## Info
Project | CO2 Ads MOF
Sample
Charge Name | HM-172_25%_CO2-195K
Adsorbate | N2
Sample Weight | 0.1747(g)
Started Time | 2021-09-01 13:28:14
Stoped Time | 2021-09-02 13:44:10
Surface Area
Single Point BET Surface Area at p/p0=0.20000 | 1647.117 | m²/g
BET Surface Area | 1534.746 | m²/g
Pore Volume
Total Pore Volume at p/p0 = 0.99000 | 0.814 | (cm³/g)
Pore Size
Average Pore Diameter (4V/A) | 2.121 | (nm)

## Isotherm
ID | p (kPa) | p/p0 | V (cm³/g STP) | p0 (kPa) | Time
1 | 4.31e-06 | 4e-08 | 0.93358 | 101.3 | 14:05:12
2 | 4.36e-06 | 4e-08 | 1.86277 | 101.3 | 14:39:22
3 | 4.96e-06 | 5e-08 | 2.79095 | 101.3 | 15:13:32
4 | 4.12e-06 | 4e-08 | 3.7185 | 101.3 | 15:47:41
5 | 6.47e-06 | 6e-08 | 4.64839 | 101.3 | 16:21:51
6 | 8.16e-06 | 8e-08 | 5.58028 | 101.3 | 16:56:00
7 | 9.61e-06 | 9e-08 | 6.51013 | 101.3 | 17:30:10
8 | 5.048e-05 | 5e-07 | 15.24028 | 101.3 | 18:02:13
9 | 0.00011459 | 1.13e-06 | 23.95356 | 101.3 | 18:34:15
10 | 0.00024265 | 2.4e-06 | 32.6662 | 101.3 | 19:06:17
11 | 0.00044855 | 4.43e-06 | 41.43684 | 101.3 | 19:38:19
12 | 0.00079633 | 7.86e-06 | 50.30146 | 101.3 | 20:10:20
13 | 0.00133782 | 1.321e-05 | 59.04042 | 101.3 | 20:42:23
14 | 0.00213353 | 2.106e-05 | 67.74944 | 101.3 | 21:14:25
15 | 0.00323437 | 3.193e-05 | 76.44819 | 101.3 | 21:46:27
16 | 0.00467174 | 4.612e-05 | 85.27579 | 101.3 | 22:18:29
17 | 0.00649496 | 6.412e-05 | 94.01846 | 101.3 | 22:50:32
18 | 0.00873155 | 8.619e-05 | 102.82155 | 101.3 | 23:22:34
19 | 0.01153605 | 0.00011388 | 111.61752 | 101.3 | 23:54:36
20 | 0.01466279 | 0.00014475 | 120.45115 | 101.3 | 00:26:37
21 | 0.0182619 | 0.00018028 | 129.22708 | 101.3 | 00:58:39
22 | 0.02244634 | 0.00022158 | 138.01301 | 101.3 | 01:30:41
23 | 0.02733046 | 0.0002698 | 146.81175 | 101.3 | 02:02:43
24 | 0.03290468 | 0.00032482 | 155.50627 | 101.3 | 02:34:46
25 | 0.03943243 | 0.00038926 | 164.25524 | 101.3 | 03:06:48
26 | 0.04715543 | 0.0004655 | 172.98997 | 101.3 | 03:38:50
27 | 0.0562122 | 0.00055491 | 181.69191 | 101.3 | 04:10:53
28 | 0.06904288 | 0.00068157 | 190.47566 | 101.3 | 04:16:49
29 | 0.08151178 | 0.00080466 | 199.15916 | 101.3 | 04:24:02
30 | 0.09762012 | 0.00096367 | 207.88387 | 101.3 | 04:30:13
31 | 0.11725858 | 0.00115754 | 216.6551 | 101.3 | 04:35:45
32 | 0.14054727 | 0.00138744 | 225.44129 | 101.3 | 04:41:23
33 | 0.16848502 | 0.00166323 | 234.08101 | 101.3 | 04:47:19
34 | 0.20345519 | 0.00200844 | 242.8146 | 101.3 | 04:53:15
35 | 0.24649447 | 0.00243331 | 251.46719 | 101.3 | 04:59:33
36 | 0.30069676 | 0.00296838 | 260.13388 | 101.3 | 05:06:04
37 | 0.36777076 | 0.00363051 | 268.63092 | 101.3 | 05:12:40
38 | 0.45148134 | 0.00445687 | 277.09267 | 101.3 | 05:19:14
39 | 0.55325277 | 0.00546153 | 285.37625 | 101.3 | 05:26:01
40 | 0.67768421 | 0.00668987 | 293.58154 | 101.3 | 05:33:06
41 | 0.82727865 | 0.00816662 | 301.65031 | 101.3 | 05:40:18
42 | 1.01093061 | 0.00997957 | 309.56648 | 101.3 | 05:45:22
43 | 1.22884761 | 0.01213078 | 317.3109 | 101.3 | 05:49:52
44 | 1.47705855 | 0.01458103 | 325.0175 | 101.3 | 05:54:15
45 | 1.73747659 | 0.01715179 | 332.67146 | 101.3 | 05:59:19
46 | 2.04265397 | 0.0201644 | 340.09238 | 101.3 | 06:04:16
47 | 2.38445264 | 0.02353853 | 347.49238 | 101.3 | 06:09:37
48 | 2.74252744 | 0.02707332 | 354.74298 | 101.3 | 06:14:58
49 | 3.15553417 | 0.03115039 | 361.98062 | 101.3 | 06:19:49
50 | 3.55226477 | 0.03506678 | 369.09024 | 101.3 | 06:29:05
51 | 4.00596182 | 0.03954553 | 375.73812 | 101.3 | 06:34:56
52 | 4.49424564 | 0.0443657 | 382.44348 | 101.3 | 06:40:55
53 | 5.01508171 | 0.04950722 | 388.92961 | 101.3 | 06:45:38
54 | 5.51964166 | 0.05448807 | 395.07132 | 101.3 | 06:49:48
55 | 6.06896095 | 0.05991077 | 401.27597 | 101.3 | 06:54:09
56 | 6.62031476 | 0.06535355 | 407.21079 | 101.3 | 06:58:44
57 | 7.18997922 | 0.07097709 | 412.87227 | 101.3 | 07:03:23
58 | 7.82067915 | 0.07720315 | 418.6801 | 101.3 | 07:08:08
59 | 8.41475779 | 0.0830677 | 424.10172 | 101.3 | 07:16:34
60 | 9.11666578 | 0.0899967 | 429.19628 | 101.3 | 07:21:50
61 | 9.8226428 | 0.09696587 | 434.59688 | 101.3 | 07:28:07
62 | 10.57948272 | 0.10443714 | 439.5192 | 101.3 | 07:34:41
63 | 11.52960165 | 0.1138164 | 444.83571 | 101.3 | 07:41:35
64 | 12.51634186 | 0.12355718 | 450.00775 | 101.3 | 07:48:19
65 | 13.57429014 | 0.13400089 | 454.87905 | 101.3 | 07:56:07
66 | 14.71972259 | 0.14530822 | 459.36037 | 101.3 | 08:03:13
67 | 15.94450117 | 0.15739883 | 463.41696 | 101.3 | 08:10:55
68 | 17.29948876 | 0.17077482 | 466.95303 | 101.3 | 08:16:26
69 | 18.73585699 | 0.18495417 | 470.16707 | 101.3 | 08:21:40
70 | 20.22919167 | 0.19969587 | 472.97628 | 101.3 | 08:26:48
71 | 21.82628666 | 0.21546186 | 475.3791 | 101.3 | 08:31:18
72 | 23.45186487 | 0.23150903 | 477.52214 | 101.3 | 08:36:02
73 | 25.16289274 | 0.24839973 | 479.30912 | 101.3 | 08:40:52
74 | 26.91461094 | 0.26569211 | 480.94048 | 101.3 | 08:49:09
75 | 28.72736461 | 0.28358701 | 482.3822 | 101.3 | 08:55:40
76 | 30.54622184 | 0.30154217 | 483.74208 | 101.3 | 09:01:54
77 | 32.37321712 | 0.31957766 | 484.93404 | 101.3 | 09:06:43
78 | 34.24904079 | 0.33809517 | 486.06482 | 101.3 | 09:11:17
79 | 36.12486445 | 0.35661268 | 487.1496 | 101.3 | 09:15:29
80 | 37.94168716 | 0.37454775 | 488.26951 | 101.3 | 09:19:46
81 | 39.77478599 | 0.39264349 | 489.34357 | 101.3 | 09:24:33
82 | 41.70554159 | 0.41170327 | 490.38698 | 101.3 | 09:29:08
83 | 43.56305461 | 0.43004003 | 491.25942 | 101.3 | 09:32:40
84 | 45.41039506 | 0.44827636 | 492.24947 | 101.3 | 09:36:48
85 | 47.36353033 | 0.46755706 | 493.0823 | 101.3 | 09:40:03
86 | 49.2271469 | 0.48595407 | 493.89086 | 101.3 | 09:43:05
87 | 51.14366088 | 0.50487326 | 494.695 | 101.3 | 09:46:16
88 | 53.01541552 | 0.5233506 | 495.47758 | 101.3 | 09:49:20
89 | 54.87292854 | 0.54168735 | 496.23803 | 101.3 | 09:52:05
90 | 56.95627283 | 0.56225343 | 497.04484 | 101.3 | 09:55:12
91 | 59.04165164 | 0.5828396 | 497.84806 | 101.3 | 09:58:33
92 | 61.25927398 | 0.60473123 | 498.62994 | 101.3 | 10:01:59
93 | 63.69865855 | 0.62881203 | 499.42996 | 101.3 | 10:04:35
94 | 65.76572671 | 0.64921744 | 500.24381 | 101.3 | 10:07:14
95 | 67.72700005 | 0.66857848 | 500.96214 | 101.3 | 10:09:40
96 | 69.59672016 | 0.68703574 | 501.61614 | 101.3 | 10:12:01
97 | 71.41964642 | 0.70503106 | 502.22672 | 101.3 | 10:14:09
98 | 73.795961 | 0.72848925 | 503.06527 | 101.3 | 10:16:38
99 | 75.91185754 | 0.74937668 | 503.98169 | 101.3 | 10:19:20
100 | 77.73274928 | 0.76735192 | 504.75295 | 101.3 | 10:21:53
101 | 79.27491234 | 0.78257564 | 505.42383 | 101.3 | 10:24:16
102 | 81.04290666 | 0.80002869 | 506.21678 | 101.3 | 10:26:21
103 | 82.8515913 | 0.81788343 | 507.13174 | 101.3 | 10:28:35
104 | 84.30830469 | 0.83226362 | 508.0331 | 101.3 | 10:30:44
105 | 86.521858 | 0.85411508 | 509.83234 | 101.3 | 10:33:54
106 | 89.39662898 | 0.88249387 | 512.9918 | 101.3 | 10:38:05
107 | 92.1879848 | 0.91004921 | 516.49273 | 101.3 | 10:42:29
108 | 94.94678837 | 0.9372832 | 519.68423 | 101.3 | 10:47:14
109 | 97.44924294 | 0.9619866 | 526.0856 | 101.3 | 10:52:25
--- | --- | --- | --- | --- | ---
1 | 97.44924294 | 0.9619866 | 526.0856 | 101.3 | 10:52:26
2 | 87.53911595 | 0.86415712 | 520.43979 | 101.3 | 10:56:10
3 | 77.0959458 | 0.76106561 | 517.36543 | 101.3 | 11:00:52
4 | 66.80536434 | 0.6594804 | 514.12983 | 101.3 | 11:06:04
5 | 56.69992383 | 0.55972284 | 510.57696 | 101.3 | 11:10:44
6 | 46.70638169 | 0.46106991 | 506.41112 | 101.3 | 11:16:03
7 | 39.34346862 | 0.38838567 | 489.27876 | 101.3 | 11:23:42
8 | 29.6205171 | 0.29240392 | 483.07721 | 101.3 | 11:29:51
9 | 20.89040934 | 0.20622319 | 474.105 | 101.3 | 11:38:16
10 | 16.42871595 | 0.16217883 | 464.6806 | 101.3 | 11:46:23

## Equilibration
Index | Time(s) | Total Time(s) | Pressure(kPa)
1 | 1 | 1 | 0
2 | 1 | 2 | 0.5314156
2 | 2 | 3 | 0.3662536
2 | 3 | 4 | 0.2895116
2 | 4 | 5 | 0.2744359
2 | 5 | 6 | 0.2554538
2 | 6 | 7 | 0.248333
2 | 7 | 8 | 0.2350273
2 | 8 | 9 | 0.2288423
2 | 9 | 10 | 0.2169811
2 | 10 | 11 | 0.2113659
2 | 11 | 12 | 0.2004405
2 | 12 | 13 | 0.1907155
2 | 13 | 14 | 0.1857716
2 | 14 | 15 | 0.1810516
2 | 15 | 16 | 0.1719166
2 | 16 | 17 | 0.167522
2 | 17 | 18 | 0.1590991
2 | 18 | 19 | 0.1511442
2 | 19 | 20 | 0.14736
2 | 20 | 21 | 0.1436368
2 | 21 | 22 | 0.136516
2 | 22 | 23 | 0.1298225
2 | 23 | 24 | 0.1265876
2 | 24 | 25 | 0.1234544
2 | 25 | 26 | 0.1173712
2 | 26 | 27 | 0.1116542
2 | 27 | 28 | 0.1088873
2 | 28 | 29 | 0.1040858
2 | 29 | 30 | 0.101563
2 | 30 | 31 | 0.09665985
2 | 31 | 32 | 0.09425912
2 | 32 | 33 | 0.08978319
2 | 33 | 34 | 0.08758591
2 | 34 | 35 | 0.08337446
2 | 35 | 36 | 0.08138064
2 | 36 | 37 | 0.07749471
2 | 37 | 38 | 0.07560261
2 | 38 | 39 | 0.07204221
2 | 39 | 40 | 0.07031287
2 | 40 | 41 | 0.06799352
2 | 41 | 42 | 0.06654902
2 | 42 | 43 | 0.06353793
2 | 43 | 44 | 0.06203239
2 | 44 | 45 | 0.05914338
2 | 45 | 46 | 0.05635609
2 | 46 | 47 | 0.05501331
2 | 47 | 48 | 0.05375191
2 | 48 | 49 | 0.05122911
2 | 49 | 50 | 0.04886907
2 | 50 | 51 | 0.0477094
2 | 51 | 52 | 0.04551212
2 | 52 | 53 | 0.04441348
2 | 53 | 54 | 0.04339622
2 | 54 | 55 | 0.04138205
2 | 55 | 56 | 0.03948995
2 | 56 | 57 | 0.03857442
2 | 57 | 58 | 0.03682474
2 | 58 | 59 | 0.0359499
2 | 59 | 60 | 0.03430194
2 | 60 | 61 | 0.03352882
2 | 61 | 62 | 0.03198259
2 | 62 | 63 | 0.03127051
2 | 63 | 64 | 0.02986669
2 | 64 | 65 | 0.02913427
2 | 65 | 66 | 0.02781183
2 | 66 | 67 | 0.02716079
2 | 67 | 68 | 0.02596042
2 | 68 | 69 | 0.02480075
2 | 69 | 70 | 0.02423108
2 | 70 | 71 | 0.02370211
2 | 71 | 72 | 0.02260347
2 | 72 | 73 | 0.02160656
2 | 73 | 74 | 0.02109793
2 | 74 | 75 | 0.02016205
2 | 75 | 76 | 0.0197348
2 | 76 | 77 | 0.01879893
2 | 77 | 78 | 0.01843271
2 | 78 | 79 | 0.01759856
2 | 79 | 80 | 0.01717131
2 | 80 | 81 | 0.01643889
2 | 81 | 82 | 0.01607268
2 | 82 | 83 | 0.0153606
2 | 83 | 84 | 0.01503507
2 | 84 | 85 | 0.01434334
2 | 85 | 86 | 0.0140585
2 | 86 | 87 | 0.01344815
2 | 87 | 88 | 0.01281745
2 | 88 | 89 | 0.01255296
2 | 89 | 90 | 0.01181545
2 | 90 | 91 | 0.01129116
2 | 91 | 92 | 0.01103745
2 | 92 | 93 | 0.01055568
2 | 93 | 94 | 0.01008794
2 | 94 | 95 | 0.009864757
2 | 95 | 96 | 0.009643402
2 | 96 | 97 | 0.009219816
2 | 97 | 98 | 0.009016568
2 | 98 | 99 | 0.008620651
2 | 99 | 100 | 0.008243248
2 | 100 | 101 | 0.008059938
2 | 101 | 102 | 0.007708781
2 | 102 | 103 | 0.007539306
2 | 103 | 104 | 0.007209714
2 | 104 | 105 | 0.007050208
2 | 105 | 106 | 0.006741368
2 | 106 | 107 | 0.006596918
2 | 107 | 108 | 0.006308627
2 | 108 | 109 | 0.006173739
2 | 109 | 110 | 0.005909048
2 | 110 | 111 | 0.005773956
2 | 111 | 112 | 0.005530018
2 | 112 | 113 | 0.005410388
2 | 113 | 114 | 0.005187202
2 | 114 | 115 | 0.004962795
2 | 115 | 116 | 0.004856796
2 | 116 | 117 | 0.004749374
2 | 117 | 118 | 0.004549381
2 | 118 | 119 | 0.004351423
2 | 119 | 120 | 0.004257631
2 | 120 | 121 | 0.004078391
2 | 121 | 122 | 0.003988262
2 | 122 | 123 | 0.003817769
2 | 123 | 124 | 0.003734761
2 | 124 | 125 | 0.00359031
2 | 125 | 126 | 0.003512795
2 | 126 | 127 | 0.003364682
2 | 127 | 128 | 0.003292254
2 | 128 | 129 | 0.003152075
2 | 129 | 130 | 0.00308514
2 | 130 | 131 | 0.002955338
2 | 131 | 132 | 0.002892471
2 | 132 | 133 | 0.002769383
2 | 133 | 134 | 0.002675592
2 | 134 | 135 | 0.002633477
2 | 135 | 136 | 0.002582004
2 | 136 | 137 | 0.002478651
2 | 137 | 138 | 0.002374077
2 | 138 | 139 | 0.002324231
2 | 139 | 140 | 0.002228202
2 | 140 | 141 | 0.002179984
2 | 141 | 142 | 0.0021338
2 | 142 | 143 | 0.002045299
2 | 143 | 144 | 0.00196046
2 | 144 | 145 | 0.001918345
2 | 145 | 146 | 0.001838592
2 | 146 | 147 | 0.00180014
2 | 147 | 148 | 0.00172649
2 | 148 | 149 | 0.001690479
2 | 149 | 150 | 0.001621306
2 | 150 | 151 | 0.001588347
2 | 151 | 152 | 0.001523649
2 | 152 | 153 | 0.001491707
2 | 153 | 154 | 0.001431485
2 | 154 | 155 | 0.001402188
2 | 155 | 156 | 0.001345629
2 | 156 | 157 | 0.001289883
2 | 157 | 158 | 0.001262417
2 | 158 | 159 | 0.001238003
2 | 159 | 160 | 0.001188157
2 | 160 | 161 | 0.001163336
2 | 161 | 162 | 0.001116135
2 | 162 | 163 | 0.001071986
2 | 163 | 164 | 0.001050421
2 | 164 | 165 | 0.001029872
2 | 165 | 166 | 0.0009885713
2 | 166 | 167 | 0.0009495086
2 | 167 | 168 | 0.000930791
2 | 168 | 169 | 0.0008947801
2 | 169 | 170 | 0.0008764695
2 | 170 | 171 | 0.0008428999
2 | 171 | 172 | 0.0008266238
2 | 172 | 173 | 0.0007948854
2 | 173 | 174 | 0.0007790161
2 | 174 | 175 | 0.0007491088
2 | 175 | 176 | 0.0007210324
2 | 176 | 177 | 0.0007061805
2 | 177 | 178 | 0.0006925492
2 | 178 | 179 | 0.0006675247
2 | 179 | 180 | 0.0006418898
2 | 180 | 181 | 0.0006288689
2 | 181 | 182 | 0.0006052685
2 | 182 | 183 | 0.0005942821
2 | 183 | 184 | 0.000571699
2 | 184 | 185 | 0.000560916
2 | 185 | 186 | 0.0005407743
2 | 186 | 187 | 0.0005301948
2 | 187 | 188 | 0.0005100531
2 | 188 | 189 | 0.0005013047
2 | 189 | 190 | 0.0004836044
2 | 190 | 191 | 0.0004754664
2 | 191 | 192 | 0.0004587833
2 | 192 | 193 | 0.0004418969
2 | 193 | 194 | 0.0004335553
2 | 194 | 195 | 0.0004268414
2 | 195 | 196 | 0.0004128033
2 | 196 | 197 | 0.0003977479
2 | 197 | 198 | 0.0003908305
2 | 198 | 199 | 0.0003778096
2 | 199 | 200 | 0.000369875
2 | 200 | 201 | 0.0003641783
2 | 201 | 202 | 0.0003519713
2 | 202 | 203 | 0.0003401711
2 | 203 | 204 | 0.0003346779
2 | 204 | 205 | 0.000323488
2 | 205 | 206 | 0.0003184017
2 | 206 | 207 | 0.0003080257
2 | 207 | 208 | 0.0003041601
2 | 208 | 209 | 0.0002943945
2 | 209 | 210 | 0.0002889013
2 | 210 | 211 | 0.0002799494
2 | 211 | 212 | 0.0002758804
2 | 212 | 213 | 0.0002671319
2 | 213 | 214 | 0.0002598077
2 | 214 | 215 | 0.0002551283
2 | 215 | 216 | 0.0002516696
2 | 216 | 217 | 0.0002429212
2 | 217 | 218 | 0.0002400729
2 | 218 | 219 | 0.0002339693
2 | 219 | 220 | 0.0002280692
2 | 220 | 221 | 0.0002242037
2 | 221 | 222 | 0.0002203381
2 | 222 | 223 | 0.000214438
2 | 223 | 224 | 0.0002071137
2 | 224 | 225 | 0.0002042654
2 | 225 | 226 | 0.0001993826
2 | 226 | 227 | 0.0001969411
2 | 227 | 228 | 0.0001930756
2 | 228 | 229 | 0.0001896169
2 | 229 | 230 | 0.0001845306
2 | 230 | 231 | 0.0001824961
2 | 231 | 232 | 0.0001776132
2 | 232 | 233 | 0.0001755787
2 | 233 | 234 | 0.0001713062
2 | 234 | 235 | 0.0001694752
2 | 235 | 236 | 0.0001652027
2 | 236 | 237 | 0.000163982
2 | 237 | 238 | 0.0001601164
2 | 238 | 239 | 0.0001584888
2 | 239 | 240 | 0.0001550301
2 | 240 | 241 | 0.0001529956
2 | 241 | 242 | 0.0001511645
2 | 242 | 243 | 0.0001479093
2 | 243 | 244 | 0.0001458748
2 | 244 | 245 | 0.0001438403
2 | 245 | 246 | 0.0001418058
2 | 246 | 247 | 0.0001397712
2 | 247 | 248 | 0.0001379402
2 | 248 | 249 | 0.0001352953
2 | 249 | 250 | 0.0001348884
2 | 250 | 251 | 0.0001326504
2 | 251 | 252 | 0.0001314297
2 | 252 | 253 | 0.0001287849
2 | 253 | 254 | 0.0001271572
2 | 254 | 255 | 0.0001259365
2 | 255 | 256 | 0.0001236986
2 | 256 | 257 | 0.0001216641
2 | 257 | 258 | 0.0001208502
2 | 258 | 259 | 0.0001184088
2 | 259 | 260 | 0.0001177985
2 | 260 | 261 | 0.000117595
2 | 261 | 262 | 0.0001169847
2 | 262 | 263 | 0.0001147467
2 | 263 | 264 | 0.0001137294
2 | 264 | 265 | 0.0001131191
2 | 265 | 266 | 0.0001121018
2 | 266 | 267 | 0.0001108811
2 | 267 | 268 | 0.0001100673
2 | 268 | 269 | 0.0001088466
2 | 269 | 270 | 0.0001074224
2 | 270 | 271 | 0.0001068121
2 | 271 | 272 | 0.0001057948
2 | 272 | 273 | 0.0001053879
2 | 273 | 274 | 0.0001039638
2 | 274 | 275 | 0.00010315
2 | 275 | 276 | 0.0001027431
2 | 276 | 277 | 0.0001023362
2 | 277 | 278 | 0.0001011154
2 | 278 | 279 | 0.0001003016
2 | 279 | 280 | 9.867402e-05
2 | 280 | 281 | 9.806367e-05
2 | 281 | 282 | 9.724986e-05
2 | 282 | 283 | 9.765676e-05
2 | 283 | 284 | 9.602915e-05
2 | 284 | 285 | 9.643605e-05
2 | 285 | 286 | 9.58257e-05
2 | 286 | 287 | 9.521534e-05
2 | 287 | 288 | 9.440154e-05
2 | 288 | 289 | 9.419809e-05
2 | 289 | 290 | 9.257047e-05
2 | 290 | 291 | 9.257047e-05
2 | 291 | 292 | 9.216357e-05
2 | 292 | 293 | 9.175667e-05
2 | 293 | 294 | 9.114631e-05
2 | 294 | 295 | 9.053596e-05
2 | 295 | 296 | 8.99256e-05
2 | 296 | 297 | 8.95187e-05
2 | 297 | 298 | 8.91118e-05
2 | 298 | 299 | 8.870489e-05
2 | 299 | 300 | 8.829799e-05
2 | 300 | 301 | 8.829799e-05
2 | 301 | 302 | 8.768764e-05
2 | 302 | 303 | 8.667038e-05
2 | 303 | 304 | 8.585657e-05
2 | 304 | 305 | 8.626347e-05
2 | 305 | 306 | 8.585657e-05
2 | 306 | 307 | 8.565312e-05
2 | 307 | 308 | 8.565312e-05
2 | 308 | 309 | 8.422896e-05
2 | 309 | 310 | 8.504276e-05
2 | 310 | 311 | 8.463586e-05
2 | 311 | 312 | 8.422896e-05
2 | 312 | 313 | 8.36186e-05
2 | 313 | 314 | 8.382206e-05
2 | 314 | 315 | 8.36186e-05
2 | 315 | 316 | 8.260135e-05
2 | 316 | 317 | 8.260135e-05
2 | 317 | 318 | 8.239789e-05
2 | 318 | 319 | 8.199099e-05
2 | 319 | 320 | 8.138064e-05
2 | 320 | 321 | 8.097373e-05
2 | 321 | 322 | 8.138064e-05
2 | 322 | 323 | 8.077028e-05
2 | 323 | 324 | 8.036338e-05
2 | 324 | 325 | 7.934612e-05
2 | 325 | 326 | 7.975302e-05
2 | 326 | 327 | 8.015993e-05
2 | 327 | 328 | 7.975302e-05
2 | 328 | 329 | 7.954957e-05
2 | 329 | 330 | 7.975302e-05
2 | 330 | 331 | 7.934612e-05
2 | 331 | 332 | 7.853231e-05
2 | 332 | 333 | 7.893922e-05
2 | 333 | 334 | 7.893922e-05
2 | 334 | 335 | 7.893922e-05
2 | 335 | 336 | 7.812541e-05
2 | 336 | 337 | 7.812541e-05
2 | 337 | 338 | 7.751506e-05
2 | 338 | 339 | 7.771851e-05
2 | 339 | 340 | 7.771851e-05
2 | 340 | 341 | 7.832886e-05
2 | 341 | 342 | 7.751506e-05
2 | 342 | 343 | 7.73116e-05
2 | 343 | 344 | 7.751506e-05
2 | 344 | 345 | 7.670125e-05
2 | 345 | 346 | 7.710815e-05
2 | 346 | 347 | 7.629435e-05
2 | 347 | 348 | 7.548054e-05
2 | 348 | 349 | 7.64978e-05
2 | 349 | 350 | 7.710815e-05
2 | 350 | 351 | 7.670125e-05
2 | 351 | 352 | 7.629435e-05
2 | 352 | 353 | 7.64978e-05
2 | 353 | 354 | 7.609089e-05
2 | 354 | 355 | 7.64978e-05
2 | 355 | 356 | 7.588744e-05
2 | 356 | 357 | 7.487019e-05
2 | 357 | 358 | 7.507364e-05
2 | 358 | 359 | 7.507364e-05
2 | 359 | 360 | 7.568399e-05
2 | 360 | 361 | 7.548054e-05
2 | 361 | 362 | 7.548054e-05
2 | 362 | 363 | 7.527709e-05
2 | 363 | 364 | 7.548054e-05
2 | 364 | 365 | 7.507364e-05
2 | 365 | 366 | 7.507364e-05
2 | 366 | 367 | 7.425983e-05
2 | 367 | 368 | 7.385293e-05
2 | 368 | 369 | 7.385293e-05
2 | 369 | 370 | 7.385293e-05
2 | 370 | 371 | 7.324257e-05
2 | 371 | 372 | 7.303912e-05
2 | 372 | 373 | 7.344602e-05
2 | 373 | 374 | 7.385293e-05
2 | 374 | 375 | 7.405638e-05
2 | 375 | 376 | 7.425983e-05
2 | 376 | 377 | 7.324257e-05
2 | 377 | 378 | 7.385293e-05
2 | 378 | 379 | 7.364948e-05
2 | 379 | 380 | 7.324257e-05
2 | 380 | 381 | 7.405638e-05
2 | 381 | 382 | 7.385293e-05
2 | 382 | 383 | 7.303912e-05
2 | 383 | 384 | 7.324257e-05
2 | 384 | 385 | 7.425983e-05
2 | 385 | 386 | 7.385293e-05
2 | 386 | 387 | 7.385293e-05
2 | 387 | 388 | 7.263222e-05
2 | 388 | 389 | 7.263222e-05
2 | 389 | 390 | 7.263222e-05
2 | 390 | 391 | 7.242877e-05
2 | 391 | 392 | 7.263222e-05
2 | 392 | 393 | 7.303912e-05
2 | 393 | 394 | 7.303912e-05
2 | 394 | 395 | 7.161496e-05
2 | 395 | 396 | 7.202186e-05
2 | 396 | 397 | 7.263222e-05
2 | 397 | 398 | 7.324257e-05
2 | 398 | 399 | 7.324257e-05
2 | 399 | 400 | 7.242877e-05
2 | 400 | 401 | 7.222531e-05
2 | 401 | 402 | 7.141151e-05
2 | 402 | 403 | 7.181841e-05
2 | 403 | 404 | 7.242877e-05
2 | 404 | 405 | 7.05977e-05
2 | 405 | 406 | 7.161496e-05
2 | 406 | 407 | 7.120806e-05
2 | 407 | 408 | 7.161496e-05
2 | 408 | 409 | 7.242877e-05
2 | 409 | 410 | 7.222531e-05
2 | 410 | 411 | 7.202186e-05
2 | 411 | 412 | 7.161496e-05
2 | 412 | 413 | 7.202186e-05
2 | 413 | 414 | 7.222531e-05
2 | 414 | 415 | 7.181841e-05
2 | 415 | 416 | 7.181841e-05
2 | 416 | 417 | 7.161496e-05
2 | 417 | 418 | 7.141151e-05
2 | 418 | 419 | 7.161496e-05
2 | 419 | 420 | 7.161496e-05
2 | 420 | 421 | 7.161496e-05
2 | 421 | 422 | 7.039425e-05
2 | 422 | 423 | 7.01908e-05
2 | 423 | 424 | 7.161496e-05
2 | 424 | 425 | 7.141151e-05
2 | 425 | 426 | 7.161496e-05
2 | 426 | 427 | 7.01908e-05
2 | 427 | 428 | 7.080115e-05
2 | 428 | 429 | 7.120806e-05
2 | 429 | 430 | 7.05977e-05
2 | 430 | 431 | 7.05977e-05
2 | 431 | 432 | 7.080115e-05
2 | 432 | 433 | 7.141151e-05
2 | 433 | 434 | 7.080115e-05
2 | 434 | 435 | 6.97839e-05
2 | 435 | 436 | 7.01908e-05
2 | 436 | 437 | 6.998735e-05
2 | 437 | 438 | 6.998735e-05
2 | 438 | 439 | 6.958044e-05
2 | 439 | 440 | 7.039425e-05
2 | 440 | 441 | 6.998735e-05
2 | 441 | 442 | 6.97839e-05
2 | 442 | 443 | 6.958044e-05
2 | 443 | 444 | 6.897009e-05
2 | 444 | 445 | 6.937699e-05
2 | 445 | 446 | 6.958044e-05
2 | 446 | 447 | 7.05977e-05
2 | 447 | 448 | 7.141151e-05
2 | 448 | 449 | 6.998735e-05
2 | 449 | 450 | 6.897009e-05
2 | 450 | 451 | 6.897009e-05
2 | 451 | 452 | 6.917354e-05
2 | 452 | 453 | 6.917354e-05
2 | 453 | 454 | 6.958044e-05
2 | 454 | 455 | 6.937699e-05
2 | 455 | 456 | 6.897009e-05
2 | 456 | 457 | 6.917354e-05
2 | 457 | 458 | 6.937699e-05
2 | 458 | 459 | 6.97839e-05
2 | 459 | 460 | 7.080115e-05
2 | 460 | 461 | 6.998735e-05
2 | 461 | 462 | 6.937699e-05
2 | 462 | 463 | 6.937699e-05
2 | 463 | 464 | 6.835973e-05
2 | 464 | 465 | 6.917354e-05
2 | 465 | 466 | 6.917354e-05
2 | 466 | 467 | 6.856319e-05
2 | 467 | 468 | 6.97839e-05
2 | 468 | 469 | 7.039425e-05
2 | 469 | 470 | 6.97839e-05
2 | 470 | 471 | 6.998735e-05
2 | 471 | 472 | 6.917354e-05
2 | 472 | 473 | 6.937699e-05
2 | 473 | 474 | 6.876664e-05
2 | 474 | 475 | 6.917354e-05
2 | 475 | 476 | 6.917354e-05
2 | 476 | 477 | 6.937699e-05
2 | 477 | 478 | 6.897009e-05
2 | 478 | 479 | 6.856319e-05
2 | 479 | 480 | 6.958044e-05
2 | 480 | 481 | 6.897009e-05
2 | 481 | 482 | 6.917354e-05
2 | 482 | 483 | 6.917354e-05
2 | 483 | 484 | 6.958044e-05
2 | 484 | 485 | 6.876664e-05
2 | 485 | 486 | 6.937699e-05
2 | 486 | 487 | 6.937699e-05
2 | 487 | 488 | 6.958044e-05
2 | 488 | 489 | 6.897009e-05
2 | 489 | 490 | 6.958044e-05
2 | 490 | 491 | 6.856319e-05
2 | 491 | 492 | 6.815628e-05
2 | 492 | 493 | 6.795283e-05
2 | 493 | 494 | 6.754592813e-05
2 | 494 | 495 | 6.774938e-05
2 | 495 | 496 | 6.815628e-05
2 | 496 | 497 | 6.876664e-05
2 | 497 | 498 | 6.856319e-05
2 | 498 | 499 | 6.917354e-05
2 | 499 | 500 | 6.937699e-05
2 | 500 | 501 | 6.897009e-05
2 | 501 | 502 | 6.856319e-05
2 | 502 | 503 | 6.856319e-05
2 | 503 | 504 | 6.795283e-05
2 | 504 | 505 | 6.835973e-05
2 | 505 | 506 | 6.856319e-05
2 | 506 | 507 | 6.815628e-05
2 | 507 | 508 | 6.774938e-05
2 | 508 | 509 | 6.856319e-05
2 | 509 | 510 | 6.754592813e-05
2 | 510 | 511 | 6.754592813e-05
2 | 511 | 512 | 6.754592813e-05
2 | 512 | 513 | 6.815628e-05
2 | 513 | 514 | 6.856319e-05
2 | 514 | 515 | 6.876664e-05
2 | 515 | 516 | 6.815628e-05
2 | 516 | 517 | 6.774938e-05
2 | 517 | 518 | 6.734248e-05
2 | 518 | 519 | 6.734248e-05
2 | 519 | 520 | 6.795283e-05
2 | 520 | 521 | 6.754592813e-05
2 | 521 | 522 | 6.734248e-05
2 | 522 | 523 | 6.734248e-05
2 | 523 | 524 | 6.734248e-05
2 | 524 | 525 | 6.734248e-05
2 | 525 | 526 | 6.734248e-05
2 | 526 | 527 | 6.734248e-05
2 | 527 | 528 | 6.774938e-05
2 | 528 | 529 | 6.734248e-05
2 | 529 | 530 | 6.774938e-05
2 | 530 | 531 | 6.734248e-05
2 | 531 | 532 | 6.734248e-05
2 | 532 | 533 | 6.713902e-05
2 | 533 | 534 | 6.734248e-05
2 | 534 | 535 | 6.734248e-05
2 | 535 | 536 | 6.734248e-05
2 | 536 | 537 | 6.693557e-05
2 | 537 | 538 | 6.693557e-05
2 | 538 | 539 | 6.693557e-05
2 | 539 | 540 | 6.734248e-05
2 | 540 | 541 | 6.693557e-05
2 | 541 | 542 | 6.673212e-05
2 | 542 | 543 | 6.734248e-05
2 | 543 | 544 | 6.734248e-05
2 | 544 | 545 | 6.713902e-05
2 | 545 | 546 | 6.734248e-05
2 | 546 | 547 | 6.734248e-05
2 | 547 | 548 | 6.713902e-05
2 | 548 | 549 | 6.734248e-05
2 | 549 | 550 | 6.652867e-05
2 | 550 | 551 | 6.652867e-05
2 | 551 | 552 | 6.693557e-05
2 | 552 | 553 | 6.612177e-05
2 | 553 | 554 | 6.734248e-05
2 | 554 | 555 | 6.693557e-05
2 | 555 | 556 | 6.632522e-05
2 | 556 | 557 | 6.673212e-05
2 | 557 | 558 | 6.693557e-05
2 | 558 | 559 | 6.612177e-05
2 | 559 | 560 | 6.652867e-05
2 | 560 | 561 | 6.652867e-05
2 | 561 | 562 | 6.632522e-05
2 | 562 | 563 | 6.652867e-05
2 | 563 | 564 | 6.652867e-05
2 | 564 | 565 | 6.632522e-05
2 | 565 | 566 | 6.632522e-05
2 | 566 | 567 | 6.734248e-05
2 | 567 | 568 | 6.693557e-05
2 | 568 | 569 | 6.734248e-05
2 | 569 | 570 | 6.693557e-05
2 | 570 | 571 | 6.693557e-05
2 | 571 | 572 | 6.612177e-05
2 | 572 | 573 | 6.652867e-05
2 | 573 | 574 | 6.652867e-05
2 | 574 | 575 | 6.571486e-05
2 | 575 | 576 | 6.652867e-05
2 | 576 | 577 | 6.734248e-05
2 | 577 | 578 | 6.734248e-05
2 | 578 | 579 | 6.693557e-05
2 | 579 | 580 | 6.734248e-05
2 | 580 | 581 | 6.734248e-05
2 | 581 | 582 | 6.652867e-05
2 | 582 | 583 | 6.673212e-05
2 | 583 | 584 | 6.754592813e-05
2 | 584 | 585 | 6.693557e-05
2 | 585 | 586 | 6.734248e-05
2 | 586 | 587 | 6.734248e-05
2 | 587 | 588 | 6.734248e-05
2 | 588 | 589 | 6.693557e-05
2 | 589 | 590 | 6.693557e-05
2 | 590 | 591 | 6.693557e-05
2 | 591 | 592 | 6.734248e-05
2 | 592 | 593 | 6.693557e-05
2 | 593 | 594 | 6.693557e-05
2 | 594 | 595 | 6.734248e-05
2 | 595 | 596 | 6.734248e-05
2 | 596 | 597 | 6.734248e-05
2 | 597 | 598 | 6.754592813e-05
2 | 598 | 599 | 6.673212e-05
2 | 599 | 600 | 6.693557e-05
2 | 600 | 601 | 6.713902e-05
2 | 601 | 602 | 6.693557e-05
2 | 602 | 603 | 6.734248e-05
2 | 603 | 604 | 6.673212e-05
2 | 604 | 605 | 6.652867e-05
2 | 605 | 606 | 6.774938e-05
2 | 606 | 607 | 6.734248e-05
2 | 607 | 608 | 6.734248e-05
2 | 608 | 609 | 6.734248e-05
2 | 609 | 610 | 6.734248e-05
2 | 610 | 611 | 6.693557e-05
2 | 611 | 612 | 6.612177e-05
2 | 612 | 613 | 6.693557e-05
2 | 613 | 614 | 6.693557e-05
2 | 614 | 615 | 6.734248e-05
2 | 615 | 616 | 6.734248e-05
2 | 616 | 617 | 6.673212e-05
2 | 617 | 618 | 6.713902e-05
2 | 618 | 619 | 6.713902e-05
2 | 619 | 620 | 6.734248e-05
2 | 620 | 621 | 6.734248e-05
2 | 621 | 622 | 6.693557e-05
2 | 622 | 623 | 6.693557e-05
2 | 623 | 624 | 6.673212e-05
2 | 624 | 625 | 6.754592813e-05
2 | 625 | 626 | 6.734248e-05
2 | 626 | 627 | 6.693557e-05
2 | 627 | 628 | 6.734248e-05
2 | 628 | 629 | 6.734248e-05
2 | 629 | 630 | 6.673212e-05
2 | 630 | 631 | 6.612177e-05
2 | 631 | 632 | 6.713902e-05
2 | 632 | 633 | 6.734248e-05
2 | 633 | 634 | 6.652867e-05
2 | 634 | 635 | 6.693557e-05
2 | 635 | 636 | 6.713902e-05
2 | 636 | 637 | 6.734248e-05
2 | 637 | 638 | 6.734248e-05
2 | 638 | 639 | 6.734248e-05
2 | 639 | 640 | 6.734248e-05
2 | 640 | 641 | 6.693557e-05
2 | 641 | 642 | 6.693557e-05
2 | 642 | 643 | 6.652867e-05
2 | 643 | 644 | 6.734248e-05
2 | 644 | 645 | 6.734248e-05
2 | 645 | 646 | 6.774938e-05
2 | 646 | 647 | 6.754592813e-05
2 | 647 | 648 | 6.774938e-05
2 | 648 | 649 | 6.754592813e-05
2 | 649 | 650 | 6.815628e-05
2 | 650 | 651 | 6.713902e-05
2 | 651 | 652 | 6.713902e-05
2 | 652 | 653 | 6.754592813e-05
2 | 653 | 654 | 6.734248e-05
2 | 654 | 655 | 6.693557e-05
2 | 655 | 656 | 6.693557e-05
2 | 656 | 657 | 6.673212e-05
2 | 657 | 658 | 6.693557e-05
2 | 658 | 659 | 6.693557e-05
2 | 659 | 660 | 6.734248e-05
2 | 660 | 661 | 6.835973e-05
2 | 661 | 662 | 6.795283e-05
2 | 662 | 663 | 6.734248e-05
2 | 663 | 664 | 6.734248e-05
2 | 664 | 665 | 6.734248e-05
2 | 665 | 666 | 6.734248e-05
2 | 666 | 667 | 6.754592813e-05
2 | 667 | 668 | 6.734248e-05
2 | 668 | 669 | 6.774938e-05
2 | 669 | 670 | 6.774938e-05
2 | 670 | 671 | 6.815628e-05
2 | 671 | 672 | 6.774938e-05
2 | 672 | 673 | 6.774938e-05
2 | 673 | 674 | 6.734248e-05
2 | 674 | 675 | 6.734248e-05
2 | 675 | 676 | 6.754592813e-05
2 | 676 | 677 | 6.754592813e-05
2 | 677 | 678 | 6.734248e-05
2 | 678 | 679 | 6.693557e-05
2 | 679 | 680 | 6.774938e-05
2 | 680 | 681 | 6.754592813e-05
2 | 681 | 682 | 6.734248e-05
2 | 682 | 683 | 6.734248e-05
2 | 683 | 684 | 6.734248e-05
2 | 684 | 685 | 6.815628e-05
2 | 685 | 686 | 6.815628e-05
2 | 686 | 687 | 6.754592813e-05
2 | 687 | 688 | 6.693557e-05
2 | 688 | 689 | 6.734248e-05
2 | 689 | 690 | 6.754592813e-05
2 | 690 | 691 | 6.795283e-05
2 | 691 | 692 | 6.774938e-05
2 | 692 | 693 | 6.835973e-05
2 | 693 | 694 | 6.774938e-05
2 | 694 | 695 | 6.774938e-05
2 | 695 | 696 | 6.774938e-05
2 | 696 | 697 | 6.795283e-05
2 | 697 | 698 | 6.734248e-05
2 | 698 | 699 | 6.734248e-05
2 | 699 | 700 | 6.795283e-05
2 | 700 | 701 | 6.795283e-05
2 | 701 | 702 | 6.815628e-05
2 | 702 | 703 | 6.774938e-05
2 | 703 | 704 | 6.774938e-05
2 | 704 | 705 | 6.734248e-05
2 | 705 | 706 | 6.774938e-05
2 | 706 | 707 | 6.856319e-05
2 | 707 | 708 | 6.835973e-05
2 | 708 | 709 | 6.774938e-05
2 | 709 | 710 | 6.795283e-05
2 | 710 | 711 | 6.734248e-05
2 | 711 | 712 | 6.734248e-05
2 | 712 | 713 | 6.754592813e-05
2 | 713 | 714 | 6.734248e-05
2 | 714 | 715 | 6.734248e-05
2 | 715 | 716 | 6.734248e-05
2 | 716 | 717 | 6.774938e-05
2 | 717 | 718 | 6.734248e-05
2 | 718 | 719 | 6.774938e-05
2 | 719 | 720 | 6.734248e-05
2 | 720 | 721 | 6.754592813e-05
2 | 721 | 722 | 6.734248e-05
2 | 722 | 723 | 6.734248e-05
2 | 723 | 724 | 6.754592813e-05
2 | 724 | 725 | 6.734248e-05
2 | 725 | 726 | 6.734248e-05
2 | 726 | 727 | 6.774938e-05
2 | 727 | 728 | 6.673212e-05
2 | 728 | 729 | 6.652867e-05
2 | 729 | 730 | 6.693557e-05
2 | 730 | 731 | 6.734248e-05
2 | 731 | 732 | 6.734248e-05
2 | 732 | 733 | 6.734248e-05
2 | 733 | 734 | 6.774938e-05
2 | 734 | 735 | 6.734248e-05
2 | 735 | 736 | 6.693557e-05
2 | 736 | 737 | 6.734248e-05
2 | 737 | 738 | 6.734248e-05
2 | 738 | 739 | 6.713902e-05
2 | 739 | 740 | 6.754592813e-05
2 | 740 | 741 | 6.734248e-05
2 | 741 | 742 | 6.734248e-05
2 | 742 | 743 | 6.693557e-05
2 | 743 | 744 | 6.734248e-05
2 | 744 | 745 | 6.754592813e-05
2 | 745 | 746 | 6.734248e-05
2 | 746 | 747 | 6.652867e-05
2 | 747 | 748 | 6.713902e-05
2 | 748 | 749 | 6.734248e-05
2 | 749 | 750 | 6.693557e-05
2 | 750 | 751 | 6.734248e-05
2 | 751 | 752 | 6.795283e-05
2 | 752 | 753 | 6.795283e-05
2 | 753 | 754 | 6.734248e-05
2 | 754 | 755 | 6.734248e-05
2 | 755 | 756 | 6.734248e-05
2 | 756 | 757 | 6.693557e-05
2 | 757 | 758 | 6.652867e-05
2 | 758 | 759 | 6.734248e-05
2 | 759 | 760 | 6.734248e-05
2 | 760 | 761 | 6.734248e-05
2 | 761 | 762 | 6.693557e-05
2 | 762 | 763 | 6.652867e-05
2 | 763 | 764 | 6.713902e-05
2 | 764 | 765 | 6.774938e-05
2 | 765 | 766 | 6.754592813e-05
2 | 766 | 767 | 6.734248e-05
2 | 767 | 768 | 6.734248e-05
2 | 768 | 769 | 6.734248e-05
2 | 769 | 770 | 6.734248e-05
2 | 770 | 771 | 6.673212e-05
2 | 771 | 772 | 6.734248e-05
2 | 772 | 773 | 6.673212e-05
2 | 773 | 774 | 6.754592813e-05
2 | 774 | 775 | 6.754592813e-05
2 | 775 | 776 | 6.693557e-05
2 | 776 | 777 | 6.693557e-05
2 | 777 | 778 | 6.652867e-05
2 | 778 | 779 | 6.734248e-05
2 | 779 | 780 | 6.754592813e-05
2 | 780 | 781 | 6.734248e-05
2 | 781 | 782 | 6.713902e-05
2 | 782 | 783 | 6.754592813e-05
2 | 783 | 784 | 6.734248e-05
2 | 784 | 785 | 6.652867e-05
2 | 785 | 786 | 6.632522e-05
2 | 786 | 787 | 6.652867e-05
2 | 787 | 788 | 6.693557e-05
2 | 788 | 789 | 6.734248e-05
2 | 789 | 790 | 6.693557e-05
2 | 790 | 791 | 6.713902e-05
2 | 791 | 792 | 6.734248e-05
2 | 792 | 793 | 6.754592813e-05
2 | 793 | 794 | 6.673212e-05
2 | 794 | 795 | 6.774938e-05
2 | 795 | 796 | 6.693557e-05
2 | 796 | 797 | 6.612177e-05
2 | 797 | 798 | 6.693557e-05
2 | 798 | 799 | 6.734248e-05
2 | 799 | 800 | 6.734248e-05
2 | 800 | 801 | 6.693557e-05
2 | 801 | 802 | 6.754592813e-05
2 | 802 | 803 | 6.734248e-05
2 | 803 | 804 | 6.693557e-05
2 | 804 | 805 | 6.612177e-05
2 | 805 | 806 | 6.673212e-05
2 | 806 | 807 | 6.632522e-05
2 | 807 | 808 | 6.652867e-05
2 | 808 | 809 | 6.693557e-05
2 | 809 | 810 | 6.652867e-05
2 | 810 | 811 | 6.591832e-05
2 | 811 | 812 | 6.652867e-05
2 | 812 | 813 | 6.693557e-05
2 | 813 | 814 | 6.734248e-05
2 | 814 | 815 | 6.774938e-05
2 | 815 | 816 | 6.652867e-05
2 | 816 | 817 | 6.673212e-05
2 | 817 | 818 | 6.693557e-05
2 | 818 | 819 | 6.693557e-05
2 | 819 | 820 | 6.713902e-05
2 | 820 | 821 | 6.734248e-05
2 | 821 | 822 | 6.734248e-05
2 | 822 | 823 | 6.693557e-05
2 | 823 | 824 | 6.713902e-05
2 | 824 | 825 | 6.754592813e-05
2 | 825 | 826 | 6.754592813e-05
2 | 826 | 827 | 6.734248e-05
2 | 827 | 828 | 6.673212e-05
2 | 828 | 829 | 6.754592813e-05
2 | 829 | 830 | 6.734248e-05
2 | 830 | 831 | 6.734248e-05
2 | 831 | 832 | 6.774938e-05
2 | 832 | 833 | 6.754592813e-05
2 | 833 | 834 | 6.734248e-05
2 | 834 | 835 | 6.774938e-05
2 | 835 | 836 | 6.734248e-05
2 | 836 | 837 | 6.734248e-05
2 | 837 | 838 | 6.693557e-05
2 | 838 | 839 | 6.734248e-05
2 | 839 | 840 | 6.856319e-05
2 | 840 | 841 | 6.815628e-05
2 | 841 | 842 | 6.795283e-05
2 | 842 | 843 | 6.856319e-05
2 | 843 | 844 | 6.713902e-05
2 | 844 | 845 | 6.734248e-05
2 | 845 | 846 | 6.795283e-05
2 | 846 | 847 | 6.815628e-05
2 | 847 | 848 | 6.835973e-05
2 | 848 | 849 | 6.876664e-05
2 | 849 | 850 | 6.835973e-05
2 | 850 | 851 | 6.815628e-05
2 | 851 | 852 | 6.734248e-05
2 | 852 | 853 | 6.774938e-05
2 | 853 | 854 | 6.754592813e-05
2 | 854 | 855 | 6.734248e-05
2 | 855 | 856 | 6.734248e-05
2 | 856 | 857 | 6.754592813e-05
2 | 857 | 858 | 6.734248e-05
2 | 858 | 859 | 6.774938e-05
2 | 859 | 860 | 6.754592813e-05
2 | 860 | 861 | 6.754592813e-05
2 | 861 | 862 | 6.795283e-05
2 | 862 | 863 | 6.734248e-05
2 | 863 | 864 | 6.734248e-05
2 | 864 | 865 | 6.734248e-05
2 | 865 | 866 | 6.754592813e-05
2 | 866 | 867 | 6.734248e-05
2 | 867 | 868 | 6.734248e-05
2 | 868 | 869 | 6.734248e-05
2 | 869 | 870 | 6.754592813e-05
2 | 870 | 871 | 6.734248e-05
2 | 871 | 872 | 6.693557e-05
2 | 872 | 873 | 6.713902e-05
2 | 873 | 874 | 6.734248e-05
2 | 874 | 875 | 6.795283e-05
2 | 875 | 876 | 6.774938e-05
2 | 876 | 877 | 6.734248e-05
2 | 877 | 878 | 6.734248e-05
2 | 878 | 879 | 6.693557e-05
2 | 879 | 880 | 6.754592813e-05
2 | 880 | 881 | 6.734248e-05
2 | 881 | 882 | 6.774938e-05
2 | 882 | 883 | 6.734248e-05
2 | 883 | 884 | 6.734248e-05
2 | 884 | 885 | 6.734248e-05
2 | 885 | 886 | 6.774938e-05
2 | 886 | 887 | 6.734248e-05
2 | 887 | 888 | 6.693557e-05
2 | 888 | 889 | 6.734248e-05
2 | 889 | 890 | 6.795283e-05
2 | 890 | 891 | 6.713902e-05
2 | 891 | 892 | 6.734248e-05
2 | 892 | 893 | 6.734248e-05
2 | 893 | 894 | 6.713902e-05
2 | 894 | 895 | 6.734248e-05
2 | 895 | 896 | 6.754592813e-05
2 | 896 | 897 | 6.734248e-05
2 | 897 | 898 | 6.774938e-05
2 | 898 | 899 | 6.754592813e-05
2 | 899 | 900 | 6.734248e-05
2 | 900 | 901 | 6.734248e-05
2 | 901 | 902 | 6.734248e-05
2 | 902 | 903 | 6.734248e-05
2 | 903 | 904 | 6.734248e-05
2 | 904 | 905 | 6.734248e-05
2 | 905 | 906 | 6.754592813e-05
2 | 906 | 907 | 6.734248e-05
2 | 907 | 908 | 6.754592813e-05
2 | 908 | 909 | 6.734248e-05
2 | 909 | 910 | 6.734248e-05
2 | 910 | 911 | 6.734248e-05
2 | 911 | 912 | 6.673212e-05
2 | 912 | 913 | 6.734248e-05
2 | 913 | 914 | 6.754592813e-05
2 | 914 | 915 | 6.632522e-05
2 | 915 | 916 | 6.734248e-05
2 | 916 | 917 | 6.693557e-05
2 | 917 | 918 | 6.693557e-05
2 | 918 | 919 | 6.754592813e-05
2 | 919 | 920 | 6.652867e-05
2 | 920 | 921 | 6.734248e-05
2 | 921 | 922 | 6.734248e-05
2 | 922 | 923 | 6.713902e-05
2 | 923 | 924 | 6.734248e-05
2 | 924 | 925 | 6.734248e-05
2 | 925 | 926 | 6.754592813e-05
2 | 926 | 927 | 6.734248e-05
2 | 927 | 928 | 6.774938e-05
2 | 928 | 929 | 6.774938e-05
2 | 929 | 930 | 6.734248e-05
2 | 930 | 931 | 6.734248e-05
2 | 931 | 932 | 6.774938e-05
2 | 932 | 933 | 6.795283e-05
2 | 933 | 934 | 6.795283e-05
2 | 934 | 935 | 6.734248e-05
2 | 935 | 936 | 6.774938e-05
2 | 936 | 937 | 6.774938e-05
2 | 937 | 938 | 6.734248e-05
2 | 938 | 939 | 6.774938e-05
2 | 939 | 940 | 6.774938e-05
2 | 940 | 941 | 6.754592813e-05
2 | 941 | 942 | 6.774938e-05
2 | 942 | 943 | 6.835973e-05
2 | 943 | 944 | 6.835973e-05
2 | 944 | 945 | 6.734248e-05
2 | 945 | 946 | 6.734248e-05
2 | 946 | 947 | 6.734248e-05
2 | 947 | 948 | 6.815628e-05
2 | 948 | 949 | 6.734248e-05
2 | 949 | 950 | 6.815628e-05
2 | 950 | 951 | 6.774938e-05
2 | 951 | 952 | 6.734248e-05
2 | 952 | 953 | 6.693557e-05
2 | 953 | 954 | 6.693557e-05
2 | 954 | 955 | 6.734248e-05
2 | 955 | 956 | 6.734248e-05
2 | 956 | 957 | 6.734248e-05
2 | 957 | 958 | 6.754592813e-05
2 | 958 | 959 | 6.734248e-05
2 | 959 | 960 | 6.734248e-05
2 | 960 | 961 | 6.734248e-05
2 | 961 | 962 | 6.754592813e-05
2 | 962 | 963 | 6.774938e-05
2 | 963 | 964 | 6.734248e-05
2 | 964 | 965 | 6.734248e-05
2 | 965 | 966 | 6.734248e-05
2 | 966 | 967 | 6.734248e-05
2 | 967 | 968 | 6.713902e-05
2 | 968 | 969 | 6.652867e-05
2 | 969 | 970 | 6.734248e-05
2 | 970 | 971 | 6.734248e-05
2 | 971 | 972 | 6.734248e-05
2 | 972 | 973 | 6.734248e-05
2 | 973 | 974 | 6.673212e-05
2 | 974 | 975 | 6.693557e-05
2 | 975 | 976 | 6.734248e-05
2 | 976 | 977 | 6.795283e-05
2 | 977 | 978 | 6.856319e-05
2 | 978 | 979 | 6.734248e-05
2 | 979 | 980 | 6.815628e-05
2 | 980 | 981 | 6.835973e-05
2 | 981 | 982 | 6.815628e-05
2 | 982 | 983 | 6.734248e-05
2 | 983 | 984 | 6.876664e-05
2 | 984 | 985 | 6.815628e-05
2 | 985 | 986 | 6.754592813e-05
2 | 986 | 987 | 6.795283e-05
2 | 987 | 988 | 6.734248e-05
2 | 988 | 989 | 6.693557e-05
2 | 989 | 990 | 6.734248e-05
2 | 990 | 991 | 6.734248e-05
2 | 991 | 992 | 6.693557e-05
2 | 992 | 993 | 6.734248e-05
2 | 993 | 994 | 6.734248e-05
2 | 994 | 995 | 6.754592813e-05
2 | 995 | 996 | 6.734248e-05
2 | 996 | 997 | 6.734248e-05
2 | 997 | 998 | 6.713902e-05
2 | 998 | 999 | 6.693557e-05
2 | 999 | 1000 | 6.774938e-05
2 | 1000 | 1001 | 6.774938e-05
2 | 1001 | 1002 | 6.734248e-05
2 | 1002 | 1003 | 6.734248e-05
2 | 1003 | 1004 | 6.734248e-05
2 | 1004 | 1005 | 6.693557e-05
2 | 1005 | 1006 | 6.693557e-05
2 | 1006 | 1007 | 6.734248e-05
2 | 1007 | 1008 | 6.734248e-05
2 | 1008 | 1009 | 6.754592813e-05
2 | 1009 | 1010 | 6.734248e-05
2 | 1010 | 1011 | 6.734248e-05
2 | 1011 | 1012 | 6.673212e-05
2 | 1012 | 1013 | 6.652867e-05
2 | 1013 | 1014 | 6.734248e-05
2 | 1014 | 1015 | 6.734248e-05
2 | 1015 | 1016 | 6.734248e-05
2 | 1016 | 1017 | 6.734248e-05
2 | 1017 | 1018 | 6.734248e-05
2 | 1018 | 1019 | 6.856319e-05
2 | 1019 | 1020 | 6.734248e-05
2 | 1020 | 1021 | 6.774938e-05
2 | 1021 | 1022 | 6.734248e-05
2 | 1022 | 1023 | 6.734248e-05
2 | 1023 | 1024 | 6.734248e-05
2 | 1024 | 1025 | 6.754592813e-05
2 | 1025 | 1026 | 6.652867e-05
2 | 1026 | 1027 | 6.652867e-05
2 | 1027 | 1028 | 6.551141e-05
2 | 1028 | 1029 | 6.571486e-05
2 | 1029 | 1030 | 6.652867e-05
2 | 1030 | 1031 | 6.652867e-05
2 | 1031 | 1032 | 6.652867e-05
2 | 1032 | 1033 | 6.673212e-05
2 | 1033 | 1034 | 6.612177e-05
2 | 1034 | 1035 | 6.652867e-05
2 | 1035 | 1036 | 6.571486e-05
2 | 1036 | 1037 | 6.612177e-05
2 | 1037 | 1038 | 6.612177e-05
2 | 1038 | 1039 | 6.612177e-05
2 | 1039 | 1040 | 6.652867e-05
2 | 1040 | 1041 | 6.652867e-05
2 | 1041 | 1042 | 6.612177e-05
2 | 1042 | 1043 | 6.571486e-05
2 | 1043 | 1044 | 6.652867e-05
2 | 1044 | 1045 | 6.530796e-05
2 | 1045 | 1046 | 6.632522e-05
2 | 1046 | 1047 | 6.632522e-05
2 | 1047 | 1048 | 6.612177e-05
2 | 1048 | 1049 | 6.734248e-05
2 | 1049 | 1050 | 6.652867e-05
2 | 1050 | 1051 | 6.591832e-05
2 | 1051 | 1052 | 6.612177e-05
2 | 1052 | 1053 | 6.612177e-05
2 | 1053 | 1054 | 6.612177e-05
2 | 1054 | 1055 | 6.612177e-05
2 | 1055 | 1056 | 6.612177e-05
2 | 1056 | 1057 | 6.652867e-05
2 | 1057 | 1058 | 6.632522e-05
2 | 1058 | 1059 | 6.490106e-05
2 | 1059 | 1060 | 6.530796e-05
2 | 1060 | 1061 | 6.551141e-05
2 | 1061 | 1062 | 6.551141e-05
2 | 1062 | 1063 | 6.612177e-05
2 | 1063 | 1064 | 6.612177e-05
2 | 1064 | 1065 | 6.571486e-05
2 | 1065 | 1066 | 6.571486e-05
2 | 1066 | 1067 | 6.571486e-05
2 | 1067 | 1068 | 6.530796e-05
2 | 1068 | 1069 | 6.571486e-05
2 | 1069 | 1070 | 6.551141e-05
2 | 1070 | 1071 | 6.510451e-05
2 | 1071 | 1072 | 6.530796e-05
2 | 1072 | 1073 | 6.571486e-05
2 | 1073 | 1074 | 6.612177e-05
2 | 1074 | 1075 | 6.612177e-05
2 | 1075 | 1076 | 6.490106e-05
2 | 1076 | 1077 | 6.490106e-05
2 | 1077 | 1078 | 6.571486e-05
2 | 1078 | 1079 | 6.530796e-05
2 | 1079 | 1080 | 6.530796e-05
2 | 1080 | 1081 | 6.551141e-05
2 | 1081 | 1082 | 6.612177e-05
2 | 1082 | 1083 | 6.530796e-05
2 | 1083 | 1084 | 6.571486e-05
2 | 1084 | 1085 | 6.652867e-05
2 | 1085 | 1086 | 6.571486e-05
2 | 1086 | 1087 | 6.591832e-05
2 | 1087 | 1088 | 6.530796e-05
2 | 1088 | 1089 | 6.530796e-05
2 | 1089 | 1090 | 6.571486e-05
2 | 1090 | 1091 | 6.612177e-05
2 | 1091 | 1092 | 6.652867e-05
2 | 1092 | 1093 | 6.551141e-05
2 | 1093 | 1094 | 6.673212e-05
2 | 1094 | 1095 | 6.612177e-05
2 | 1095 | 1096 | 6.612177e-05
2 | 1096 | 1097 | 6.551141e-05
2 | 1097 | 1098 | 6.612177e-05
2 | 1098 | 1099 | 6.632522e-05
2 | 1099 | 1100 | 6.571486e-05
2 | 1100 | 1101 | 6.490106e-05
2 | 1101 | 1102 | 6.571486e-05
2 | 1102 | 1103 | 6.632522e-05
2 | 1103 | 1104 | 6.612177e-05
2 | 1104 | 1105 | 6.612177e-05
2 | 1105 | 1106 | 6.612177e-05
2 | 1106 | 1107 | 6.612177e-05
2 | 1107 | 1108 | 6.652867e-05
2 | 1108 | 1109 | 6.571486e-05
2 | 1109 | 1110 | 6.571486e-05
2 | 1110 | 1111 | 6.551141e-05
2 | 1111 | 1112 | 6.551141e-05
2 | 1112 | 1113 | 6.571486e-05
2 | 1113 | 1114 | 6.632522e-05
2 | 1114 | 1115 | 6.571486e-05
2 | 1115 | 1116 | 6.571486e-05
2 | 1116 | 1117 | 6.551141e-05
2 | 1117 | 1118 | 6.591832e-05
2 | 1118 | 1119 | 6.612177e-05
2 | 1119 | 1120 | 6.530796e-05
2 | 1120 | 1121 | 6.551141e-05
2 | 1121 | 1122 | 6.490106e-05
2 | 1122 | 1123 | 6.490106e-05
2 | 1123 | 1124 | 6.510451e-05
2 | 1124 | 1125 | 6.571486e-05
2 | 1125 | 1126 | 6.612177e-05
2 | 1126 | 1127 | 6.530796e-05
2 | 1127 | 1128 | 6.530796e-05
2 | 1128 | 1129 | 6.490106e-05
2 | 1129 | 1130 | 6.530796e-05
2 | 1130 | 1131 | 6.510451e-05
2 | 1131 | 1132 | 6.490106e-05
2 | 1132 | 1133 | 6.530796e-05
2 | 1133 | 1134 | 6.469761e-05
2 | 1134 | 1135 | 6.449415e-05
2 | 1135 | 1136 | 6.530796e-05
2 | 1136 | 1137 | 6.530796e-05
2 | 1137 | 1138 | 6.571486e-05
2 | 1138 | 1139 | 6.449415e-05
2 | 1139 | 1140 | 6.38838e-05
2 | 1140 | 1141 | 6.449415e-05
2 | 1141 | 1142 | 6.42907e-05
2 | 1142 | 1143 | 6.510451e-05
2 | 1143 | 1144 | 6.510451e-05
2 | 1144 | 1145 | 6.469761e-05
2 | 1145 | 1146 | 6.449415e-05
2 | 1146 | 1147 | 6.408725e-05
2 | 1147 | 1148 | 6.571486e-05
2 | 1148 | 1149 | 6.571486e-05
2 | 1149 | 1150 | 6.530796e-05
2 | 1150 | 1151 | 6.469761e-05
2 | 1151 | 1152 | 6.530796e-05
2 | 1152 | 1153 | 6.490106e-05
2 | 1153 | 1154 | 6.490106e-05
2 | 1154 | 1155 | 6.38838e-05
2 | 1155 | 1156 | 6.38838e-05
2 | 1156 | 1157 | 6.38838e-05
2 | 1157 | 1158 | 6.38838e-05
2 | 1158 | 1159 | 6.42907e-05
2 | 1159 | 1160 | 6.449415e-05
2 | 1160 | 1161 | 6.530796e-05
2 | 1161 | 1162 | 6.510451e-05
2 | 1162 | 1163 | 6.408725e-05
2 | 1163 | 1164 | 6.34769e-05
2 | 1164 | 1165 | 6.408725e-05
2 | 1165 | 1166 | 6.449415e-05
2 | 1166 | 1167 | 6.449415e-05
2 | 1167 | 1168 | 6.38838e-05
2 | 1168 | 1169 | 6.38838e-05
2 | 1169 | 1170 | 6.42907e-05
2 | 1170 | 1171 | 6.368035e-05
2 | 1171 | 1172 | 6.449415e-05
2 | 1172 | 1173 | 6.449415e-05
2 | 1173 | 1174 | 6.469761e-05
2 | 1174 | 1175 | 6.469761e-05
2 | 1175 | 1176 | 6.449415e-05
2 | 1176 | 1177 | 6.42907e-05
2 | 1177 | 1178 | 6.34769e-05
2 | 1178 | 1179 | 6.408725e-05
2 | 1179 | 1180 | 6.42907e-05
2 | 1180 | 1181 | 6.34769e-05
2 | 1181 | 1182 | 6.34769e-05
2 | 1182 | 1183 | 6.327344e-05
2 | 1183 | 1184 | 6.38838e-05
2 | 1184 | 1185 | 6.490106e-05
2 | 1185 | 1186 | 6.449415e-05
2 | 1186 | 1187 | 6.449415e-05
2 | 1187 | 1188 | 6.38838e-05
2 | 1188 | 1189 | 6.449415e-05
2 | 1189 | 1190 | 6.449415e-05
2 | 1190 | 1191 | 6.490106e-05
2 | 1191 | 1192 | 6.449415e-05
2 | 1192 | 1193 | 6.42907e-05
2 | 1193 | 1194 | 6.368035e-05
2 | 1194 | 1195 | 6.38838e-05
2 | 1195 | 1196 | 6.449415e-05
2 | 1196 | 1197 | 6.42907e-05
2 | 1197 | 1198 | 6.449415e-05
2 | 1198 | 1199 | 6.469761e-05
2 | 1199 | 1200 | 6.38838e-05
2 | 1200 | 1201 | 6.469761e-05
2 | 1201 | 1202 | 6.42907e-05
2 | 1202 | 1203 | 6.469761e-05
2 | 1203 | 1204 | 6.42907e-05
2 | 1204 | 1205 | 6.38838e-05
2 | 1205 | 1206 | 6.42907e-05
2 | 1206 | 1207 | 6.490106e-05
2 | 1207 | 1208 | 6.42907e-05
2 | 1208 | 1209 | 6.42907e-05
2 | 1209 | 1210 | 6.510451e-05
2 | 1210 | 1211 | 6.449415e-05
2 | 1211 | 1212 | 6.38838e-05
2 | 1212 | 1213 | 6.449415e-05
2 | 1213 | 1214 | 6.449415e-05
2 | 1214 | 1215 | 6.38838e-05
2 | 1215 | 1216 | 6.42907e-05
2 | 1216 | 1217 | 6.510451e-05
2 | 1217 | 1218 | 6.449415e-05
2 | 1218 | 1219 | 6.490106e-05
2 | 1219 | 1220 | 6.38838e-05
2 | 1220 | 1221 | 6.449415e-05
2 | 1221 | 1222 | 6.469761e-05
2 | 1222 | 1223 | 6.449415e-05
2 | 1223 | 1224 | 6.469761e-05
2 | 1224 | 1225 | 6.449415e-05
2 | 1225 | 1226 | 6.510451e-05
2 | 1226 | 1227 | 6.42907e-05
2 | 1227 | 1228 | 6.449415e-05
2 | 1228 | 1229 | 6.449415e-05
2 | 1229 | 1230 | 6.38838e-05
2 | 1230 | 1231 | 6.38838e-05
2 | 1231 | 1232 | 6.449415e-05
2 | 1232 | 1233 | 6.42907e-05
2 | 1233 | 1234 | 6.449415e-05
2 | 1234 | 1235 | 6.306999e-05
2 | 1235 | 1236 | 6.38838e-05
2 | 1236 | 1237 | 6.34769e-05
2 | 1237 | 1238 | 6.408725e-05
2 | 1238 | 1239 | 6.38838e-05
2 | 1239 | 1240 | 6.408725e-05
2 | 1240 | 1241 | 6.408725e-05
2 | 1241 | 1242 | 6.408725e-05
2 | 1242 | 1243 | 6.38838e-05
2 | 1243 | 1244 | 6.469761e-05
2 | 1244 | 1245 | 6.449415e-05
2 | 1245 | 1246 | 6.42907e-05
2 | 1246 | 1247 | 6.38838e-05
2 | 1247 | 1248 | 6.449415e-05
2 | 1248 | 1249 | 6.42907e-05
2 | 1249 | 1250 | 6.38838e-05
2 | 1250 | 1251 | 6.368035e-05
2 | 1251 | 1252 | 6.34769e-05
2 | 1252 | 1253 | 6.449415e-05
2 | 1253 | 1254 | 6.408725e-05
2 | 1254 | 1255 | 6.469761e-05
2 | 1255 | 1256 | 6.34769e-05
2 | 1256 | 1257 | 6.34769e-05
2 | 1257 | 1258 | 6.38838e-05
2 | 1258 | 1259 | 6.408725e-05
2 | 1259 | 1260 | 6.38838e-05
2 | 1260 | 1261 | 6.34769e-05
2 | 1261 | 1262 | 6.306999e-05
2 | 1262 | 1263 | 6.306999e-05
2 | 1263 | 1264 | 6.306999e-05
2 | 1264 | 1265 | 6.408725e-05
2 | 1265 | 1266 | 6.449415e-05
2 | 1266 | 1267 | 6.469761e-05
2 | 1267 | 1268 | 6.42907e-05
2 | 1268 | 1269 | 6.449415e-05
2 | 1269 | 1270 | 6.469761e-05
2 | 1270 | 1271 | 6.368035e-05
2 | 1271 | 1272 | 6.38838e-05
2 | 1272 | 1273 | 6.42907e-05
2 | 1273 | 1274 | 6.449415e-05
2 | 1274 | 1275 | 6.34769e-05
2 | 1275 | 1276 | 6.368035e-05
2 | 1276 | 1277 | 6.306999e-05
2 | 1277 | 1278 | 6.327344e-05
2 | 1278 | 1279 | 6.327344e-05
2 | 1279 | 1280 | 6.38838e-05
2 | 1280 | 1281 | 6.449415e-05
2 | 1281 | 1282 | 6.449415e-05
2 | 1282 | 1283 | 6.469761e-05
2 | 1283 | 1284 | 6.490106e-05
2 | 1284 | 1285 | 6.38838e-05
2 | 1285 | 1286 | 6.327344e-05
2 | 1286 | 1287 | 6.38838e-05
2 | 1287 | 1288 | 6.38838e-05
2 | 1288 | 1289 | 6.38838e-05
2 | 1289 | 1290 | 6.449415e-05
2 | 1290 | 1291 | 6.38838e-05
2 | 1291 | 1292 | 6.408725e-05
2 | 1292 | 1293 | 6.34769e-05
2 | 1293 | 1294 | 6.368035e-05
2 | 1294 | 1295 | 6.38838e-05
2 | 1295 | 1296 | 6.449415e-05
2 | 1296 | 1297 | 6.469761e-05
2 | 1297 | 1298 | 6.469761e-05
2 | 1298 | 1299 | 6.408725e-05
2 | 1299 | 1300 | 6.42907e-05
2 | 1300 | 1301 | 6.38838e-05
2 | 1301 | 1302 | 6.449415e-05
2 | 1302 | 1303 | 6.38838e-05
2 | 1303 | 1304 | 6.469761e-05
2 | 1304 | 1305 | 6.368035e-05
2 | 1305 | 1306 | 6.38838e-05
2 | 1306 | 1307 | 6.34769e-05
2 | 1307 | 1308 | 6.34769e-05
2 | 1308 | 1309 | 6.449415e-05
2 | 1309 | 1310 | 6.34769e-05
2 | 1310 | 1311 | 6.449415e-05
2 | 1311 | 1312 | 6.368035e-05
2 | 1312 | 1313 | 6.368035e-05
2 | 1313 | 1314 | 6.34769e-05
2 | 1314 | 1315 | 6.38838e-05
2 | 1315 | 1316 | 6.34769e-05
2 | 1316 | 1317 | 6.327344e-05
2 | 1317 | 1318 | 6.38838e-05
2 | 1318 | 1319 | 6.42907e-05
2 | 1319 | 1320 | 6.38838e-05
2 | 1320 | 1321 | 6.34769e-05
2 | 1321 | 1322 | 6.34769e-05
2 | 1322 | 1323 | 6.38838e-05
2 | 1323 | 1324 | 6.38838e-05
2 | 1324 | 1325 | 6.368035e-05
2 | 1325 | 1326 | 6.34769e-05
2 | 1326 | 1327 | 6.34769e-05
2 | 1327 | 1328 | 6.38838e-05
2 | 1328 | 1329 | 6.449415e-05
2 | 1329 | 1330 | 6.42907e-05
2 | 1330 | 1331 | 6.34769e-05
2 | 1331 | 1332 | 6.38838e-05
2 | 1332 | 1333 | 6.368035e-05
2 | 1333 | 1334 | 6.469761e-05
2 | 1334 | 1335 | 6.408725e-05
2 | 1335 | 1336 | 6.368035e-05
2 | 1336 | 1337 | 6.327344e-05
2 | 1337 | 1338 | 6.286654e-05
2 | 1338 | 1339 | 6.286654e-05
2 | 1339 | 1340 | 6.327344e-05
2 | 1340 | 1341 | 6.306999e-05
2 | 1341 | 1342 | 6.245964e-05
2 | 1342 | 1343 | 6.266309e-05
2 | 1343 | 1344 | 6.42907e-05
2 | 1344 | 1345 | 6.408725e-05
2 | 1345 | 1346 | 6.38838e-05
2 | 1346 | 1347 | 6.34769e-05
2 | 1347 | 1348 | 6.34769e-05
2 | 1348 | 1349 | 6.38838e-05
2 | 1349 | 1350 | 6.266309e-05
2 | 1350 | 1351 | 6.286654e-05
2 | 1351 | 1352 | 6.306999e-05
2 | 1352 | 1353 | 6.306999e-05
2 | 1353 | 1354 | 6.327344e-05
2 | 1354 | 1355 | 6.266309e-05
2 | 1355 | 1356 | 6.286654e-05
2 | 1356 | 1357 | 6.306999e-05
2 | 1357 | 1358 | 6.266309e-05
2 | 1358 | 1359 | 6.306999e-05
2 | 1359 | 1360 | 6.266309e-05
2 | 1360 | 1361 | 6.306999e-05
2 | 1361 | 1362 | 6.34769e-05
2 | 1362 | 1363 | 6.368035e-05
2 | 1363 | 1364 | 6.306999e-05
2 | 1364 | 1365 | 6.266309e-05
2 | 1365 | 1366 | 6.245964e-05
2 | 1366 | 1367 | 6.266309e-05
2 | 1367 | 1368 | 6.306999e-05
2 | 1368 | 1369 | 6.306999e-05
2 | 1369 | 1370 | 6.306999e-05
2 | 1370 | 1371 | 6.266309e-05
2 | 1371 | 1372 | 6.225619e-05
2 | 1372 | 1373 | 6.266309e-05
2 | 1373 | 1374 | 6.286654e-05
2 | 1374 | 1375 | 6.245964e-05
2 | 1375 | 1376 | 6.225619e-05
2 | 1376 | 1377 | 6.225619e-05
2 | 1377 | 1378 | 6.266309e-05
2 | 1378 | 1379 | 6.306999e-05
2 | 1379 | 1380 | 6.205274e-05
2 | 1380 | 1381 | 6.306999e-05
2 | 1381 | 1382 | 6.225619e-05
2 | 1382 | 1383 | 6.225619e-05
2 | 1383 | 1384 | 6.184928e-05
2 | 1384 | 1385 | 6.184928e-05
2 | 1385 | 1386 | 6.184928e-05
2 | 1386 | 1387 | 6.266309e-05
2 | 1387 | 1388 | 6.225619e-05
2 | 1388 | 1389 | 6.164583e-05
2 | 1389 | 1390 | 6.225619e-05
2 | 1390 | 1391 | 6.164583e-05
2 | 1391 | 1392 | 6.164583e-05
2 | 1392 | 1393 | 6.164583e-05
2 | 1393 | 1394 | 6.225619e-05
2 | 1394 | 1395 | 6.205274e-05
2 | 1395 | 1396 | 6.123893e-05
2 | 1396 | 1397 | 6.103548e-05
2 | 1397 | 1398 | 6.103548e-05
2 | 1398 | 1399 | 6.184928e-05
2 | 1399 | 1400 | 6.225619e-05
2 | 1400 | 1401 | 6.144238e-05
2 | 1401 | 1402 | 6.083203e-05
2 | 1402 | 1403 | 6.184928e-05
2 | 1403 | 1404 | 6.205274e-05
2 | 1404 | 1405 | 6.144238e-05
2 | 1405 | 1406 | 6.144238e-05
2 | 1406 | 1407 | 6.123893e-05
2 | 1407 | 1408 | 6.083203e-05
2 | 1408 | 1409 | 6.164583e-05
2 | 1409 | 1410 | 6.103548e-05
2 | 1410 | 1411 | 6.144238e-05
2 | 1411 | 1412 | 6.103548e-05
2 | 1412 | 1413 | 6.184928e-05
2 | 1413 | 1414 | 6.103548e-05
2 | 1414 | 1415 | 6.123893e-05
2 | 1415 | 1416 | 6.184928e-05
2 | 1416 | 1417 | 6.103548e-05
2 | 1417 | 1418 | 6.083203e-05
2 | 1418 | 1419 | 6.144238e-05
2 | 1419 | 1420 | 6.164583e-05
2 | 1420 | 1421 | 6.083203e-05
2 | 1421 | 1422 | 6.144238e-05
2 | 1422 | 1423 | 6.103548e-05
2 | 1423 | 1424 | 6.062857e-05
2 | 1424 | 1425 | 6.103548e-05
2 | 1425 | 1426 | 6.062857e-05
2 | 1426 | 1427 | 6.083203e-05
2 | 1427 | 1428 | 6.103548e-05
2 | 1428 | 1429 | 6.144238e-05
2 | 1429 | 1430 | 6.103548e-05
2 | 1430 | 1431 | 6.083203e-05
2 | 1431 | 1432 | 6.144238e-05
2 | 1432 | 1433 | 6.184928e-05
2 | 1433 | 1434 | 6.103548e-05
2 | 1434 | 1435 | 6.103548e-05
2 | 1435 | 1436 | 6.103548e-05
2 | 1436 | 1437 | 6.103548e-05
2 | 1437 | 1438 | 6.144238e-05
2 | 1438 | 1439 | 6.103548e-05
2 | 1439 | 1440 | 6.083203e-05
2 | 1440 | 1441 | 6.062857e-05
2 | 1441 | 1442 | 6.123893e-05
2 | 1442 | 1443 | 6.103548e-05
2 | 1443 | 1444 | 6.001822e-05
2 | 1444 | 1445 | 6.103548e-05
2 | 1445 | 1446 | 6.123893e-05
2 | 1446 | 1447 | 6.062857e-05
2 | 1447 | 1448 | 6.103548e-05
2 | 1448 | 1449 | 6.164583e-05
2 | 1449 | 1450 | 6.103548e-05
2 | 1450 | 1451 | 6.042512e-05
2 | 1451 | 1452 | 6.103548e-05
2 | 1452 | 1453 | 6.022167e-05
2 | 1453 | 1454 | 6.001822e-05
2 | 1454 | 1455 | 6.022167e-05
2 | 1455 | 1456 | 6.062857e-05
2 | 1456 | 1457 | 6.103548e-05
2 | 1457 | 1458 | 6.042512e-05
2 | 1458 | 1459 | 6.144238e-05
2 | 1459 | 1460 | 6.103548e-05
2 | 1460 | 1461 | 6.042512e-05
2 | 1461 | 1462 | 6.103548e-05
2 | 1462 | 1463 | 6.103548e-05
2 | 1463 | 1464 | 6.103548e-05
2 | 1464 | 1465 | 6.042512e-05
2 | 1465 | 1466 | 6.083203e-05
2 | 1466 | 1467 | 6.103548e-05
2 | 1467 | 1468 | 6.083203e-05
2 | 1468 | 1469 | 6.103548e-05
2 | 1469 | 1470 | 6.144238e-05
2 | 1470 | 1471 | 6.062857e-05
2 | 1471 | 1472 | 6.103548e-05
2 | 1472 | 1473 | 6.144238e-05
2 | 1473 | 1474 | 6.205274e-05
2 | 1474 | 1475 | 6.144238e-05
2 | 1475 | 1476 | 6.144238e-05
2 | 1476 | 1477 | 6.225619e-05
2 | 1477 | 1478 | 6.164583e-05
2 | 1478 | 1479 | 6.144238e-05
2 | 1479 | 1480 | 6.144238e-05
2 | 1480 | 1481 | 6.103548e-05
2 | 1481 | 1482 | 6.184928e-05
2 | 1482 | 1483 | 6.123893e-05
2 | 1483 | 1484 | 6.103548e-05
2 | 1484 | 1485 | 6.184928e-05
2 | 1485 | 1486 | 6.144238e-05
2 | 1486 | 1487 | 6.184928e-05
2 | 1487 | 1488 | 6.205274e-05
2 | 1488 | 1489 | 6.225619e-05
2 | 1489 | 1490 | 6.144238e-05
2 | 1490 | 1491 | 6.103548e-05
2 | 1491 | 1492 | 6.083203e-05
2 | 1492 | 1493 | 6.103548e-05
2 | 1493 | 1494 | 6.083203e-05
2 | 1494 | 1495 | 6.144238e-05
2 | 1495 | 1496 | 6.103548e-05
2 | 1496 | 1497 | 6.103548e-05
2 | 1497 | 1498 | 6.083203e-05
2 | 1498 | 1499 | 6.123893e-05
2 | 1499 | 1500 | 6.083203e-05
2 | 1500 | 1501 | 6.103548e-05
2 | 1501 | 1502 | 6.062857e-05
2 | 1502 | 1503 | 6.042512e-05
2 | 1503 | 1504 | 6.123893e-05
2 | 1504 | 1505 | 6.103548e-05
2 | 1505 | 1506 | 6.062857e-05
2 | 1506 | 1507 | 6.022167e-05
2 | 1507 | 1508 | 6.123893e-05
2 | 1508 | 1509 | 6.205274e-05
2 | 1509 | 1510 | 6.184928e-05
2 | 1510 | 1511 | 6.144238e-05
2 | 1511 | 1512 | 6.062857e-05
2 | 1512 | 1513 | 6.144238e-05
2 | 1513 | 1514 | 6.083203e-05
2 | 1514 | 1515 | 6.042512e-05
2 | 1515 | 1516 | 6.042512e-05
2 | 1516 | 1517 | 6.123893e-05
2 | 1517 | 1518 | 6.062857e-05
2 | 1518 | 1519 | 6.062857e-05
2 | 1519 | 1520 | 6.184928e-05
2 | 1520 | 1521 | 6.083203e-05
2 | 1521 | 1522 | 6.164583e-05
2 | 1522 | 1523 | 6.103548e-05
2 | 1523 | 1524 | 6.001822e-05
2 | 1524 | 1525 | 6.103548e-05
2 | 1525 | 1526 | 6.062857e-05
2 | 1526 | 1527 | 6.164583e-05
2 | 1527 | 1528 | 6.062857e-05
2 | 1528 | 1529 | 6.103548e-05
2 | 1529 | 1530 | 6.103548e-05
2 | 1530 | 1531 | 6.144238e-05
2 | 1531 | 1532 | 6.123893e-05
2 | 1532 | 1533 | 6.042512e-05
2 | 1533 | 1534 | 6.083203e-05
2 | 1534 | 1535 | 6.144238e-05
2 | 1535 | 1536 | 6.083203e-05
2 | 1536 | 1537 | 6.144238e-05
2 | 1537 | 1538 | 6.083203e-05
2 | 1538 | 1539 | 6.103548e-05
2 | 1539 | 1540 | 6.164583e-05
2 | 1540 | 1541 | 6.184928e-05
2 | 1541 | 1542 | 6.001822e-05
2 | 1542 | 1543 | 6.083203e-05
2 | 1543 | 1544 | 6.083203e-05
2 | 1544 | 1545 | 6.083203e-05
2 | 1545 | 1546 | 6.103548e-05
2 | 1546 | 1547 | 6.083203e-05
2 | 1547 | 1548 | 6.083203e-05
2 | 1548 | 1549 | 6.103548e-05
2 | 1549 | 1550 | 6.103548e-05
2 | 1550 | 1551 | 6.103548e-05
2 | 1551 | 1552 | 6.042512e-05
2 | 1552 | 1553 | 6.123893e-05
2 | 1553 | 1554 | 6.083203e-05
2 | 1554 | 1555 | 6.103548e-05
2 | 1555 | 1556 | 6.083203e-05
2 | 1556 | 1557 | 6.083203e-05
2 | 1557 | 1558 | 6.103548e-05
2 | 1558 | 1559 | 6.123893e-05
2 | 1559 | 1560 | 6.022167e-05
2 | 1560 | 1561 | 6.042512e-05
2 | 1561 | 1562 | 6.062857e-05
2 | 1562 | 1563 | 6.103548e-05
2 | 1563 | 1564 | 6.123893e-05
2 | 1564 | 1565 | 6.184928e-05
2 | 1565 | 1566 | 6.083203e-05
2 | 1566 | 1567 | 6.042512e-05
2 | 1567 | 1568 | 6.042512e-05
2 | 1568 | 1569 | 6.062857e-05
2 | 1569 | 1570 | 6.022167e-05
2 | 1570 | 1571 | 6.022167e-05
2 | 1571 | 1572 | 6.123893e-05
2 | 1572 | 1573 | 6.103548e-05
2 | 1573 | 1574 | 6.144238e-05
2 | 1574 | 1575 | 6.144238e-05
2 | 1575 | 1576 | 6.042512e-05
2 | 1576 | 1577 | 6.042512e-05
2 | 1577 | 1578 | 6.083203e-05
2 | 1578 | 1579 | 6.022167e-05
2 | 1579 | 1580 | 5.961132e-05
2 | 1580 | 1581 | 6.022167e-05
2 | 1581 | 1582 | 6.062857e-05
2 | 1582 | 1583 | 6.062857e-05
2 | 1583 | 1584 | 6.103548e-05
2 | 1584 | 1585 | 6.083203e-05
2 | 1585 | 1586 | 6.123893e-05
2 | 1586 | 1587 | 6.184928e-05
2 | 1587 | 1588 | 6.083203e-05
2 | 1588 | 1589 | 6.184928e-05
2 | 1589 | 1590 | 6.184928e-05
2 | 1590 | 1591 | 6.123893e-05
2 | 1591 | 1592 | 6.103548e-05
2 | 1592 | 1593 | 6.103548e-05
2 | 1593 | 1594 | 6.144238e-05
2 | 1594 | 1595 | 6.103548e-05
2 | 1595 | 1596 | 6.001822e-05
2 | 1596 | 1597 | 6.062857e-05
2 | 1597 | 1598 | 6.144238e-05
2 | 1598 | 1599 | 6.083203e-05
2 | 1599 | 1600 | 6.083203e-05
2 | 1600 | 1601 | 6.083203e-05
2 | 1601 | 1602 | 6.164583e-05
2 | 1602 | 1603 | 6.144238e-05
2 | 1603 | 1604 | 6.042512e-05
2 | 1604 | 1605 | 6.083203e-05
2 | 1605 | 1606 | 6.042512e-05
2 | 1606 | 1607 | 6.001822e-05
2 | 1607 | 1608 | 6.062857e-05
2 | 1608 | 1609 | 6.042512e-05
2 | 1609 | 1610 | 6.103548e-05
2 | 1610 | 1611 | 6.144238e-05
2 | 1611 | 1612 | 6.042512e-05
2 | 1612 | 1613 | 6.042512e-05
2 | 1613 | 1614 | 6.022167e-05
2 | 1614 | 1615 | 6.103548e-05
2 | 1615 | 1616 | 6.062857e-05
2 | 1616 | 1617 | 6.062857e-05
2 | 1617 | 1618 | 6.062857e-05
2 | 1618 | 1619 | 6.062857e-05
2 | 1619 | 1620 | 6.103548e-05
2 | 1620 | 1621 | 6.042512e-05
2 | 1621 | 1622 | 6.083203e-05
2 | 1622 | 1623 | 6.123893e-05
2 | 1623 | 1624 | 6.123893e-05
2 | 1624 | 1625 | 6.022167e-05
2 | 1625 | 1626 | 6.062857e-05
2 | 1626 | 1627 | 6.062857e-05
2 | 1627 | 1628 | 6.022167e-05
2 | 1628 | 1629 | 6.083203e-05
2 | 1629 | 1630 | 6.083203e-05
2 | 1630 | 1631 | 6.083203e-05
2 | 1631 | 1632 | 6.144238e-05
2 | 1632 | 1633 | 6.083203e-05
2 | 1633 | 1634 | 6.042512e-05
2 | 1634 | 1635 | 6.022167e-05
2 | 1635 | 1636 | 6.062857e-05
2 | 1636 | 1637 | 6.103548e-05
2 | 1637 | 1638 | 6.103548e-05
2 | 1638 | 1639 | 6.144238e-05
2 | 1639 | 1640 | 6.022167e-05
2 | 1640 | 1641 | 6.062857e-05
2 | 1641 | 1642 | 6.022167e-05
2 | 1642 | 1643 | 6.042512e-05
2 | 1643 | 1644 | 6.083203e-05
2 | 1644 | 1645 | 6.022167e-05
2 | 1645 | 1646 | 5.981477e-05
2 | 1646 | 1647 | 6.001822e-05
2 | 1647 | 1648 | 6.042512e-05
2 | 1648 | 1649 | 6.001822e-05
2 | 1649 | 1650 | 6.022167e-05
2 | 1650 | 1651 | 6.001822e-05
2 | 1651 | 1652 | 6.001822e-05
2 | 1652 | 1653 | 6.022167e-05
2 | 1653 | 1654 | 6.062857e-05
2 | 1654 | 1655 | 6.062857e-05
2 | 1655 | 1656 | 6.083203e-05
2 | 1656 | 1657 | 6.062857e-05
2 | 1657 | 1658 | 6.083203e-05
2 | 1658 | 1659 | 5.981477e-05
2 | 1659 | 1660 | 6.062857e-05
2 | 1660 | 1661 | 6.083203e-05
2 | 1661 | 1662 | 6.062857e-05
2 | 1662 | 1663 | 6.062857e-05
2 | 1663 | 1664 | 6.083203e-05
2 | 1664 | 1665 | 6.103548e-05
2 | 1665 | 1666 | 6.103548e-05
2 | 1666 | 1667 | 6.144238e-05
2 | 1667 | 1668 | 6.103548e-05
2 | 1668 | 1669 | 6.062857e-05
2 | 1669 | 1670 | 6.042512e-05
2 | 1670 | 1671 | 5.961132e-05
2 | 1671 | 1672 | 6.062857e-05
2 | 1672 | 1673 | 6.062857e-05
2 | 1673 | 1674 | 6.062857e-05
2 | 1674 | 1675 | 6.103548e-05
2 | 1675 | 1676 | 6.062857e-05
2 | 1676 | 1677 | 6.083203e-05
2 | 1677 | 1678 | 6.103548e-05
2 | 1678 | 1679 | 6.103548e-05
2 | 1679 | 1680 | 6.103548e-05
2 | 1680 | 1681 | 6.062857e-05
2 | 1681 | 1682 | 6.062857e-05
2 | 1682 | 1683 | 6.083203e-05
2 | 1683 | 1684 | 6.103548e-05
2 | 1684 | 1685 | 6.123893e-05
2 | 1685 | 1686 | 6.103548e-05
2 | 1686 | 1687 | 6.022167e-05
2 | 1687 | 1688 | 5.961132e-05
2 | 1688 | 1689 | 6.062857e-05
2 | 1689 | 1690 | 6.042512e-05
2 | 1690 | 1691 | 6.123893e-05
2 | 1691 | 1692 | 6.103548e-05
2 | 1692 | 1693 | 6.022167e-05
2 | 1693 | 1694 | 6.001822e-05
2 | 1694 | 1695 | 6.042512e-05
2 | 1695 | 1696 | 6.103548e-05
2 | 1696 | 1697 | 6.144238e-05
2 | 1697 | 1698 | 6.144238e-05
2 | 1698 | 1699 | 6.144238e-05
2 | 1699 | 1700 | 6.022167e-05
2 | 1700 | 1701 | 6.062857e-05
2 | 1701 | 1702 | 6.022167e-05
2 | 1702 | 1703 | 6.042512e-05
2 | 1703 | 1704 | 6.062857e-05
2 | 1704 | 1705 | 6.042512e-05
2 | 1705 | 1706 | 6.042512e-05
2 | 1706 | 1707 | 6.042512e-05
2 | 1707 | 1708 | 6.022167e-05
2 | 1708 | 1709 | 6.042512e-05
2 | 1709 | 1710 | 6.022167e-05
2 | 1710 | 1711 | 5.961132e-05
2 | 1711 | 1712 | 6.123893e-05
2 | 1712 | 1713 | 6.083203e-05
2 | 1713 | 1714 | 6.001822e-05
2 | 1714 | 1715 | 6.042512e-05
2 | 1715 | 1716 | 6.022167e-05
2 | 1716 | 1717 | 5.981477e-05
2 | 1717 | 1718 | 6.062857e-05
2 | 1718 | 1719 | 6.083203e-05
2 | 1719 | 1720 | 6.062857e-05
2 | 1720 | 1721 | 6.042512e-05
2 | 1721 | 1722 | 6.062857e-05
2 | 1722 | 1723 | 6.062857e-05
2 | 1723 | 1724 | 5.961132e-05
2 | 1724 | 1725 | 6.001822e-05
2 | 1725 | 1726 | 6.062857e-05
2 | 1726 | 1727 | 6.062857e-05
2 | 1727 | 1728 | 6.042512e-05
2 | 1728 | 1729 | 6.103548e-05
2 | 1729 | 1730 | 6.123893e-05
2 | 1730 | 1731 | 6.103548e-05
2 | 1731 | 1732 | 6.062857e-05
2 | 1732 | 1733 | 6.083203e-05
2 | 1733 | 1734 | 6.062857e-05
2 | 1734 | 1735 | 5.981477e-05
2 | 1735 | 1736 | 6.042512e-05
2 | 1736 | 1737 | 6.022167e-05
2 | 1737 | 1738 | 6.062857e-05
2 | 1738 | 1739 | 6.103548e-05
2 | 1739 | 1740 | 6.062857e-05
2 | 1740 | 1741 | 6.001822e-05
2 | 1741 | 1742 | 6.083203e-05
2 | 1742 | 1743 | 6.042512e-05
2 | 1743 | 1744 | 6.083203e-05
2 | 1744 | 1745 | 6.022167e-05
2 | 1745 | 1746 | 6.062857e-05
2 | 1746 | 1747 | 6.123893e-05
2 | 1747 | 1748 | 6.103548e-05
2 | 1748 | 1749 | 6.062857e-05
2 | 1749 | 1750 | 6.042512e-05
2 | 1750 | 1751 | 5.981477e-05
2 | 1751 | 1752 | 5.920441e-05
2 | 1752 | 1753 | 6.022167e-05
2 | 1753 | 1754 | 5.981477e-05
2 | 1754 | 1755 | 6.001822e-05
2 | 1755 | 1756 | 6.022167e-05
2 | 1756 | 1757 | 6.103548e-05
2 | 1757 | 1758 | 6.042512e-05
2 | 1758 | 1759 | 6.042512e-05
2 | 1759 | 1760 | 5.961132e-05
2 | 1760 | 1761 | 5.940786e-05
2 | 1761 | 1762 | 6.022167e-05
2 | 1762 | 1763 | 6.062857e-05
2 | 1763 | 1764 | 6.001822e-05
2 | 1764 | 1765 | 6.042512e-05
2 | 1765 | 1766 | 6.083203e-05
2 | 1766 | 1767 | 6.001822e-05
2 | 1767 | 1768 | 6.083203e-05
2 | 1768 | 1769 | 6.042512e-05
2 | 1769 | 1770 | 6.062857e-05
2 | 1770 | 1771 | 6.001822e-05
2 | 1771 | 1772 | 6.001822e-05
2 | 1772 | 1773 | 6.042512e-05
2 | 1773 | 1774 | 5.981477e-05
2 | 1774 | 1775 | 5.900096e-05
2 | 1775 | 1776 | 6.001822e-05
2 | 1776 | 1777 | 6.022167e-05
2 | 1777 | 1778 | 6.001822e-05
2 | 1778 | 1779 | 5.920441e-05
2 | 1779 | 1780 | 6.001822e-05
2 | 1780 | 1781 | 6.062857e-05
2 | 1781 | 1782 | 5.981477e-05
2 | 1782 | 1783 | 5.981477e-05
2 | 1783 | 1784 | 6.062857e-05
2 | 1784 | 1785 | 6.062857e-05
2 | 1785 | 1786 | 6.042512e-05
2 | 1786 | 1787 | 6.022167e-05
2 | 1787 | 1788 | 6.001822e-05
2 | 1788 | 1789 | 5.981477e-05
2 | 1789 | 1790 | 6.001822e-05
2 | 1790 | 1791 | 6.001822e-05
2 | 1791 | 1792 | 5.981477e-05
2 | 1792 | 1793 | 6.062857e-05
2 | 1793 | 1794 | 6.083203e-05
2 | 1794 | 1795 | 6.042512e-05
2 | 1795 | 1796 | 6.022167e-05
2 | 1796 | 1797 | 5.961132e-05
2 | 1797 | 1798 | 6.001822e-05
2 | 1798 | 1799 | 5.961132e-05
2 | 1799 | 1800 | 6.001822e-05
2 | 1800 | 1801 | 5.981477e-05
2 | 1801 | 1802 | 6.062857e-05
2 | 1802 | 1803 | 6.042512e-05
2 | 1803 | 1804 | 5.981477e-05
2 | 1804 | 1805 | 6.022167e-05
2 | 1805 | 1806 | 6.042512e-05
2 | 1806 | 1807 | 6.062857e-05
2 | 1807 | 1808 | 6.022167e-05
2 | 1808 | 1809 | 6.022167e-05
2 | 1809 | 1810 | 5.981477e-05
2 | 1810 | 1811 | 6.022167e-05
2 | 1811 | 1812 | 6.001822e-05
2 | 1812 | 1813 | 6.042512e-05
2 | 1813 | 1814 | 5.940786e-05
2 | 1814 | 1815 | 6.062857e-05
2 | 1815 | 1816 | 5.981477e-05
2 | 1816 | 1817 | 6.022167e-05
2 | 1817 | 1818 | 5.961132e-05
2 | 1818 | 1819 | 6.022167e-05
2 | 1819 | 1820 | 6.022167e-05
2 | 1820 | 1821 | 5.940786e-05
2 | 1821 | 1822 | 5.981477e-05
2 | 1822 | 1823 | 6.042512e-05
2 | 1823 | 1824 | 6.001822e-05
2 | 1824 | 1825 | 5.981477e-05
2 | 1825 | 1826 | 6.042512e-05
2 | 1826 | 1827 | 6.022167e-05
2 | 1827 | 1828 | 5.920441e-05
2 | 1828 | 1829 | 6.022167e-05
2 | 1829 | 1830 | 6.001822e-05
2 | 1830 | 1831 | 6.001822e-05
2 | 1831 | 1832 | 6.042512e-05
2 | 1832 | 1833 | 6.001822e-05
2 | 1833 | 1834 | 6.042512e-05
2 | 1834 | 1835 | 6.042512e-05
2 | 1835 | 1836 | 6.022167e-05
2 | 1836 | 1837 | 6.022167e-05
2 | 1837 | 1838 | 5.981477e-05
2 | 1838 | 1839 | 6.022167e-05
2 | 1839 | 1840 | 6.083203e-05
2 | 1840 | 1841 | 6.083203e-05
2 | 1841 | 1842 | 6.001822e-05
2 | 1842 | 1843 | 6.042512e-05
2 | 1843 | 1844 | 6.042512e-05
2 | 1844 | 1845 | 5.879751e-05
2 | 1845 | 1846 | 5.940786e-05
2 | 1846 | 1847 | 6.042512e-05
2 | 1847 | 1848 | 6.042512e-05
2 | 1848 | 1849 | 6.042512e-05
2 | 1849 | 1850 | 6.083203e-05
2 | 1850 | 1851 | 6.001822e-05
2 | 1851 | 1852 | 5.920441e-05
2 | 1852 | 1853 | 6.022167e-05
2 | 1853 | 1854 | 6.062857e-05
2 | 1854 | 1855 | 6.001822e-05
2 | 1855 | 1856 | 6.042512e-05
2 | 1856 | 1857 | 5.961132e-05
2 | 1857 | 1858 | 6.022167e-05
2 | 1858 | 1859 | 6.001822e-05
2 | 1859 | 1860 | 6.001822e-05
2 | 1860 | 1861 | 6.103548e-05
2 | 1861 | 1862 | 6.103548e-05
2 | 1862 | 1863 | 6.144238e-05
2 | 1863 | 1864 | 6.001822e-05
2 | 1864 | 1865 | 5.920441e-05
2 | 1865 | 1866 | 5.981477e-05
2 | 1866 | 1867 | 6.001822e-05
2 | 1867 | 1868 | 5.940786e-05
2 | 1868 | 1869 | 6.062857e-05
2 | 1869 | 1870 | 6.062857e-05
2 | 1870 | 1871 | 6.001822e-05
2 | 1871 | 1872 | 5.961132e-05
2 | 1872 | 1873 | 6.062857e-05
2 | 1873 | 1874 | 6.062857e-05
2 | 1874 | 1875 | 6.022167e-05
2 | 1875 | 1876 | 6.001822e-05
2 | 1876 | 1877 | 5.981477e-05
2 | 1877 | 1878 | 6.022167e-05
2 | 1878 | 1879 | 6.001822e-05
2 | 1879 | 1880 | 6.001822e-05
2 | 1880 | 1881 | 6.022167e-05
2 | 1881 | 1882 | 6.062857e-05
2 | 1882 | 1883 | 6.062857e-05
2 | 1883 | 1884 | 6.042512e-05
2 | 1884 | 1885 | 6.022167e-05
2 | 1885 | 1886 | 6.001822e-05
2 | 1886 | 1887 | 6.062857e-05
2 | 1887 | 1888 | 6.022167e-05
2 | 1888 | 1889 | 6.062857e-05
2 | 1889 | 1890 | 6.062857e-05
2 | 1890 | 1891 | 6.022167e-05
2 | 1891 | 1892 | 5.961132e-05
2 | 1892 | 1893 | 6.022167e-05
2 | 1893 | 1894 | 6.022167e-05
3 | 1 | 1895 | 0.5289538
3 | 2 | 1896 | 0.3260312
3 | 3 | 1897 | 0.2944962
3 | 4 | 1898 | 0.2770604
3 | 5 | 1899 | 0.2566338
3 | 6 | 1900 | 0.2493706
3 | 7 | 1901 | 0.2359021
3 | 8 | 1902 | 0.2296562
3 | 9 | 1903 | 0.2177339
3 | 10 | 1904 | 0.2120576
3 | 11 | 1905 | 0.2011933
3 | 12 | 1906 | 0.1914276
3 | 13 | 1907 | 0.1864634
3 | 14 | 1908 | 0.1816212
3 | 15 | 1909 | 0.1725066
3 | 16 | 1910 | 0.1638396
3 | 17 | 1911 | 0.1596281
3 | 18 | 1912 | 0.1516935
3 | 19 | 1913 | 0.1478279
3 | 20 | 1914 | 0.1404833
3 | 21 | 1915 | 0.1370246
3 | 22 | 1916 | 0.1302701
3 | 23 | 1917 | 0.1269945
3 | 24 | 1918 | 0.1207485
3 | 25 | 1919 | 0.1177578
3 | 26 | 1920 | 0.1119594
3 | 27 | 1921 | 0.1092535
3 | 28 | 1922 | 0.1044114
3 | 29 | 1923 | 0.1018275
3 | 30 | 1924 | 0.09694468
3 | 31 | 1925 | 0.09454395
3 | 32 | 1926 | 0.09000698
3 | 33 | 1927 | 0.0857345
3 | 34 | 1928 | 0.08359826
3 | 35 | 1929 | 0.0796513
3 | 36 | 1930 | 0.07767782
3 | 37 | 1931 | 0.07582641
3 | 38 | 1932 | 0.07222531
3 | 39 | 1933 | 0.0697839
3 | 40 | 1934 | 0.06838008
3 | 41 | 1935 | 0.06526727
3 | 42 | 1936 | 0.06372104
3 | 43 | 1937 | 0.06070995
3 | 44 | 1938 | 0.05928579
3 | 45 | 1939 | 0.05649851
3 | 46 | 1940 | 0.05515573
3 | 47 | 1941 | 0.05261258
3 | 48 | 1942 | 0.05131049
3 | 49 | 1943 | 0.0489708
3 | 50 | 1944 | 0.04783147
3 | 51 | 1945 | 0.04561385
3 | 52 | 1946 | 0.04453555
3 | 53 | 1947 | 0.04244
3 | 54 | 1948 | 0.04052756
3 | 55 | 1949 | 0.03957133
3 | 56 | 1950 | 0.03774027
3 | 57 | 1951 | 0.03688577
3 | 58 | 1952 | 0.03599059
3 | 59 | 1953 | 0.03436297
3 | 60 | 1954 | 0.03277605
3 | 61 | 1955 | 0.03204363
3 | 62 | 1956 | 0.03055843
3 | 63 | 1957 | 0.02988704
3 | 64 | 1958 | 0.02854426
3 | 65 | 1959 | 0.02787287
3 | 66 | 1960 | 0.02663181
3 | 67 | 1961 | 0.02600111
3 | 68 | 1962 | 0.02484144
3 | 69 | 1963 | 0.02427177
3 | 70 | 1964 | 0.02319348
3 | 71 | 1965 | 0.02264416
3 | 72 | 1966 | 0.02166759
3 | 73 | 1967 | 0.02062999
3 | 74 | 1968 | 0.02020274
3 | 75 | 1969 | 0.0197348
3 | 76 | 1970 | 0.01883962
3 | 77 | 1971 | 0.01845306
3 | 78 | 1972 | 0.01759856
3 | 79 | 1973 | 0.01682545
3 | 80 | 1974 | 0.01643889
3 | 81 | 1975 | 0.01609302
3 | 82 | 1976 | 0.0153606
3 | 83 | 1977 | 0.0146892
3 | 84 | 1978 | 0.01436368
3 | 85 | 1979 | 0.01371264
3 | 86 | 1980 | 0.01344815
3 | 87 | 1981 | 0.0128378
3 | 88 | 1982 | 0.01255296
3 | 89 | 1983 | 0.01154893
3 | 90 | 1984 | 0.01129095
3 | 91 | 1985 | 0.01079555
3 | 92 | 1986 | 0.01055385
3 | 93 | 1987 | 0.01008489
3 | 94 | 1988 | 0.009862112
3 | 95 | 1989 | 0.009428557
3 | 96 | 1990 | 0.009219205
3 | 97 | 1991 | 0.008811081
3 | 98 | 1992 | 0.008425948
3 | 99 | 1993 | 0.008238569
3 | 100 | 1994 | 0.008058107
3 | 101 | 1995 | 0.007704305
3 | 102 | 1996 | 0.007367389
3 | 103 | 1997 | 0.007201169
3 | 104 | 1998 | 0.006887854
3 | 105 | 1999 | 0.00673852
3 | 106 | 2000 | 0.00659
3 | 107 | 2001 | 0.006305982
3 | 108 | 2002 | 0.006029898
3 | 109 | 2003 | 0.005898469
3 | 110 | 2004 | 0.005641306
3 | 111 | 2005 | 0.005519642
3 | 112 | 2006 | 0.00529259
3 | 113 | 2007 | 0.005177843
3 | 114 | 2008 | 0.004953639
3 | 115 | 2009 | 0.004844182
3 | 116 | 2010 | 0.004634424
3 | 117 | 2011 | 0.004539412
3 | 118 | 2012 | 0.004342471
3 | 119 | 2013 | 0.004246849
3 | 120 | 2014 | 0.004064556
3 | 121 | 2015 | 0.003893046
3 | 122 | 2016 | 0.003806783
3 | 123 | 2017 | 0.003735982
3 | 124 | 2018 | 0.003580138
3 | 125 | 2019 | 0.003428566
3 | 126 | 2020 | 0.003353899
3 | 127 | 2021 | 0.003210873
3 | 128 | 2022 | 0.003141903
3 | 129 | 2023 | 0.00301027
3 | 130 | 2024 | 0.002945165
3 | 131 | 2025 | 0.002819839
3 | 132 | 2026 | 0.002758804
3 | 133 | 2027 | 0.002662368
3 | 134 | 2028 | 0.002621067
3 | 135 | 2029 | 0.002519951
3 | 136 | 2030 | 0.002467664
3 | 137 | 2031 | 0.002364514
3 | 138 | 2032 | 0.002315279
3 | 139 | 2033 | 0.002217419
3 | 140 | 2034 | 0.002125052
3 | 141 | 2035 | 0.002080496
3 | 142 | 2036 | 0.00203655
3 | 143 | 2037 | 0.001951101
3 | 144 | 2038 | 0.001868906
3 | 145 | 2039 | 0.001829437
3 | 146 | 2040 | 0.001755177
3 | 147 | 2041 | 0.001718352
3 | 148 | 2042 | 0.001681731
3 | 149 | 2043 | 0.001612354
3 | 150 | 2044 | 0.001546232
3 | 151 | 2045 | 0.001514697
3 | 152 | 2046 | 0.001452644
3 | 153 | 2047 | 0.001422534
3 | 154 | 2048 | 0.001364753
3 | 155 | 2049 | 0.001336677
3 | 156 | 2050 | 0.001281135
3 | 157 | 2051 | 0.001254483
3 | 158 | 2052 | 0.001203416
3 | 159 | 2053 | 0.001178595
3 | 160 | 2054 | 0.001131394
3 | 161 | 2055 | 0.001108201
3 | 162 | 2056 | 0.001064866
3 | 163 | 2057 | 0.001022751
3 | 164 | 2058 | 0.001001999
3 | 165 | 2059 | 0.0009820608
3 | 166 | 2060 | 0.0009429981
3 | 167 | 2061 | 0.0009236702
3 | 168 | 2062 | 0.0008872524
3 | 169 | 2063 | 0.0008693486
3 | 170 | 2064 | 0.0008357791
3 | 171 | 2065 | 0.0008034303
3 | 172 | 2066 | 0.0007873577
3 | 173 | 2067 | 0.0007723022
3 | 174 | 2068 | 0.0007430052
3 | 175 | 2069 | 0.0007285601
3 | 176 | 2070 | 0.0007006873
3 | 177 | 2071 | 0.0006742386
3 | 178 | 2072 | 0.0006612177
3 | 179 | 2073 | 0.0006477899
3 | 180 | 2074 | 0.0006223584
3 | 181 | 2075 | 0.0005989615
3 | 182 | 2076 | 0.0005881785
3 | 183 | 2077 | 0.0005660023
3 | 184 | 2078 | 0.000554609
3 | 185 | 2079 | 0.000533857
3 | 186 | 2080 | 0.0005228706
3 | 187 | 2081 | 0.0005043565
3 | 188 | 2082 | 0.0004954046
3 | 189 | 2083 | 0.0004783147
3 | 190 | 2084 | 0.0004620386
3 | 191 | 2085 | 0.000453697
3 | 192 | 2086 | 0.0004451521
3 | 193 | 2087 | 0.0004290794
3 | 194 | 2088 | 0.0004213482
3 | 195 | 2089 | 0.0004073101
3 | 196 | 2090 | 0.0003922547
3 | 197 | 2091 | 0.0003855408
3 | 198 | 2092 | 0.0003786234
3 | 199 | 2093 | 0.0003662129
3 | 200 | 2094 | 0.0003533954
3 | 201 | 2095 | 0.0003481057
3 | 202 | 2096 | 0.0003365089
3 | 203 | 2097 | 0.0003306088
3 | 204 | 2098 | 0.0003198259
3 | 205 | 2099 | 0.0003149431
3 | 206 | 2100 | 0.0003039567
3 | 207 | 2101 | 0.0002994807
3 | 208 | 2102 | 0.0002891047
3 | 209 | 2103 | 0.0002850357
3 | 210 | 2104 | 0.0002760838
3 | 211 | 2105 | 0.0002718113
3 | 212 | 2106 | 0.0002632664
3 | 213 | 2107 | 0.000254111
3 | 214 | 2108 | 0.0002512627
3 | 215 | 2109 | 0.0002435316
3 | 216 | 2110 | 0.000239666
3 | 217 | 2111 | 0.0002364107
3 | 218 | 2112 | 0.0002296968
3 | 219 | 2113 | 0.0002221691
3 | 220 | 2114 | 0.0002187105
3 | 221 | 2115 | 0.0002119966
3 | 222 | 2116 | 0.0002097586
3 | 223 | 2117 | 0.0002071137
3 | 224 | 2118 | 0.0002008067
3 | 225 | 2119 | 0.0001961273
3 | 226 | 2120 | 0.0001930756
3 | 227 | 2121 | 0.0001879893
3 | 228 | 2122 | 0.0001855479
3 | 229 | 2123 | 0.0001814788
3 | 230 | 2124 | 0.0001794443
3 | 231 | 2125 | 0.0001749684
3 | 232 | 2126 | 0.0001715097
3 | 233 | 2127 | 0.0001682545
3 | 234 | 2128 | 0.0001660165
3 | 235 | 2129 | 0.0001623544
3 | 236 | 2130 | 0.0001601164
3 | 237 | 2131 | 0.0001572681
3 | 238 | 2132 | 0.0001542163
3 | 239 | 2133 | 0.0001534025
3 | 240 | 2134 | 0.000151368
3 | 241 | 2135 | 0.0001481128
3 | 242 | 2136 | 0.0001456713
3 | 243 | 2137 | 0.0001440437
3 | 244 | 2138 | 0.0001401781
3 | 245 | 2139 | 0.0001381436
3 | 246 | 2140 | 0.0001348884
3 | 247 | 2141 | 0.0001344815
3 | 248 | 2142 | 0.0001322435
3 | 249 | 2143 | 0.0001306159
3 | 250 | 2144 | 0.0001279711
3 | 251 | 2145 | 0.0001275641
3 | 252 | 2146 | 0.0001257331
3 | 253 | 2147 | 0.0001241055
3 | 254 | 2148 | 0.0001218675
3 | 255 | 2149 | 0.0001196295
3 | 256 | 2150 | 0.0001186123
3 | 257 | 2151 | 0.0001180019
3 | 258 | 2152 | 0.0001165778
3 | 259 | 2153 | 0.0001159674
3 | 260 | 2154 | 0.0001145432
3 | 261 | 2155 | 0.0001123053
3 | 262 | 2156 | 0.000111288
3 | 263 | 2157 | 0.0001100673
3 | 264 | 2158 | 0.0001090501
3 | 265 | 2159 | 0.0001080328
3 | 266 | 2160 | 0.0001068121
3 | 267 | 2161 | 0.0001057948
3 | 268 | 2162 | 0.0001057948
3 | 269 | 2163 | 0.0001043707
3 | 270 | 2164 | 0.0001033534
3 | 271 | 2165 | 0.0001027431
3 | 272 | 2166 | 0.0001027431
3 | 273 | 2167 | 0.0001007085
3 | 274 | 2168 | 9.948783e-05
3 | 275 | 2169 | 9.887747e-05
3 | 276 | 2170 | 9.724986e-05
3 | 277 | 2171 | 9.643605e-05
3 | 278 | 2172 | 9.501189e-05
3 | 279 | 2173 | 9.419809e-05
3 | 280 | 2174 | 9.419809e-05
3 | 281 | 2175 | 9.297738e-05
3 | 282 | 2176 | 9.338428e-05
3 | 283 | 2177 | 9.358773e-05
3 | 284 | 2178 | 9.134976e-05
3 | 285 | 2179 | 9.114631e-05
3 | 286 | 2180 | 9.033251e-05
3 | 287 | 2181 | 9.012905e-05
3 | 288 | 2182 | 8.850144e-05
3 | 289 | 2183 | 8.890835e-05
3 | 290 | 2184 | 8.789109e-05
3 | 291 | 2185 | 8.829799e-05
3 | 292 | 2186 | 8.707728e-05
3 | 293 | 2187 | 8.667038e-05
3 | 294 | 2188 | 8.606002e-05
3 | 295 | 2189 | 8.544967e-05
3 | 296 | 2190 | 8.504276e-05
3 | 297 | 2191 | 8.443241e-05
3 | 298 | 2192 | 8.463586e-05
3 | 299 | 2193 | 8.402551e-05
3 | 300 | 2194 | 8.402551e-05
3 | 301 | 2195 | 8.32117e-05
3 | 302 | 2196 | 8.36186e-05
3 | 303 | 2197 | 8.219444e-05
3 | 304 | 2198 | 8.28048e-05
3 | 305 | 2199 | 8.199099e-05
3 | 306 | 2200 | 8.158409e-05
3 | 307 | 2201 | 7.975302e-05
3 | 308 | 2202 | 8.077028e-05
3 | 309 | 2203 | 8.117718e-05
3 | 310 | 2204 | 8.036338e-05
3 | 311 | 2205 | 7.975302e-05
3 | 312 | 2206 | 8.036338e-05
3 | 313 | 2207 | 7.873577e-05
3 | 314 | 2208 | 7.832886e-05
3 | 315 | 2209 | 7.832886e-05
3 | 316 | 2210 | 7.853231e-05
3 | 317 | 2211 | 7.873577e-05
3 | 318 | 2212 | 7.893922e-05
3 | 319 | 2213 | 7.812541e-05
3 | 320 | 2214 | 7.751506e-05
3 | 321 | 2215 | 7.812541e-05
3 | 322 | 2216 | 7.832886e-05
3 | 323 | 2217 | 7.670125e-05
3 | 324 | 2218 | 7.69047e-05
3 | 325 | 2219 | 7.670125e-05
3 | 326 | 2220 | 7.69047e-05
3 | 327 | 2221 | 7.670125e-05
3 | 328 | 2222 | 7.64978e-05
3 | 329 | 2223 | 7.548054e-05
3 | 330 | 2224 | 7.548054e-05
3 | 331 | 2225 | 7.507364e-05
3 | 332 | 2226 | 7.548054e-05
3 | 333 | 2227 | 7.466673e-05
3 | 334 | 2228 | 7.364948e-05
3 | 335 | 2229 | 7.425983e-05
3 | 336 | 2230 | 7.385293e-05
3 | 337 | 2231 | 7.344602e-05
3 | 338 | 2232 | 7.466673e-05
3 | 339 | 2233 | 7.364948e-05
3 | 340 | 2234 | 7.425983e-05
3 | 341 | 2235 | 7.446328e-05
3 | 342 | 2236 | 7.385293e-05
3 | 343 | 2237 | 7.385293e-05
3 | 344 | 2238 | 7.385293e-05
3 | 345 | 2239 | 7.263222e-05
3 | 346 | 2240 | 7.283567e-05
3 | 347 | 2241 | 7.283567e-05
3 | 348 | 2242 | 7.303912e-05
3 | 349 | 2243 | 7.344602e-05
3 | 350 | 2244 | 7.181841e-05
3 | 351 | 2245 | 7.222531e-05
3 | 352 | 2246 | 7.263222e-05
3 | 353 | 2247 | 7.263222e-05
3 | 354 | 2248 | 7.303912e-05
3 | 355 | 2249 | 7.202186e-05
3 | 356 | 2250 | 7.181841e-05
3 | 357 | 2251 | 7.283567e-05
3 | 358 | 2252 | 7.222531e-05
3 | 359 | 2253 | 7.283567e-05
3 | 360 | 2254 | 7.283567e-05
3 | 361 | 2255 | 7.161496e-05
3 | 362 | 2256 | 7.222531e-05
3 | 363 | 2257 | 7.161496e-05
3 | 364 | 2258 | 7.120806e-05
3 | 365 | 2259 | 7.141151e-05
3 | 366 | 2260 | 7.120806e-05
3 | 367 | 2261 | 7.120806e-05
3 | 368 | 2262 | 7.100461e-05
3 | 369 | 2263 | 7.120806e-05
3 | 370 | 2264 | 7.161496e-05
3 | 371 | 2265 | 7.120806e-05
3 | 372 | 2266 | 7.01908e-05
3 | 373 | 2267 | 7.120806e-05
3 | 374 | 2268 | 7.01908e-05
3 | 375 | 2269 | 6.998735e-05
3 | 376 | 2270 | 7.080115e-05
3 | 377 | 2271 | 7.05977e-05
3 | 378 | 2272 | 7.05977e-05
3 | 379 | 2273 | 7.080115e-05
3 | 380 | 2274 | 7.080115e-05
3 | 381 | 2275 | 7.080115e-05
3 | 382 | 2276 | 7.039425e-05
3 | 383 | 2277 | 7.01908e-05
3 | 384 | 2278 | 7.01908e-05
3 | 385 | 2279 | 7.080115e-05
3 | 386 | 2280 | 7.01908e-05
3 | 387 | 2281 | 6.958044e-05
3 | 388 | 2282 | 7.01908e-05
3 | 389 | 2283 | 7.080115e-05
3 | 390 | 2284 | 6.97839e-05
3 | 391 | 2285 | 7.01908e-05
3 | 392 | 2286 | 6.958044e-05
3 | 393 | 2287 | 7.01908e-05
3 | 394 | 2288 | 6.958044e-05
3 | 395 | 2289 | 6.958044e-05
3 | 396 | 2290 | 6.998735e-05
3 | 397 | 2291 | 6.998735e-05
3 | 398 | 2292 | 6.97839e-05
3 | 399 | 2293 | 6.897009e-05
3 | 400 | 2294 | 6.937699e-05
3 | 401 | 2295 | 6.958044e-05
3 | 402 | 2296 | 7.01908e-05
3 | 403 | 2297 | 7.039425e-05
3 | 404 | 2298 | 6.958044e-05
3 | 405 | 2299 | 6.917354e-05
3 | 406 | 2300 | 6.958044e-05
3 | 407 | 2301 | 6.937699e-05
3 | 408 | 2302 | 6.897009e-05
3 | 409 | 2303 | 6.958044e-05
3 | 410 | 2304 | 6.835973e-05
3 | 411 | 2305 | 6.917354e-05
3 | 412 | 2306 | 6.917354e-05
3 | 413 | 2307 | 6.897009e-05
3 | 414 | 2308 | 6.958044e-05
3 | 415 | 2309 | 6.97839e-05
3 | 416 | 2310 | 6.97839e-05
3 | 417 | 2311 | 6.917354e-05
3 | 418 | 2312 | 6.937699e-05
3 | 419 | 2313 | 6.958044e-05
3 | 420 | 2314 | 6.937699e-05
3 | 421 | 2315 | 6.856319e-05
3 | 422 | 2316 | 6.897009e-05
3 | 423 | 2317 | 6.876664e-05
3 | 424 | 2318 | 6.815628e-05
3 | 425 | 2319 | 6.897009e-05
3 | 426 | 2320 | 6.856319e-05
3 | 427 | 2321 | 6.856319e-05
3 | 428 | 2322 | 6.734248e-05
3 | 429 | 2323 | 6.754592813e-05
3 | 430 | 2324 | 6.774938e-05
3 | 431 | 2325 | 6.876664e-05
3 | 432 | 2326 | 6.815628e-05
3 | 433 | 2327 | 6.835973e-05
3 | 434 | 2328 | 6.856319e-05
3 | 435 | 2329 | 6.856319e-05
3 | 436 | 2330 | 6.815628e-05
3 | 437 | 2331 | 6.774938e-05
3 | 438 | 2332 | 6.774938e-05
3 | 439 | 2333 | 6.734248e-05
3 | 440 | 2334 | 6.815628e-05
3 | 441 | 2335 | 6.835973e-05
3 | 442 | 2336 | 6.815628e-05
3 | 443 | 2337 | 6.815628e-05
3 | 444 | 2338 | 6.856319e-05
3 | 445 | 2339 | 6.897009e-05
3 | 446 | 2340 | 6.856319e-05
3 | 447 | 2341 | 6.876664e-05
3 | 448 | 2342 | 6.774938e-05
3 | 449 | 2343 | 6.835973e-05
3 | 450 | 2344 | 6.795283e-05
3 | 451 | 2345 | 6.774938e-05
3 | 452 | 2346 | 6.774938e-05
3 | 453 | 2347 | 6.835973e-05
3 | 454 | 2348 | 6.815628e-05
3 | 455 | 2349 | 6.835973e-05
3 | 456 | 2350 | 6.815628e-05
3 | 457 | 2351 | 6.774938e-05
3 | 458 | 2352 | 6.774938e-05
3 | 459 | 2353 | 6.774938e-05
3 | 460 | 2354 | 6.835973e-05
3 | 461 | 2355 | 6.876664e-05
3 | 462 | 2356 | 6.774938e-05
3 | 463 | 2357 | 6.774938e-05
3 | 464 | 2358 | 6.734248e-05
3 | 465 | 2359 | 6.734248e-05
3 | 466 | 2360 | 6.713902e-05
3 | 467 | 2361 | 6.795283e-05
3 | 468 | 2362 | 6.734248e-05
3 | 469 | 2363 | 6.774938e-05
3 | 470 | 2364 | 6.774938e-05
3 | 471 | 2365 | 6.734248e-05
3 | 472 | 2366 | 6.774938e-05
3 | 473 | 2367 | 6.754592813e-05
3 | 474 | 2368 | 6.815628e-05
3 | 475 | 2369 | 6.815628e-05
3 | 476 | 2370 | 6.774938e-05
3 | 477 | 2371 | 6.795283e-05
3 | 478 | 2372 | 6.734248e-05
3 | 479 | 2373 | 6.754592813e-05
3 | 480 | 2374 | 6.734248e-05
3 | 481 | 2375 | 6.754592813e-05
3 | 482 | 2376 | 6.815628e-05
3 | 483 | 2377 | 6.734248e-05
3 | 484 | 2378 | 6.734248e-05
3 | 485 | 2379 | 6.693557e-05
3 | 486 | 2380 | 6.734248e-05
3 | 487 | 2381 | 6.734248e-05
3 | 488 | 2382 | 6.734248e-05
3 | 489 | 2383 | 6.774938e-05
3 | 490 | 2384 | 6.734248e-05
3 | 491 | 2385 | 6.734248e-05
3 | 492 | 2386 | 6.734248e-05
3 | 493 | 2387 | 6.734248e-05
3 | 494 | 2388 | 6.734248e-05
3 | 495 | 2389 | 6.693557e-05
3 | 496 | 2390 | 6.734248e-05
3 | 497 | 2391 | 6.754592813e-05
3 | 498 | 2392 | 6.713902e-05
3 | 499 | 2393 | 6.734248e-05
3 | 500 | 2394 | 6.734248e-05
3 | 501 | 2395 | 6.693557e-05
3 | 502 | 2396 | 6.734248e-05
3 | 503 | 2397 | 6.734248e-05
3 | 504 | 2398 | 6.693557e-05
3 | 505 | 2399 | 6.652867e-05
3 | 506 | 2400 | 6.734248e-05
3 | 507 | 2401 | 6.734248e-05
3 | 508 | 2402 | 6.693557e-05
3 | 509 | 2403 | 6.693557e-05
3 | 510 | 2404 | 6.612177e-05
3 | 511 | 2405 | 6.652867e-05
3 | 512 | 2406 | 6.734248e-05
3 | 513 | 2407 | 6.652867e-05
3 | 514 | 2408 | 6.571486e-05
3 | 515 | 2409 | 6.591832e-05
3 | 516 | 2410 | 6.713902e-05
3 | 517 | 2411 | 6.652867e-05
3 | 518 | 2412 | 6.612177e-05
3 | 519 | 2413 | 6.673212e-05
3 | 520 | 2414 | 6.591832e-05
3 | 521 | 2415 | 6.551141e-05
3 | 522 | 2416 | 6.652867e-05
3 | 523 | 2417 | 6.693557e-05
3 | 524 | 2418 | 6.612177e-05
3 | 525 | 2419 | 6.530796e-05
3 | 526 | 2420 | 6.571486e-05
3 | 527 | 2421 | 6.571486e-05
3 | 528 | 2422 | 6.571486e-05
3 | 529 | 2423 | 6.612177e-05
3 | 530 | 2424 | 6.652867e-05
3 | 531 | 2425 | 6.652867e-05
3 | 532 | 2426 | 6.591832e-05
3 | 533 | 2427 | 6.612177e-05
3 | 534 | 2428 | 6.612177e-05
3 | 535 | 2429 | 6.612177e-05
3 | 536 | 2430 | 6.612177e-05
3 | 537 | 2431 | 6.551141e-05
3 | 538 | 2432 | 6.551141e-05
3 | 539 | 2433 | 6.612177e-05
3 | 540 | 2434 | 6.530796e-05
3 | 541 | 2435 | 6.612177e-05
3 | 542 | 2436 | 6.612177e-05
3 | 543 | 2437 | 6.612177e-05
3 | 544 | 2438 | 6.551141e-05
3 | 545 | 2439 | 6.530796e-05
3 | 546 | 2440 | 6.530796e-05
3 | 547 | 2441 | 6.530796e-05
3 | 548 | 2442 | 6.490106e-05
3 | 549 | 2443 | 6.469761e-05
3 | 550 | 2444 | 6.510451e-05
3 | 551 | 2445 | 6.571486e-05
3 | 552 | 2446 | 6.490106e-05
3 | 553 | 2447 | 6.510451e-05
3 | 554 | 2448 | 6.530796e-05
3 | 555 | 2449 | 6.551141e-05
3 | 556 | 2450 | 6.530796e-05
3 | 557 | 2451 | 6.530796e-05
3 | 558 | 2452 | 6.551141e-05
3 | 559 | 2453 | 6.490106e-05
3 | 560 | 2454 | 6.490106e-05
3 | 561 | 2455 | 6.490106e-05
3 | 562 | 2456 | 6.530796e-05
3 | 563 | 2457 | 6.530796e-05
3 | 564 | 2458 | 6.510451e-05
3 | 565 | 2459 | 6.530796e-05
3 | 566 | 2460 | 6.551141e-05
3 | 567 | 2461 | 6.449415e-05
3 | 568 | 2462 | 6.449415e-05
3 | 569 | 2463 | 6.510451e-05
3 | 570 | 2464 | 6.34769e-05
3 | 571 | 2465 | 6.469761e-05
3 | 572 | 2466 | 6.42907e-05
3 | 573 | 2467 | 6.449415e-05
3 | 574 | 2468 | 6.490106e-05
3 | 575 | 2469 | 6.469761e-05
3 | 576 | 2470 | 6.42907e-05
3 | 577 | 2471 | 6.42907e-05
3 | 578 | 2472 | 6.510451e-05
3 | 579 | 2473 | 6.530796e-05
3 | 580 | 2474 | 6.490106e-05
3 | 581 | 2475 | 6.38838e-05
3 | 582 | 2476 | 6.449415e-05
3 | 583 | 2477 | 6.42907e-05
3 | 584 | 2478 | 6.490106e-05
3 | 585 | 2479 | 6.42907e-05
3 | 586 | 2480 | 6.408725e-05
3 | 587 | 2481 | 6.42907e-05
3 | 588 | 2482 | 6.42907e-05
3 | 589 | 2483 | 6.490106e-05
3 | 590 | 2484 | 6.490106e-05
3 | 591 | 2485 | 6.490106e-05
3 | 592 | 2486 | 6.449415e-05
3 | 593 | 2487 | 6.449415e-05
3 | 594 | 2488 | 6.408725e-05
3 | 595 | 2489 | 6.469761e-05
3 | 596 | 2490 | 6.449415e-05
3 | 597 | 2491 | 6.490106e-05
3 | 598 | 2492 | 6.490106e-05
3 | 599 | 2493 | 6.469761e-05
3 | 600 | 2494 | 6.38838e-05
3 | 601 | 2495 | 6.408725e-05
3 | 602 | 2496 | 6.368035e-05
3 | 603 | 2497 | 6.38838e-05
3 | 604 | 2498 | 6.38838e-05
3 | 605 | 2499 | 6.38838e-05
3 | 606 | 2500 | 6.38838e-05
3 | 607 | 2501 | 6.42907e-05
3 | 608 | 2502 | 6.38838e-05
3 | 609 | 2503 | 6.38838e-05
3 | 610 | 2504 | 6.449415e-05
3 | 611 | 2505 | 6.449415e-05
3 | 612 | 2506 | 6.408725e-05
3 | 613 | 2507 | 6.42907e-05
3 | 614 | 2508 | 6.42907e-05
3 | 615 | 2509 | 6.38838e-05
3 | 616 | 2510 | 6.34769e-05
3 | 617 | 2511 | 6.449415e-05
3 | 618 | 2512 | 6.38838e-05
3 | 619 | 2513 | 6.327344e-05
3 | 620 | 2514 | 6.266309e-05
3 | 621 | 2515 | 6.38838e-05
3 | 622 | 2516 | 6.368035e-05
3 | 623 | 2517 | 6.38838e-05
3 | 624 | 2518 | 6.34769e-05
3 | 625 | 2519 | 6.38838e-05
3 | 626 | 2520 | 6.38838e-05
3 | 627 | 2521 | 6.368035e-05
3 | 628 | 2522 | 6.42907e-05
3 | 629 | 2523 | 6.38838e-05
3 | 630 | 2524 | 6.34769e-05
3 | 631 | 2525 | 6.34769e-05
3 | 632 | 2526 | 6.38838e-05
3 | 633 | 2527 | 6.34769e-05
3 | 634 | 2528 | 6.408725e-05
3 | 635 | 2529 | 6.449415e-05
3 | 636 | 2530 | 6.34769e-05
3 | 637 | 2531 | 6.368035e-05
3 | 638 | 2532 | 6.327344e-05
3 | 639 | 2533 | 6.34769e-05
3 | 640 | 2534 | 6.368035e-05
3 | 641 | 2535 | 6.34769e-05
3 | 642 | 2536 | 6.327344e-05
3 | 643 | 2537 | 6.306999e-05
3 | 644 | 2538 | 6.286654e-05
3 | 645 | 2539 | 6.286654e-05
3 | 646 | 2540 | 6.306999e-05
3 | 647 | 2541 | 6.34769e-05
3 | 648 | 2542 | 6.34769e-05
3 | 649 | 2543 | 6.266309e-05
3 | 650 | 2544 | 6.306999e-05
3 | 651 | 2545 | 6.306999e-05
3 | 652 | 2546 | 6.306999e-05
3 | 653 | 2547 | 6.266309e-05
3 | 654 | 2548 | 6.286654e-05
3 | 655 | 2549 | 6.266309e-05
3 | 656 | 2550 | 6.245964e-05
3 | 657 | 2551 | 6.306999e-05
3 | 658 | 2552 | 6.306999e-05
3 | 659 | 2553 | 6.34769e-05
3 | 660 | 2554 | 6.286654e-05
3 | 661 | 2555 | 6.306999e-05
3 | 662 | 2556 | 6.266309e-05
3 | 663 | 2557 | 6.225619e-05
3 | 664 | 2558 | 6.306999e-05
3 | 665 | 2559 | 6.225619e-05
3 | 666 | 2560 | 6.306999e-05
3 | 667 | 2561 | 6.327344e-05
3 | 668 | 2562 | 6.306999e-05
3 | 669 | 2563 | 6.266309e-05
3 | 670 | 2564 | 6.306999e-05
3 | 671 | 2565 | 6.306999e-05
3 | 672 | 2566 | 6.266309e-05
3 | 673 | 2567 | 6.266309e-05
3 | 674 | 2568 | 6.266309e-05
3 | 675 | 2569 | 6.266309e-05
3 | 676 | 2570 | 6.286654e-05
3 | 677 | 2571 | 6.306999e-05
3 | 678 | 2572 | 6.266309e-05
3 | 679 | 2573 | 6.266309e-05
3 | 680 | 2574 | 6.286654e-05
3 | 681 | 2575 | 6.245964e-05
3 | 682 | 2576 | 6.225619e-05
3 | 683 | 2577 | 6.266309e-05
3 | 684 | 2578 | 6.184928e-05
3 | 685 | 2579 | 6.225619e-05
3 | 686 | 2580 | 6.184928e-05
3 | 687 | 2581 | 6.164583e-05
3 | 688 | 2582 | 6.286654e-05
3 | 689 | 2583 | 6.225619e-05
3 | 690 | 2584 | 6.266309e-05
3 | 691 | 2585 | 6.225619e-05
3 | 692 | 2586 | 6.205274e-05
3 | 693 | 2587 | 6.266309e-05
3 | 694 | 2588 | 6.225619e-05
3 | 695 | 2589 | 6.225619e-05
3 | 696 | 2590 | 6.245964e-05
3 | 697 | 2591 | 6.306999e-05
3 | 698 | 2592 | 6.245964e-05
3 | 699 | 2593 | 6.184928e-05
3 | 700 | 2594 | 6.225619e-05
3 | 701 | 2595 | 6.205274e-05
3 | 702 | 2596 | 6.184928e-05
3 | 703 | 2597 | 6.184928e-05
3 | 704 | 2598 | 6.225619e-05
3 | 705 | 2599 | 6.225619e-05
3 | 706 | 2600 | 6.205274e-05
3 | 707 | 2601 | 6.266309e-05
3 | 708 | 2602 | 6.164583e-05
3 | 709 | 2603 | 6.164583e-05
3 | 710 | 2604 | 6.266309e-05
3 | 711 | 2605 | 6.184928e-05
3 | 712 | 2606 | 6.144238e-05
3 | 713 | 2607 | 6.266309e-05
3 | 714 | 2608 | 6.123893e-05
3 | 715 | 2609 | 6.184928e-05
3 | 716 | 2610 | 6.225619e-05
3 | 717 | 2611 | 6.184928e-05
3 | 718 | 2612 | 6.225619e-05
3 | 719 | 2613 | 6.164583e-05
3 | 720 | 2614 | 6.225619e-05
3 | 721 | 2615 | 6.225619e-05
3 | 722 | 2616 | 6.245964e-05
3 | 723 | 2617 | 6.164583e-05
3 | 724 | 2618 | 6.144238e-05
3 | 725 | 2619 | 6.123893e-05
3 | 726 | 2620 | 6.123893e-05
3 | 727 | 2621 | 6.144238e-05
3 | 728 | 2622 | 6.266309e-05
3 | 729 | 2623 | 6.225619e-05
3 | 730 | 2624 | 6.245964e-05
3 | 731 | 2625 | 6.184928e-05
3 | 732 | 2626 | 6.225619e-05
3 | 733 | 2627 | 6.184928e-05
3 | 734 | 2628 | 6.184928e-05
3 | 735 | 2629 | 6.184928e-05
3 | 736 | 2630 | 6.225619e-05
3 | 737 | 2631 | 6.225619e-05
3 | 738 | 2632 | 6.225619e-05
3 | 739 | 2633 | 6.164583e-05
3 | 740 | 2634 | 6.103548e-05
3 | 741 | 2635 | 6.225619e-05
3 | 742 | 2636 | 6.286654e-05
3 | 743 | 2637 | 6.225619e-05
3 | 744 | 2638 | 6.184928e-05
3 | 745 | 2639 | 6.245964e-05
3 | 746 | 2640 | 6.144238e-05
3 | 747 | 2641 | 6.184928e-05
3 | 748 | 2642 | 6.184928e-05
3 | 749 | 2643 | 6.184928e-05
3 | 750 | 2644 | 6.164583e-05
3 | 751 | 2645 | 6.123893e-05
3 | 752 | 2646 | 6.123893e-05
3 | 753 | 2647 | 6.103548e-05
3 | 754 | 2648 | 6.144238e-05
3 | 755 | 2649 | 6.184928e-05
3 | 756 | 2650 | 6.184928e-05
3 | 757 | 2651 | 6.184928e-05
3 | 758 | 2652 | 6.225619e-05
3 | 759 | 2653 | 6.184928e-05
3 | 760 | 2654 | 6.184928e-05
3 | 761 | 2655 | 6.184928e-05
3 | 762 | 2656 | 6.144238e-05
3 | 763 | 2657 | 6.225619e-05
3 | 764 | 2658 | 6.184928e-05
3 | 765 | 2659 | 6.225619e-05
3 | 766 | 2660 | 6.184928e-05
3 | 767 | 2661 | 6.184928e-05
3 | 768 | 2662 | 6.164583e-05
3 | 769 | 2663 | 6.144238e-05
3 | 770 | 2664 | 6.062857e-05
3 | 771 | 2665 | 6.103548e-05
3 | 772 | 2666 | 6.184928e-05
3 | 773 | 2667 | 6.164583e-05
3 | 774 | 2668 | 6.144238e-05
3 | 775 | 2669 | 6.103548e-05
3 | 776 | 2670 | 6.123893e-05
3 | 777 | 2671 | 6.144238e-05
3 | 778 | 2672 | 6.144238e-05
3 | 779 | 2673 | 6.144238e-05
3 | 780 | 2674 | 6.144238e-05
3 | 781 | 2675 | 6.103548e-05
3 | 782 | 2676 | 6.062857e-05
3 | 783 | 2677 | 6.103548e-05
3 | 784 | 2678 | 6.083203e-05
3 | 785 | 2679 | 6.083203e-05
3 | 786 | 2680 | 6.184928e-05
3 | 787 | 2681 | 6.144238e-05
3 | 788 | 2682 | 6.062857e-05
3 | 789 | 2683 | 6.062857e-05
3 | 790 | 2684 | 6.184928e-05
3 | 791 | 2685 | 6.144238e-05
3 | 792 | 2686 | 6.164583e-05
3 | 793 | 2687 | 6.184928e-05
3 | 794 | 2688 | 6.062857e-05
3 | 795 | 2689 | 6.103548e-05
3 | 796 | 2690 | 6.083203e-05
3 | 797 | 2691 | 6.062857e-05
3 | 798 | 2692 | 6.062857e-05
3 | 799 | 2693 | 6.062857e-05
3 | 800 | 2694 | 6.062857e-05
3 | 801 | 2695 | 6.062857e-05
3 | 802 | 2696 | 6.042512e-05
3 | 803 | 2697 | 6.103548e-05
3 | 804 | 2698 | 6.083203e-05
3 | 805 | 2699 | 6.042512e-05
3 | 806 | 2700 | 6.144238e-05
3 | 807 | 2701 | 6.062857e-05
3 | 808 | 2702 | 6.022167e-05
3 | 809 | 2703 | 6.103548e-05
3 | 810 | 2704 | 6.022167e-05
3 | 811 | 2705 | 6.083203e-05
3 | 812 | 2706 | 6.083203e-05
3 | 813 | 2707 | 6.144238e-05
3 | 814 | 2708 | 6.001822e-05
3 | 815 | 2709 | 6.062857e-05
3 | 816 | 2710 | 6.062857e-05
3 | 817 | 2711 | 6.022167e-05
3 | 818 | 2712 | 6.022167e-05
3 | 819 | 2713 | 6.184928e-05
3 | 820 | 2714 | 6.062857e-05
3 | 821 | 2715 | 5.961132e-05
3 | 822 | 2716 | 6.022167e-05
3 | 823 | 2717 | 6.042512e-05
3 | 824 | 2718 | 6.001822e-05
3 | 825 | 2719 | 6.001822e-05
3 | 826 | 2720 | 6.042512e-05
3 | 827 | 2721 | 6.001822e-05
3 | 828 | 2722 | 6.022167e-05
3 | 829 | 2723 | 6.001822e-05
3 | 830 | 2724 | 5.981477e-05
3 | 831 | 2725 | 6.022167e-05
3 | 832 | 2726 | 6.001822e-05
3 | 833 | 2727 | 6.001822e-05
3 | 834 | 2728 | 5.961132e-05
3 | 835 | 2729 | 5.961132e-05
3 | 836 | 2730 | 5.981477e-05
3 | 837 | 2731 | 6.022167e-05
3 | 838 | 2732 | 5.961132e-05
3 | 839 | 2733 | 6.022167e-05
3 | 840 | 2734 | 5.961132e-05
3 | 841 | 2735 | 6.022167e-05
3 | 842 | 2736 | 6.062857e-05
3 | 843 | 2737 | 6.022167e-05
3 | 844 | 2738 | 5.981477e-05
3 | 845 | 2739 | 6.042512e-05
3 | 846 | 2740 | 6.103548e-05
3 | 847 | 2741 | 6.062857e-05
3 | 848 | 2742 | 6.042512e-05
3 | 849 | 2743 | 6.083203e-05
3 | 850 | 2744 | 6.022167e-05
3 | 851 | 2745 | 6.001822e-05
3 | 852 | 2746 | 5.961132e-05
3 | 853 | 2747 | 6.001822e-05
3 | 854 | 2748 | 5.981477e-05
3 | 855 | 2749 | 6.022167e-05
3 | 856 | 2750 | 5.981477e-05
3 | 857 | 2751 | 6.022167e-05
3 | 858 | 2752 | 6.062857e-05
3 | 859 | 2753 | 6.103548e-05
3 | 860 | 2754 | 6.062857e-05
3 | 861 | 2755 | 6.103548e-05
3 | 862 | 2756 | 6.062857e-05
3 | 863 | 2757 | 6.022167e-05
3 | 864 | 2758 | 6.001822e-05
3 | 865 | 2759 | 5.920441e-05
3 | 866 | 2760 | 5.981477e-05
3 | 867 | 2761 | 6.042512e-05
3 | 868 | 2762 | 5.961132e-05
3 | 869 | 2763 | 6.042512e-05
3 | 870 | 2764 | 6.001822e-05
3 | 871 | 2765 | 5.961132e-05
3 | 872 | 2766 | 6.001822e-05
3 | 873 | 2767 | 6.042512e-05
3 | 874 | 2768 | 6.001822e-05
3 | 875 | 2769 | 6.001822e-05
3 | 876 | 2770 | 6.001822e-05
3 | 877 | 2771 | 6.001822e-05
3 | 878 | 2772 | 5.940786e-05
3 | 879 | 2773 | 6.062857e-05
3 | 880 | 2774 | 5.961132e-05
3 | 881 | 2775 | 5.961132e-05
3 | 882 | 2776 | 6.022167e-05
3 | 883 | 2777 | 6.062857e-05
3 | 884 | 2778 | 6.042512e-05
3 | 885 | 2779 | 5.961132e-05
3 | 886 | 2780 | 6.042512e-05
3 | 887 | 2781 | 6.001822e-05
3 | 888 | 2782 | 6.062857e-05
3 | 889 | 2783 | 5.940786e-05
3 | 890 | 2784 | 6.001822e-05
3 | 891 | 2785 | 5.961132e-05
3 | 892 | 2786 | 5.940786e-05
3 | 893 | 2787 | 6.022167e-05
3 | 894 | 2788 | 5.981477e-05
3 | 895 | 2789 | 5.961132e-05
3 | 896 | 2790 | 5.981477e-05
3 | 897 | 2791 | 5.981477e-05
3 | 898 | 2792 | 5.961132e-05
3 | 899 | 2793 | 5.900096e-05
3 | 900 | 2794 | 5.920441e-05
3 | 901 | 2795 | 6.022167e-05
3 | 902 | 2796 | 5.961132e-05
3 | 903 | 2797 | 5.981477e-05
3 | 904 | 2798 | 6.022167e-05
3 | 905 | 2799 | 5.961132e-05
3 | 906 | 2800 | 6.022167e-05
3 | 907 | 2801 | 6.042512e-05
3 | 908 | 2802 | 5.981477e-05
3 | 909 | 2803 | 5.961132e-05
3 | 910 | 2804 | 5.961132e-05
3 | 911 | 2805 | 5.981477e-05
3 | 912 | 2806 | 5.981477e-05
3 | 913 | 2807 | 5.940786e-05
3 | 914 | 2808 | 6.001822e-05
3 | 915 | 2809 | 5.961132e-05
3 | 916 | 2810 | 6.001822e-05
3 | 917 | 2811 | 5.940786e-05
3 | 918 | 2812 | 5.981477e-05
3 | 919 | 2813 | 6.022167e-05
3 | 920 | 2814 | 6.022167e-05
3 | 921 | 2815 | 6.001822e-05
3 | 922 | 2816 | 5.900096e-05
3 | 923 | 2817 | 5.920441e-05
3 | 924 | 2818 | 6.001822e-05
3 | 925 | 2819 | 5.981477e-05
3 | 926 | 2820 | 5.961132e-05
3 | 927 | 2821 | 5.961132e-05
3 | 928 | 2822 | 6.001822e-05
3 | 929 | 2823 | 6.062857e-05
3 | 930 | 2824 | 6.083203e-05
3 | 931 | 2825 | 6.062857e-05
3 | 932 | 2826 | 5.961132e-05
3 | 933 | 2827 | 5.920441e-05
3 | 934 | 2828 | 5.900096e-05
3 | 935 | 2829 | 5.920441e-05
3 | 936 | 2830 | 5.961132e-05
3 | 937 | 2831 | 5.961132e-05
3 | 938 | 2832 | 5.879751e-05
3 | 939 | 2833 | 5.940786e-05
3 | 940 | 2834 | 5.961132e-05
3 | 941 | 2835 | 5.940786e-05
3 | 942 | 2836 | 5.981477e-05
3 | 943 | 2837 | 5.940786e-05
3 | 944 | 2838 | 5.900096e-05
3 | 945 | 2839 | 5.900096e-05
3 | 946 | 2840 | 5.940786e-05
3 | 947 | 2841 | 5.961132e-05
3 | 948 | 2842 | 5.961132e-05
3 | 949 | 2843 | 5.961132e-05
3 | 950 | 2844 | 5.920441e-05
3 | 951 | 2845 | 5.940786e-05
3 | 952 | 2846 | 5.940786e-05
3 | 953 | 2847 | 5.961132e-05
3 | 954 | 2848 | 6.042512e-05
3 | 955 | 2849 | 5.961132e-05
3 | 956 | 2850 | 5.920441e-05
3 | 957 | 2851 | 5.940786e-05
3 | 958 | 2852 | 5.961132e-05
3 | 959 | 2853 | 5.981477e-05
3 | 960 | 2854 | 6.001822e-05
3 | 961 | 2855 | 6.022167e-05
3 | 962 | 2856 | 5.940786e-05
3 | 963 | 2857 | 5.940786e-05
3 | 964 | 2858 | 5.879751e-05
3 | 965 | 2859 | 5.940786e-05
3 | 966 | 2860 | 6.001822e-05
3 | 967 | 2861 | 6.022167e-05
3 | 968 | 2862 | 5.940786e-05
3 | 969 | 2863 | 6.001822e-05
3 | 970 | 2864 | 5.981477e-05
3 | 971 | 2865 | 5.961132e-05
3 | 972 | 2866 | 6.042512e-05
3 | 973 | 2867 | 5.981477e-05
3 | 974 | 2868 | 5.961132e-05
3 | 975 | 2869 | 6.062857e-05
3 | 976 | 2870 | 6.001822e-05
3 | 977 | 2871 | 5.981477e-05
3 | 978 | 2872 | 5.940786e-05
3 | 979 | 2873 | 5.940786e-05
3 | 980 | 2874 | 5.920441e-05
3 | 981 | 2875 | 5.981477e-05
3 | 982 | 2876 | 5.961132e-05
3 | 983 | 2877 | 5.981477e-05
3 | 984 | 2878 | 6.062857e-05
3 | 985 | 2879 | 5.961132e-05
3 | 986 | 2880 | 5.859406e-05
3 | 987 | 2881 | 6.001822e-05
3 | 988 | 2882 | 5.981477e-05
3 | 989 | 2883 | 5.981477e-05
3 | 990 | 2884 | 5.981477e-05
3 | 991 | 2885 | 6.022167e-05
3 | 992 | 2886 | 6.001822e-05
3 | 993 | 2887 | 5.961132e-05
3 | 994 | 2888 | 6.022167e-05
3 | 995 | 2889 | 5.940786e-05
3 | 996 | 2890 | 6.001822e-05
3 | 997 | 2891 | 6.001822e-05
3 | 998 | 2892 | 5.981477e-05
3 | 999 | 2893 | 6.042512e-05
3 | 1000 | 2894 | 5.981477e-05
3 | 1001 | 2895 | 6.022167e-05
3 | 1002 | 2896 | 6.022167e-05
3 | 1003 | 2897 | 6.001822e-05
3 | 1004 | 2898 | 5.940786e-05
3 | 1005 | 2899 | 5.981477e-05
3 | 1006 | 2900 | 6.022167e-05
3 | 1007 | 2901 | 6.001822e-05
3 | 1008 | 2902 | 5.961132e-05
3 | 1009 | 2903 | 5.961132e-05
3 | 1010 | 2904 | 6.001822e-05
3 | 1011 | 2905 | 5.981477e-05
3 | 1012 | 2906 | 6.001822e-05
3 | 1013 | 2907 | 5.981477e-05
3 | 1014 | 2908 | 5.961132e-05
3 | 1015 | 2909 | 6.001822e-05
3 | 1016 | 2910 | 6.022167e-05
3 | 1017 | 2911 | 5.981477e-05
3 | 1018 | 2912 | 6.042512e-05
3 | 1019 | 2913 | 6.042512e-05
3 | 1020 | 2914 | 6.022167e-05
3 | 1021 | 2915 | 6.001822e-05
3 | 1022 | 2916 | 5.940786e-05
3 | 1023 | 2917 | 6.022167e-05
3 | 1024 | 2918 | 6.001822e-05
3 | 1025 | 2919 | 6.001822e-05
3 | 1026 | 2920 | 6.022167e-05
3 | 1027 | 2921 | 5.920441e-05
3 | 1028 | 2922 | 5.961132e-05
3 | 1029 | 2923 | 5.961132e-05
3 | 1030 | 2924 | 5.981477e-05
3 | 1031 | 2925 | 5.940786e-05
3 | 1032 | 2926 | 6.001822e-05
3 | 1033 | 2927 | 6.042512e-05
3 | 1034 | 2928 | 6.022167e-05
3 | 1035 | 2929 | 6.042512e-05
3 | 1036 | 2930 | 6.001822e-05
3 | 1037 | 2931 | 6.042512e-05
3 | 1038 | 2932 | 6.083203e-05
3 | 1039 | 2933 | 6.001822e-05
3 | 1040 | 2934 | 6.062857e-05
3 | 1041 | 2935 | 5.981477e-05
3 | 1042 | 2936 | 5.981477e-05
3 | 1043 | 2937 | 6.022167e-05
3 | 1044 | 2938 | 6.022167e-05
3 | 1045 | 2939 | 6.042512e-05
3 | 1046 | 2940 | 6.042512e-05
3 | 1047 | 2941 | 6.123893e-05
3 | 1048 | 2942 | 6.164583e-05
3 | 1049 | 2943 | 6.001822e-05
3 | 1050 | 2944 | 6.001822e-05
3 | 1051 | 2945 | 5.940786e-05
3 | 1052 | 2946 | 5.961132e-05
3 | 1053 | 2947 | 6.001822e-05
3 | 1054 | 2948 | 5.961132e-05
3 | 1055 | 2949 | 5.961132e-05
3 | 1056 | 2950 | 6.022167e-05
3 | 1057 | 2951 | 6.022167e-05
3 | 1058 | 2952 | 6.042512e-05
3 | 1059 | 2953 | 6.103548e-05
3 | 1060 | 2954 | 5.961132e-05
3 | 1061 | 2955 | 6.042512e-05
3 | 1062 | 2956 | 5.920441e-05
3 | 1063 | 2957 | 5.981477e-05
3 | 1064 | 2958 | 6.103548e-05
3 | 1065 | 2959 | 6.062857e-05
3 | 1066 | 2960 | 6.083203e-05
3 | 1067 | 2961 | 6.042512e-05
3 | 1068 | 2962 | 6.042512e-05
3 | 1069 | 2963 | 6.103548e-05
3 | 1070 | 2964 | 6.001822e-05
3 | 1071 | 2965 | 6.022167e-05
3 | 1072 | 2966 | 6.042512e-05
3 | 1073 | 2967 | 6.022167e-05
3 | 1074 | 2968 | 6.042512e-05
3 | 1075 | 2969 | 6.022167e-05
3 | 1076 | 2970 | 6.062857e-05
3 | 1077 | 2971 | 6.062857e-05
3 | 1078 | 2972 | 6.083203e-05
3 | 1079 | 2973 | 6.042512e-05
3 | 1080 | 2974 | 6.103548e-05
3 | 1081 | 2975 | 6.103548e-05
3 | 1082 | 2976 | 6.062857e-05
3 | 1083 | 2977 | 6.062857e-05
3 | 1084 | 2978 | 6.062857e-05
3 | 1085 | 2979 | 6.144238e-05
3 | 1086 | 2980 | 6.083203e-05
3 | 1087 | 2981 | 6.022167e-05
3 | 1088 | 2982 | 6.042512e-05
3 | 1089 | 2983 | 6.022167e-05
3 | 1090 | 2984 | 6.144238e-05
3 | 1091 | 2985 | 6.225619e-05
3 | 1092 | 2986 | 6.123893e-05
3 | 1093 | 2987 | 6.022167e-05
3 | 1094 | 2988 | 6.103548e-05
3 | 1095 | 2989 | 6.144238e-05
3 | 1096 | 2990 | 6.123893e-05
3 | 1097 | 2991 | 6.083203e-05
3 | 1098 | 2992 | 6.062857e-05
3 | 1099 | 2993 | 6.062857e-05
3 | 1100 | 2994 | 6.022167e-05
3 | 1101 | 2995 | 6.042512e-05
3 | 1102 | 2996 | 6.022167e-05
3 | 1103 | 2997 | 6.062857e-05
3 | 1104 | 2998 | 6.144238e-05
3 | 1105 | 2999 | 6.083203e-05
3 | 1106 | 3000 | 6.103548e-05
3 | 1107 | 3001 | 6.103548e-05
3 | 1108 | 3002 | 6.083203e-05
3 | 1109 | 3003 | 6.062857e-05
3 | 1110 | 3004 | 6.022167e-05
3 | 1111 | 3005 | 6.001822e-05
3 | 1112 | 3006 | 6.042512e-05
3 | 1113 | 3007 | 6.062857e-05
3 | 1114 | 3008 | 6.103548e-05
3 | 1115 | 3009 | 6.144238e-05
3 | 1116 | 3010 | 6.144238e-05
3 | 1117 | 3011 | 6.103548e-05
3 | 1118 | 3012 | 6.144238e-05
3 | 1119 | 3013 | 6.164583e-05
3 | 1120 | 3014 | 6.103548e-05
3 | 1121 | 3015 | 6.083203e-05
3 | 1122 | 3016 | 6.083203e-05
3 | 1123 | 3017 | 6.042512e-05
3 | 1124 | 3018 | 6.062857e-05
3 | 1125 | 3019 | 6.144238e-05
3 | 1126 | 3020 | 6.062857e-05
3 | 1127 | 3021 | 6.103548e-05
3 | 1128 | 3022 | 6.083203e-05
3 | 1129 | 3023 | 6.001822e-05
3 | 1130 | 3024 | 6.103548e-05
3 | 1131 | 3025 | 6.103548e-05
3 | 1132 | 3026 | 6.123893e-05
3 | 1133 | 3027 | 6.103548e-05
3 | 1134 | 3028 | 6.062857e-05
3 | 1135 | 3029 | 6.062857e-05
3 | 1136 | 3030 | 6.062857e-05
3 | 1137 | 3031 | 6.062857e-05
3 | 1138 | 3032 | 6.042512e-05
3 | 1139 | 3033 | 6.062857e-05
3 | 1140 | 3034 | 6.103548e-05
3 | 1141 | 3035 | 6.103548e-05
3 | 1142 | 3036 | 6.123893e-05
3 | 1143 | 3037 | 6.022167e-05
3 | 1144 | 3038 | 6.062857e-05
3 | 1145 | 3039 | 6.062857e-05
3 | 1146 | 3040 | 6.083203e-05
3 | 1147 | 3041 | 6.062857e-05
3 | 1148 | 3042 | 6.103548e-05
3 | 1149 | 3043 | 6.144238e-05
3 | 1150 | 3044 | 6.103548e-05
3 | 1151 | 3045 | 6.123893e-05
3 | 1152 | 3046 | 6.144238e-05
3 | 1153 | 3047 | 6.164583e-05
3 | 1154 | 3048 | 6.123893e-05
3 | 1155 | 3049 | 6.144238e-05
3 | 1156 | 3050 | 6.144238e-05
3 | 1157 | 3051 | 6.123893e-05
3 | 1158 | 3052 | 6.062857e-05
3 | 1159 | 3053 | 6.225619e-05
3 | 1160 | 3054 | 6.184928e-05
3 | 1161 | 3055 | 6.144238e-05
3 | 1162 | 3056 | 6.184928e-05
3 | 1163 | 3057 | 6.184928e-05
3 | 1164 | 3058 | 6.184928e-05
3 | 1165 | 3059 | 6.164583e-05
3 | 1166 | 3060 | 6.184928e-05
3 | 1167 | 3061 | 6.144238e-05
3 | 1168 | 3062 | 6.144238e-05
3 | 1169 | 3063 | 6.062857e-05
3 | 1170 | 3064 | 6.164583e-05
3 | 1171 | 3065 | 6.144238e-05
3 | 1172 | 3066 | 6.083203e-05
3 | 1173 | 3067 | 6.083203e-05
3 | 1174 | 3068 | 6.123893e-05
3 | 1175 | 3069 | 6.144238e-05
3 | 1176 | 3070 | 6.184928e-05
3 | 1177 | 3071 | 6.205274e-05
3 | 1178 | 3072 | 6.103548e-05
3 | 1179 | 3073 | 6.062857e-05
3 | 1180 | 3074 | 6.103548e-05
3 | 1181 | 3075 | 6.144238e-05
3 | 1182 | 3076 | 6.103548e-05
3 | 1183 | 3077 | 6.062857e-05
3 | 1184 | 3078 | 6.123893e-05
3 | 1185 | 3079 | 6.062857e-05
3 | 1186 | 3080 | 6.022167e-05
3 | 1187 | 3081 | 6.103548e-05
3 | 1188 | 3082 | 6.103548e-05
3 | 1189 | 3083 | 6.184928e-05
3 | 1190 | 3084 | 6.225619e-05
3 | 1191 | 3085 | 6.184928e-05
3 | 1192 | 3086 | 6.245964e-05
3 | 1193 | 3087 | 6.144238e-05
3 | 1194 | 3088 | 6.103548e-05
3 | 1195 | 3089 | 6.123893e-05
3 | 1196 | 3090 | 6.144238e-05
3 | 1197 | 3091 | 6.164583e-05
3 | 1198 | 3092 | 6.245964e-05
3 | 1199 | 3093 | 6.164583e-05
3 | 1200 | 3094 | 6.184928e-05
3 | 1201 | 3095 | 6.103548e-05
3 | 1202 | 3096 | 6.103548e-05
3 | 1203 | 3097 | 6.164583e-05
3 | 1204 | 3098 | 6.144238e-05
3 | 1205 | 3099 | 6.144238e-05
3 | 1206 | 3100 | 6.123893e-05
3 | 1207 | 3101 | 6.144238e-05
3 | 1208 | 3102 | 6.184928e-05
3 | 1209 | 3103 | 6.245964e-05
3 | 1210 | 3104 | 6.184928e-05
3 | 1211 | 3105 | 6.225619e-05
3 | 1212 | 3106 | 6.184928e-05
3 | 1213 | 3107 | 6.103548e-05
3 | 1214 | 3108 | 6.083203e-05
3 | 1215 | 3109 | 6.144238e-05
3 | 1216 | 3110 | 6.184928e-05
3 | 1217 | 3111 | 6.184928e-05
3 | 1218 | 3112 | 6.225619e-05
3 | 1219 | 3113 | 6.144238e-05
3 | 1220 | 3114 | 6.103548e-05
3 | 1221 | 3115 | 6.083203e-05
3 | 1222 | 3116 | 6.103548e-05
3 | 1223 | 3117 | 6.184928e-05
3 | 1224 | 3118 | 6.144238e-05
3 | 1225 | 3119 | 6.184928e-05
3 | 1226 | 3120 | 6.164583e-05
3 | 1227 | 3121 | 6.164583e-05
3 | 1228 | 3122 | 6.205274e-05
3 | 1229 | 3123 | 6.144238e-05
3 | 1230 | 3124 | 6.144238e-05
3 | 1231 | 3125 | 6.184928e-05
3 | 1232 | 3126 | 6.083203e-05
3 | 1233 | 3127 | 6.103548e-05
3 | 1234 | 3128 | 6.103548e-05
3 | 1235 | 3129 | 6.062857e-05
3 | 1236 | 3130 | 6.164583e-05
3 | 1237 | 3131 | 6.184928e-05
3 | 1238 | 3132 | 6.103548e-05
3 | 1239 | 3133 | 6.144238e-05
3 | 1240 | 3134 | 6.103548e-05
3 | 1241 | 3135 | 6.144238e-05
3 | 1242 | 3136 | 6.184928e-05
3 | 1243 | 3137 | 6.123893e-05
3 | 1244 | 3138 | 6.103548e-05
3 | 1245 | 3139 | 6.144238e-05
3 | 1246 | 3140 | 6.205274e-05
3 | 1247 | 3141 | 6.184928e-05
3 | 1248 | 3142 | 6.184928e-05
3 | 1249 | 3143 | 6.225619e-05
3 | 1250 | 3144 | 6.144238e-05
3 | 1251 | 3145 | 6.184928e-05
3 | 1252 | 3146 | 6.184928e-05
3 | 1253 | 3147 | 6.083203e-05
3 | 1254 | 3148 | 6.022167e-05
3 | 1255 | 3149 | 6.205274e-05
3 | 1256 | 3150 | 6.184928e-05
3 | 1257 | 3151 | 6.184928e-05
3 | 1258 | 3152 | 6.164583e-05
3 | 1259 | 3153 | 6.083203e-05
3 | 1260 | 3154 | 6.144238e-05
3 | 1261 | 3155 | 6.144238e-05
3 | 1262 | 3156 | 6.225619e-05
3 | 1263 | 3157 | 6.225619e-05
3 | 1264 | 3158 | 6.144238e-05
3 | 1265 | 3159 | 6.103548e-05
3 | 1266 | 3160 | 6.103548e-05
3 | 1267 | 3161 | 6.062857e-05
3 | 1268 | 3162 | 6.123893e-05
3 | 1269 | 3163 | 6.103548e-05
3 | 1270 | 3164 | 6.062857e-05
3 | 1271 | 3165 | 6.164583e-05
3 | 1272 | 3166 | 6.225619e-05
3 | 1273 | 3167 | 6.184928e-05
3 | 1274 | 3168 | 6.103548e-05
3 | 1275 | 3169 | 6.103548e-05
3 | 1276 | 3170 | 6.144238e-05
3 | 1277 | 3171 | 6.103548e-05
3 | 1278 | 3172 | 6.103548e-05
3 | 1279 | 3173 | 6.144238e-05
3 | 1280 | 3174 | 6.144238e-05
3 | 1281 | 3175 | 6.123893e-05
3 | 1282 | 3176 | 6.062857e-05
3 | 1283 | 3177 | 6.103548e-05
3 | 1284 | 3178 | 6.144238e-05
3 | 1285 | 3179 | 6.123893e-05
3 | 1286 | 3180 | 6.103548e-05
3 | 1287 | 3181 | 6.164583e-05
3 | 1288 | 3182 | 6.184928e-05
3 | 1289 | 3183 | 6.083203e-05
3 | 1290 | 3184 | 6.062857e-05
3 | 1291 | 3185 | 6.144238e-05
3 | 1292 | 3186 | 6.083203e-05
3 | 1293 | 3187 | 6.123893e-05
3 | 1294 | 3188 | 6.123893e-05
3 | 1295 | 3189 | 6.103548e-05
3 | 1296 | 3190 | 6.184928e-05
3 | 1297 | 3191 | 6.103548e-05
3 | 1298 | 3192 | 6.144238e-05
3 | 1299 | 3193 | 6.144238e-05
3 | 1300 | 3194 | 6.144238e-05
3 | 1301 | 3195 | 6.103548e-05
3 | 1302 | 3196 | 6.062857e-05
3 | 1303 | 3197 | 6.062857e-05
3 | 1304 | 3198 | 6.123893e-05
3 | 1305 | 3199 | 6.144238e-05
3 | 1306 | 3200 | 6.062857e-05
3 | 1307 | 3201 | 6.164583e-05
3 | 1308 | 3202 | 6.103548e-05
3 | 1309 | 3203 | 6.184928e-05
3 | 1310 | 3204 | 6.225619e-05
3 | 1311 | 3205 | 6.184928e-05
3 | 1312 | 3206 | 6.103548e-05
3 | 1313 | 3207 | 6.123893e-05
3 | 1314 | 3208 | 6.144238e-05
3 | 1315 | 3209 | 6.103548e-05
3 | 1316 | 3210 | 6.083203e-05
3 | 1317 | 3211 | 6.123893e-05
3 | 1318 | 3212 | 6.164583e-05
3 | 1319 | 3213 | 6.123893e-05
3 | 1320 | 3214 | 6.103548e-05
3 | 1321 | 3215 | 6.144238e-05
3 | 1322 | 3216 | 6.144238e-05
3 | 1323 | 3217 | 6.144238e-05
3 | 1324 | 3218 | 6.103548e-05
3 | 1325 | 3219 | 6.144238e-05
3 | 1326 | 3220 | 6.062857e-05
3 | 1327 | 3221 | 5.981477e-05
3 | 1328 | 3222 | 6.062857e-05
3 | 1329 | 3223 | 6.042512e-05
3 | 1330 | 3224 | 6.144238e-05
3 | 1331 | 3225 | 6.123893e-05
3 | 1332 | 3226 | 6.103548e-05
3 | 1333 | 3227 | 6.144238e-05
3 | 1334 | 3228 | 6.225619e-05
3 | 1335 | 3229 | 6.123893e-05
3 | 1336 | 3230 | 6.144238e-05
3 | 1337 | 3231 | 6.144238e-05
3 | 1338 | 3232 | 6.083203e-05
3 | 1339 | 3233 | 6.103548e-05
3 | 1340 | 3234 | 6.184928e-05
3 | 1341 | 3235 | 6.184928e-05
3 | 1342 | 3236 | 6.164583e-05
3 | 1343 | 3237 | 6.164583e-05
3 | 1344 | 3238 | 6.103548e-05
3 | 1345 | 3239 | 6.144238e-05
3 | 1346 | 3240 | 6.144238e-05
3 | 1347 | 3241 | 6.164583e-05
3 | 1348 | 3242 | 6.062857e-05
3 | 1349 | 3243 | 6.083203e-05
3 | 1350 | 3244 | 6.144238e-05
3 | 1351 | 3245 | 6.205274e-05
3 | 1352 | 3246 | 6.184928e-05
3 | 1353 | 3247 | 6.144238e-05
3 | 1354 | 3248 | 6.144238e-05
3 | 1355 | 3249 | 6.062857e-05
3 | 1356 | 3250 | 6.184928e-05
3 | 1357 | 3251 | 6.144238e-05
3 | 1358 | 3252 | 6.205274e-05
3 | 1359 | 3253 | 6.103548e-05
3 | 1360 | 3254 | 6.103548e-05
3 | 1361 | 3255 | 6.144238e-05
3 | 1362 | 3256 | 6.144238e-05
3 | 1363 | 3257 | 6.123893e-05
3 | 1364 | 3258 | 6.184928e-05
3 | 1365 | 3259 | 6.184928e-05
3 | 1366 | 3260 | 6.184928e-05
3 | 1367 | 3261 | 6.184928e-05
3 | 1368 | 3262 | 6.144238e-05
3 | 1369 | 3263 | 6.022167e-05
3 | 1370 | 3264 | 6.042512e-05
3 | 1371 | 3265 | 6.042512e-05
3 | 1372 | 3266 | 6.103548e-05
3 | 1373 | 3267 | 6.123893e-05
3 | 1374 | 3268 | 6.164583e-05
3 | 1375 | 3269 | 6.144238e-05
3 | 1376 | 3270 | 6.083203e-05
3 | 1377 | 3271 | 6.062857e-05
3 | 1378 | 3272 | 6.123893e-05
3 | 1379 | 3273 | 6.103548e-05
3 | 1380 | 3274 | 6.123893e-05
3 | 1381 | 3275 | 6.144238e-05
3 | 1382 | 3276 | 6.144238e-05
3 | 1383 | 3277 | 6.103548e-05
3 | 1384 | 3278 | 6.144238e-05
3 | 1385 | 3279 | 6.144238e-05
3 | 1386 | 3280 | 6.103548e-05
3 | 1387 | 3281 | 6.164583e-05
3 | 1388 | 3282 | 6.083203e-05
3 | 1389 | 3283 | 6.103548e-05
3 | 1390 | 3284 | 6.103548e-05
3 | 1391 | 3285 | 6.144238e-05
3 | 1392 | 3286 | 6.144238e-05
3 | 1393 | 3287 | 6.123893e-05
3 | 1394 | 3288 | 6.225619e-05
3 | 1395 | 3289 | 6.103548e-05
3 | 1396 | 3290 | 6.184928e-05
3 | 1397 | 3291 | 6.144238e-05
3 | 1398 | 3292 | 6.123893e-05
3 | 1399 | 3293 | 6.144238e-05
3 | 1400 | 3294 | 6.144238e-05
3 | 1401 | 3295 | 6.205274e-05
3 | 1402 | 3296 | 6.184928e-05
3 | 1403 | 3297 | 6.164583e-05
3 | 1404 | 3298 | 6.144238e-05
3 | 1405 | 3299 | 6.144238e-05
3 | 1406 | 3300 | 6.144238e-05
3 | 1407 | 3301 | 6.144238e-05
3 | 1408 | 3302 | 6.144238e-05
3 | 1409 | 3303 | 6.083203e-05
3 | 1410 | 3304 | 6.144238e-05
3 | 1411 | 3305 | 6.123893e-05
3 | 1412 | 3306 | 6.123893e-05
3 | 1413 | 3307 | 6.144238e-05
3 | 1414 | 3308 | 6.144238e-05
3 | 1415 | 3309 | 6.123893e-05
3 | 1416 | 3310 | 6.164583e-05
3 | 1417 | 3311 | 6.144238e-05
3 | 1418 | 3312 | 6.205274e-05
3 | 1419 | 3313 | 6.225619e-05
3 | 1420 | 3314 | 6.103548e-05
3 | 1421 | 3315 | 6.083203e-05
3 | 1422 | 3316 | 6.184928e-05
3 | 1423 | 3317 | 6.184928e-05
3 | 1424 | 3318 | 6.225619e-05
3 | 1425 | 3319 | 6.164583e-05
3 | 1426 | 3320 | 6.205274e-05
3 | 1427 | 3321 | 6.144238e-05
3 | 1428 | 3322 | 6.103548e-05
3 | 1429 | 3323 | 6.103548e-05
3 | 1430 | 3324 | 6.144238e-05
3 | 1431 | 3325 | 6.184928e-05
3 | 1432 | 3326 | 6.184928e-05
3 | 1433 | 3327 | 6.144238e-05
3 | 1434 | 3328 | 6.225619e-05
3 | 1435 | 3329 | 6.184928e-05
3 | 1436 | 3330 | 6.205274e-05
3 | 1437 | 3331 | 6.266309e-05
3 | 1438 | 3332 | 6.266309e-05
3 | 1439 | 3333 | 6.123893e-05
3 | 1440 | 3334 | 6.164583e-05
3 | 1441 | 3335 | 6.164583e-05
3 | 1442 | 3336 | 6.144238e-05
3 | 1443 | 3337 | 6.591832e-05
3 | 1444 | 3338 | 6.38838e-05
3 | 1445 | 3339 | 6.266309e-05
3 | 1446 | 3340 | 6.225619e-05
3 | 1447 | 3341 | 6.266309e-05
3 | 1448 | 3342 | 6.266309e-05
3 | 1449 | 3343 | 6.123893e-05
3 | 1450 | 3344 | 6.266309e-05
3 | 1451 | 3345 | 6.164583e-05
3 | 1452 | 3346 | 6.184928e-05
3 | 1453 | 3347 | 6.083203e-05
3 | 1454 | 3348 | 6.123893e-05
3 | 1455 | 3349 | 6.062857e-05
3 | 1456 | 3350 | 6.205274e-05
3 | 1457 | 3351 | 6.184928e-05
3 | 1458 | 3352 | 6.205274e-05
3 | 1459 | 3353 | 6.184928e-05
3 | 1460 | 3354 | 6.164583e-05
3 | 1461 | 3355 | 6.184928e-05
3 | 1462 | 3356 | 6.184928e-05
3 | 1463 | 3357 | 6.184928e-05
3 | 1464 | 3358 | 6.184928e-05
3 | 1465 | 3359 | 6.103548e-05
3 | 1466 | 3360 | 6.103548e-05
3 | 1467 | 3361 | 6.103548e-05
3 | 1468 | 3362 | 6.083203e-05
3 | 1469 | 3363 | 6.184928e-05
3 | 1470 | 3364 | 6.205274e-05
3 | 1471 | 3365 | 6.144238e-05
3 | 1472 | 3366 | 6.144238e-05
3 | 1473 | 3367 | 6.144238e-05
3 | 1474 | 3368 | 6.184928e-05
3 | 1475 | 3369 | 6.123893e-05
3 | 1476 | 3370 | 6.225619e-05
3 | 1477 | 3371 | 6.123893e-05
3 | 1478 | 3372 | 6.103548e-05
3 | 1479 | 3373 | 6.205274e-05
3 | 1480 | 3374 | 6.225619e-05
3 | 1481 | 3375 | 6.123893e-05
3 | 1482 | 3376 | 6.123893e-05
3 | 1483 | 3377 | 6.225619e-05
3 | 1484 | 3378 | 6.184928e-05
3 | 1485 | 3379 | 6.123893e-05
3 | 1486 | 3380 | 6.205274e-05
3 | 1487 | 3381 | 6.184928e-05
3 | 1488 | 3382 | 6.205274e-05
3 | 1489 | 3383 | 6.164583e-05
3 | 1490 | 3384 | 6.123893e-05
3 | 1491 | 3385 | 6.144238e-05
3 | 1492 | 3386 | 6.245964e-05
3 | 1493 | 3387 | 6.164583e-05
3 | 1494 | 3388 | 6.184928e-05
3 | 1495 | 3389 | 6.225619e-05
3 | 1496 | 3390 | 6.205274e-05
3 | 1497 | 3391 | 6.225619e-05
3 | 1498 | 3392 | 6.225619e-05
3 | 1499 | 3393 | 6.164583e-05
3 | 1500 | 3394 | 6.144238e-05
3 | 1501 | 3395 | 6.144238e-05
3 | 1502 | 3396 | 6.164583e-05
3 | 1503 | 3397 | 6.184928e-05
3 | 1504 | 3398 | 6.184928e-05
3 | 1505 | 3399 | 6.164583e-05
3 | 1506 | 3400 | 6.083203e-05
3 | 1507 | 3401 | 6.144238e-05
3 | 1508 | 3402 | 6.245964e-05
3 | 1509 | 3403 | 6.266309e-05
3 | 1510 | 3404 | 6.184928e-05
3 | 1511 | 3405 | 6.184928e-05
3 | 1512 | 3406 | 6.245964e-05
3 | 1513 | 3407 | 6.103548e-05
3 | 1514 | 3408 | 6.164583e-05
3 | 1515 | 3409 | 6.184928e-05
3 | 1516 | 3410 | 6.164583e-05
3 | 1517 | 3411 | 6.266309e-05
3 | 1518 | 3412 | 6.205274e-05
3 | 1519 | 3413 | 6.205274e-05
3 | 1520 | 3414 | 6.306999e-05
3 | 1521 | 3415 | 6.266309e-05
3 | 1522 | 3416 | 6.266309e-05
3 | 1523 | 3417 | 6.34769e-05
3 | 1524 | 3418 | 6.306999e-05
3 | 1525 | 3419 | 6.266309e-05
3 | 1526 | 3420 | 6.306999e-05
3 | 1527 | 3421 | 6.306999e-05
3 | 1528 | 3422 | 6.286654e-05
3 | 1529 | 3423 | 6.225619e-05
3 | 1530 | 3424 | 6.205274e-05
3 | 1531 | 3425 | 6.306999e-05
3 | 1532 | 3426 | 6.266309e-05
3 | 1533 | 3427 | 6.306999e-05
3 | 1534 | 3428 | 6.286654e-05
3 | 1535 | 3429 | 6.225619e-05
3 | 1536 | 3430 | 6.306999e-05
3 | 1537 | 3431 | 6.306999e-05
3 | 1538 | 3432 | 6.225619e-05
3 | 1539 | 3433 | 6.306999e-05
3 | 1540 | 3434 | 6.327344e-05
3 | 1541 | 3435 | 6.34769e-05
3 | 1542 | 3436 | 6.266309e-05
3 | 1543 | 3437 | 6.184928e-05
3 | 1544 | 3438 | 6.327344e-05
3 | 1545 | 3439 | 6.286654e-05
3 | 1546 | 3440 | 6.306999e-05
3 | 1547 | 3441 | 6.306999e-05
3 | 1548 | 3442 | 6.266309e-05
3 | 1549 | 3443 | 6.306999e-05
3 | 1550 | 3444 | 6.368035e-05
3 | 1551 | 3445 | 6.286654e-05
3 | 1552 | 3446 | 6.306999e-05
3 | 1553 | 3447 | 6.286654e-05
3 | 1554 | 3448 | 6.38838e-05
3 | 1555 | 3449 | 6.306999e-05
3 | 1556 | 3450 | 6.327344e-05
3 | 1557 | 3451 | 6.286654e-05
3 | 1558 | 3452 | 6.286654e-05
3 | 1559 | 3453 | 6.266309e-05
3 | 1560 | 3454 | 6.266309e-05
3 | 1561 | 3455 | 6.306999e-05
3 | 1562 | 3456 | 6.184928e-05
3 | 1563 | 3457 | 6.205274e-05
3 | 1564 | 3458 | 6.225619e-05
3 | 1565 | 3459 | 6.306999e-05
3 | 1566 | 3460 | 6.184928e-05
3 | 1567 | 3461 | 6.286654e-05
3 | 1568 | 3462 | 6.225619e-05
3 | 1569 | 3463 | 6.266309e-05
3 | 1570 | 3464 | 6.34769e-05
3 | 1571 | 3465 | 6.286654e-05
3 | 1572 | 3466 | 6.266309e-05
3 | 1573 | 3467 | 6.306999e-05
3 | 1574 | 3468 | 6.306999e-05
3 | 1575 | 3469 | 6.266309e-05
3 | 1576 | 3470 | 6.245964e-05
3 | 1577 | 3471 | 6.34769e-05
3 | 1578 | 3472 | 6.38838e-05
3 | 1579 | 3473 | 6.38838e-05
3 | 1580 | 3474 | 6.306999e-05
3 | 1581 | 3475 | 6.34769e-05
3 | 1582 | 3476 | 6.34769e-05
3 | 1583 | 3477 | 6.34769e-05
3 | 1584 | 3478 | 6.34769e-05
3 | 1585 | 3479 | 6.306999e-05
3 | 1586 | 3480 | 6.306999e-05
3 | 1587 | 3481 | 6.306999e-05
3 | 1588 | 3482 | 6.38838e-05
3 | 1589 | 3483 | 6.34769e-05
3 | 1590 | 3484 | 6.34769e-05
3 | 1591 | 3485 | 6.266309e-05
3 | 1592 | 3486 | 6.225619e-05
3 | 1593 | 3487 | 6.225619e-05
3 | 1594 | 3488 | 6.266309e-05
3 | 1595 | 3489 | 6.245964e-05
3 | 1596 | 3490 | 6.306999e-05
3 | 1597 | 3491 | 6.34769e-05
3 | 1598 | 3492 | 6.34769e-05
3 | 1599 | 3493 | 6.225619e-05
3 | 1600 | 3494 | 6.34769e-05
3 | 1601 | 3495 | 6.245964e-05
3 | 1602 | 3496 | 6.327344e-05
3 | 1603 | 3497 | 6.286654e-05
3 | 1604 | 3498 | 6.286654e-05
3 | 1605 | 3499 | 6.225619e-05
3 | 1606 | 3500 | 6.225619e-05
3 | 1607 | 3501 | 6.266309e-05
3 | 1608 | 3502 | 6.306999e-05
3 | 1609 | 3503 | 6.306999e-05
3 | 1610 | 3504 | 6.286654e-05
3 | 1611 | 3505 | 6.266309e-05
3 | 1612 | 3506 | 6.306999e-05
3 | 1613 | 3507 | 6.225619e-05
3 | 1614 | 3508 | 6.266309e-05
3 | 1615 | 3509 | 6.266309e-05
3 | 1616 | 3510 | 6.286654e-05
3 | 1617 | 3511 | 6.306999e-05
3 | 1618 | 3512 | 6.306999e-05
3 | 1619 | 3513 | 6.286654e-05
3 | 1620 | 3514 | 6.266309e-05
3 | 1621 | 3515 | 6.34769e-05
3 | 1622 | 3516 | 6.306999e-05
3 | 1623 | 3517 | 6.34769e-05
3 | 1624 | 3518 | 6.266309e-05
3 | 1625 | 3519 | 6.266309e-05
3 | 1626 | 3520 | 6.306999e-05
3 | 1627 | 3521 | 6.245964e-05
3 | 1628 | 3522 | 6.225619e-05
3 | 1629 | 3523 | 6.266309e-05
3 | 1630 | 3524 | 6.225619e-05
3 | 1631 | 3525 | 6.266309e-05
3 | 1632 | 3526 | 6.306999e-05
3 | 1633 | 3527 | 6.245964e-05
3 | 1634 | 3528 | 6.306999e-05
3 | 1635 | 3529 | 6.34769e-05
3 | 1636 | 3530 | 6.34769e-05
3 | 1637 | 3531 | 6.306999e-05
3 | 1638 | 3532 | 6.327344e-05
3 | 1639 | 3533 | 6.266309e-05
3 | 1640 | 3534 | 6.34769e-05
3 | 1641 | 3535 | 6.266309e-05
3 | 1642 | 3536 | 6.368035e-05
3 | 1643 | 3537 | 6.34769e-05
3 | 1644 | 3538 | 6.34769e-05
3 | 1645 | 3539 | 6.327344e-05
3 | 1646 | 3540 | 6.266309e-05
3 | 1647 | 3541 | 6.306999e-05
3 | 1648 | 3542 | 6.225619e-05
3 | 1649 | 3543 | 6.266309e-05
3 | 1650 | 3544 | 6.34769e-05
3 | 1651 | 3545 | 6.306999e-05
3 | 1652 | 3546 | 6.306999e-05
3 | 1653 | 3547 | 6.368035e-05
3 | 1654 | 3548 | 6.34769e-05
3 | 1655 | 3549 | 6.306999e-05
3 | 1656 | 3550 | 6.225619e-05
3 | 1657 | 3551 | 6.266309e-05
3 | 1658 | 3552 | 6.266309e-05
3 | 1659 | 3553 | 6.306999e-05
3 | 1660 | 3554 | 6.327344e-05
3 | 1661 | 3555 | 6.34769e-05
3 | 1662 | 3556 | 6.38838e-05
3 | 1663 | 3557 | 6.34769e-05
3 | 1664 | 3558 | 6.327344e-05
3 | 1665 | 3559 | 6.306999e-05
3 | 1666 | 3560 | 6.306999e-05
3 | 1667 | 3561 | 6.368035e-05
3 | 1668 | 3562 | 6.286654e-05
3 | 1669 | 3563 | 6.306999e-05
3 | 1670 | 3564 | 6.34769e-05
3 | 1671 | 3565 | 6.306999e-05
3 | 1672 | 3566 | 6.34769e-05
3 | 1673 | 3567 | 6.34769e-05
3 | 1674 | 3568 | 6.449415e-05
3 | 1675 | 3569 | 6.38838e-05
3 | 1676 | 3570 | 6.306999e-05
3 | 1677 | 3571 | 6.327344e-05
3 | 1678 | 3572 | 6.327344e-05
3 | 1679 | 3573 | 6.327344e-05
3 | 1680 | 3574 | 6.408725e-05
3 | 1681 | 3575 | 6.38838e-05
3 | 1682 | 3576 | 6.38838e-05
3 | 1683 | 3577 | 6.38838e-05
3 | 1684 | 3578 | 6.38838e-05
3 | 1685 | 3579 | 6.38838e-05
3 | 1686 | 3580 | 6.306999e-05
3 | 1687 | 3581 | 6.34769e-05
3 | 1688 | 3582 | 6.368035e-05
3 | 1689 | 3583 | 6.38838e-05
3 | 1690 | 3584 | 6.38838e-05
3 | 1691 | 3585 | 6.408725e-05
3 | 1692 | 3586 | 6.34769e-05
3 | 1693 | 3587 | 6.42907e-05
3 | 1694 | 3588 | 6.306999e-05
3 | 1695 | 3589 | 6.34769e-05
3 | 1696 | 3590 | 6.306999e-05
3 | 1697 | 3591 | 6.34769e-05
3 | 1698 | 3592 | 6.34769e-05
3 | 1699 | 3593 | 6.34769e-05
3 | 1700 | 3594 | 6.306999e-05
3 | 1701 | 3595 | 6.38838e-05
3 | 1702 | 3596 | 6.449415e-05
3 | 1703 | 3597 | 6.34769e-05
3 | 1704 | 3598 | 6.286654e-05
3 | 1705 | 3599 | 6.38838e-05
3 | 1706 | 3600 | 6.408725e-05
3 | 1707 | 3601 | 6.327344e-05
3 | 1708 | 3602 | 6.34769e-05
3 | 1709 | 3603 | 6.327344e-05
3 | 1710 | 3604 | 6.34769e-05
3 | 1711 | 3605 | 6.449415e-05
3 | 1712 | 3606 | 6.490106e-05
3 | 1713 | 3607 | 6.408725e-05
3 | 1714 | 3608 | 6.38838e-05
3 | 1715 | 3609 | 6.34769e-05
3 | 1716 | 3610 | 6.286654e-05
3 | 1717 | 3611 | 6.449415e-05
3 | 1718 | 3612 | 6.469761e-05
3 | 1719 | 3613 | 6.42907e-05
3 | 1720 | 3614 | 6.34769e-05
3 | 1721 | 3615 | 6.327344e-05
3 | 1722 | 3616 | 6.286654e-05
3 | 1723 | 3617 | 6.34769e-05
3 | 1724 | 3618 | 6.34769e-05
3 | 1725 | 3619 | 6.42907e-05
3 | 1726 | 3620 | 6.306999e-05
3 | 1727 | 3621 | 6.266309e-05
3 | 1728 | 3622 | 6.266309e-05
3 | 1729 | 3623 | 6.34769e-05
3 | 1730 | 3624 | 6.266309e-05
3 | 1731 | 3625 | 6.306999e-05
3 | 1732 | 3626 | 6.266309e-05
3 | 1733 | 3627 | 6.286654e-05
3 | 1734 | 3628 | 6.306999e-05
3 | 1735 | 3629 | 6.327344e-05
3 | 1736 | 3630 | 6.34769e-05
3 | 1737 | 3631 | 6.327344e-05
3 | 1738 | 3632 | 6.266309e-05
3 | 1739 | 3633 | 6.306999e-05
3 | 1740 | 3634 | 6.34769e-05
3 | 1741 | 3635 | 6.266309e-05
3 | 1742 | 3636 | 6.286654e-05
3 | 1743 | 3637 | 6.306999e-05
3 | 1744 | 3638 | 6.266309e-05
3 | 1745 | 3639 | 6.245964e-05
3 | 1746 | 3640 | 6.225619e-05
3 | 1747 | 3641 | 6.225619e-05
3 | 1748 | 3642 | 6.245964e-05
3 | 1749 | 3643 | 6.266309e-05
3 | 1750 | 3644 | 6.34769e-05
3 | 1751 | 3645 | 6.184928e-05
3 | 1752 | 3646 | 6.34769e-05
3 | 1753 | 3647 | 6.225619e-05
3 | 1754 | 3648 | 6.266309e-05
3 | 1755 | 3649 | 6.306999e-05
3 | 1756 | 3650 | 6.225619e-05
3 | 1757 | 3651 | 6.266309e-05
3 | 1758 | 3652 | 6.306999e-05
3 | 1759 | 3653 | 6.306999e-05
3 | 1760 | 3654 | 6.368035e-05
3 | 1761 | 3655 | 6.266309e-05
3 | 1762 | 3656 | 6.266309e-05
3 | 1763 | 3657 | 6.266309e-05
3 | 1764 | 3658 | 6.306999e-05
3 | 1765 | 3659 | 6.266309e-05
3 | 1766 | 3660 | 6.266309e-05
3 | 1767 | 3661 | 6.368035e-05
3 | 1768 | 3662 | 6.306999e-05
3 | 1769 | 3663 | 6.286654e-05
3 | 1770 | 3664 | 6.225619e-05
3 | 1771 | 3665 | 6.368035e-05
3 | 1772 | 3666 | 6.34769e-05
3 | 1773 | 3667 | 6.225619e-05
3 | 1774 | 3668 | 6.184928e-05
3 | 1775 | 3669 | 6.266309e-05
3 | 1776 | 3670 | 6.266309e-05
3 | 1777 | 3671 | 6.225619e-05
3 | 1778 | 3672 | 6.225619e-05
3 | 1779 | 3673 | 6.266309e-05
3 | 1780 | 3674 | 6.225619e-05
3 | 1781 | 3675 | 6.266309e-05
3 | 1782 | 3676 | 6.327344e-05
3 | 1783 | 3677 | 6.144238e-05
3 | 1784 | 3678 | 6.123893e-05
3 | 1785 | 3679 | 6.184928e-05
3 | 1786 | 3680 | 6.266309e-05
3 | 1787 | 3681 | 6.245964e-05
3 | 1788 | 3682 | 6.306999e-05
3 | 1789 | 3683 | 6.184928e-05
3 | 1790 | 3684 | 6.184928e-05
3 | 1791 | 3685 | 6.184928e-05
3 | 1792 | 3686 | 6.225619e-05
3 | 1793 | 3687 | 6.205274e-05
3 | 1794 | 3688 | 6.205274e-05
3 | 1795 | 3689 | 6.225619e-05
3 | 1796 | 3690 | 6.184928e-05
3 | 1797 | 3691 | 6.266309e-05
3 | 1798 | 3692 | 6.225619e-05
3 | 1799 | 3693 | 6.225619e-05
3 | 1800 | 3694 | 6.184928e-05
3 | 1801 | 3695 | 6.123893e-05
3 | 1802 | 3696 | 6.164583e-05
3 | 1803 | 3697 | 6.225619e-05
3 | 1804 | 3698 | 6.184928e-05
3 | 1805 | 3699 | 6.225619e-05
3 | 1806 | 3700 | 6.245964e-05
3 | 1807 | 3701 | 6.205274e-05
3 | 1808 | 3702 | 6.184928e-05
3 | 1809 | 3703 | 6.205274e-05
3 | 1810 | 3704 | 6.184928e-05
3 | 1811 | 3705 | 6.245964e-05
3 | 1812 | 3706 | 6.184928e-05
3 | 1813 | 3707 | 6.225619e-05
3 | 1814 | 3708 | 6.225619e-05
3 | 1815 | 3709 | 6.266309e-05
3 | 1816 | 3710 | 6.164583e-05
3 | 1817 | 3711 | 6.144238e-05
3 | 1818 | 3712 | 6.144238e-05
3 | 1819 | 3713 | 6.164583e-05
3 | 1820 | 3714 | 6.123893e-05
3 | 1821 | 3715 | 6.164583e-05
3 | 1822 | 3716 | 6.144238e-05
3 | 1823 | 3717 | 6.062857e-05
3 | 1824 | 3718 | 6.184928e-05
3 | 1825 | 3719 | 6.123893e-05
3 | 1826 | 3720 | 6.144238e-05
3 | 1827 | 3721 | 6.103548e-05
3 | 1828 | 3722 | 6.144238e-05
3 | 1829 | 3723 | 6.103548e-05
3 | 1830 | 3724 | 6.144238e-05
3 | 1831 | 3725 | 6.144238e-05
3 | 1832 | 3726 | 6.164583e-05
3 | 1833 | 3727 | 6.042512e-05
3 | 1834 | 3728 | 6.103548e-05
3 | 1835 | 3729 | 6.103548e-05
3 | 1836 | 3730 | 6.103548e-05
3 | 1837 | 3731 | 6.144238e-05
3 | 1838 | 3732 | 6.123893e-05
3 | 1839 | 3733 | 6.164583e-05
3 | 1840 | 3734 | 6.062857e-05
3 | 1841 | 3735 | 6.062857e-05
3 | 1842 | 3736 | 6.103548e-05
3 | 1843 | 3737 | 6.144238e-05
3 | 1844 | 3738 | 6.144238e-05
3 | 1845 | 3739 | 6.062857e-05
3 | 1846 | 3740 | 6.144238e-05
3 | 1847 | 3741 | 6.103548e-05
3 | 1848 | 3742 | 6.184928e-05
3 | 1849 | 3743 | 6.144238e-05
3 | 1850 | 3744 | 6.103548e-05
3 | 1851 | 3745 | 6.144238e-05
3 | 1852 | 3746 | 6.123893e-05
3 | 1853 | 3747 | 6.184928e-05
3 | 1854 | 3748 | 6.184928e-05
3 | 1855 | 3749 | 6.103548e-05
3 | 1856 | 3750 | 6.184928e-05
3 | 1857 | 3751 | 6.184928e-05
3 | 1858 | 3752 | 6.225619e-05
3 | 1859 | 3753 | 6.103548e-05
3 | 1860 | 3754 | 6.103548e-05
3 | 1861 | 3755 | 6.123893e-05
3 | 1862 | 3756 | 6.144238e-05
3 | 1863 | 3757 | 6.062857e-05
4 | 1 | 3758 | 0.5283841
4 | 2 | 3759 | 0.38137
4 | 3 | 3760 | 0.3221046
4 | 4 | 3761 | 0.2756362
4 | 5 | 3762 | 0.2644057
4 | 6 | 3763 | 0.2485568
4 | 7 | 3764 | 0.23519
4 | 8 | 3765 | 0.2289034
4 | 9 | 3766 | 0.2229219
4 | 10 | 3767 | 0.2114269
4 | 11 | 3768 | 0.2005015
4 | 12 | 3769 | 0.1953542
4 | 13 | 3770 | 0.1858734
4 | 14 | 3771 | 0.1811126
4 | 15 | 3772 | 0.1719573
4 | 16 | 3773 | 0.1675627
4 | 17 | 3774 | 0.1592009
4 | 18 | 3775 | 0.1551318
4 | 19 | 3776 | 0.1474414
4 | 20 | 3777 | 0.1436979
4 | 21 | 3778 | 0.1365974
4 | 22 | 3779 | 0.1331591
4 | 23 | 3780 | 0.1266486
4 | 24 | 3781 | 0.1234748
4 | 25 | 3782 | 0.1174119
4 | 26 | 3783 | 0.1145432
4 | 27 | 3784 | 0.1089483
4 | 28 | 3785 | 0.1067104
4 | 29 | 3786 | 0.101563
4 | 30 | 3787 | 0.0966802
4 | 31 | 3788 | 0.09432016
4 | 32 | 3789 | 0.09198046
4 | 33 | 3790 | 0.0876266
4 | 34 | 3791 | 0.08337446
4 | 35 | 3792 | 0.08142133
4 | 36 | 3793 | 0.07749471
4 | 37 | 3794 | 0.07566365
4 | 38 | 3795 | 0.07204221
4 | 39 | 3796 | 0.07031287
4 | 40 | 3797 | 0.06791214
4 | 41 | 3798 | 0.06652867
4 | 42 | 3799 | 0.06351759
4 | 43 | 3800 | 0.06203239
4 | 44 | 3801 | 0.05912303
4 | 45 | 3802 | 0.05769887
4 | 46 | 3803 | 0.05499296
4 | 47 | 3804 | 0.05373157
4 | 48 | 3805 | 0.05120877
4 | 49 | 3806 | 0.04884873
4 | 50 | 3807 | 0.04768905
4 | 51 | 3808 | 0.04657007
4 | 52 | 3809 | 0.04441348
4 | 53 | 3810 | 0.04239931
4 | 54 | 3811 | 0.04138205
4 | 55 | 3812 | 0.03946961
4 | 56 | 3813 | 0.03857442
4 | 57 | 3814 | 0.03678405
4 | 58 | 3815 | 0.03590921
4 | 59 | 3816 | 0.03428159
4 | 60 | 3817 | 0.03348813
4 | 61 | 3818 | 0.03196224
4 | 62 | 3819 | 0.03122982
4 | 63 | 3820 | 0.029826
4 | 64 | 3821 | 0.02911392
4 | 65 | 3822 | 0.02781183
4 | 66 | 3823 | 0.02718113
4 | 67 | 3824 | 0.02594008
4 | 68 | 3825 | 0.02537041
4 | 69 | 3826 | 0.02419039
4 | 70 | 3827 | 0.02368177
4 | 71 | 3828 | 0.02260347
4 | 72 | 3829 | 0.02158621
4 | 73 | 3830 | 0.02105724
4 | 74 | 3831 | 0.0205893
4 | 75 | 3832 | 0.01969411
4 | 76 | 3833 | 0.01879893
4 | 77 | 3834 | 0.01841237
4 | 78 | 3835 | 0.01755787
4 | 79 | 3836 | 0.01715097
4 | 80 | 3837 | 0.0163982
4 | 81 | 3838 | 0.01605233
4 | 82 | 3839 | 0.01534025
4 | 83 | 3840 | 0.01501473
4 | 84 | 3841 | 0.01430265
4 | 85 | 3842 | 0.01399747
4 | 86 | 3843 | 0.01340746
4 | 87 | 3844 | 0.01310228
4 | 88 | 3845 | 0.01251227
4 | 89 | 3846 | 0.01179897
4 | 90 | 3847 | 0.01153754
4 | 91 | 3848 | 0.01102077
4 | 92 | 3849 | 0.01053615
4 | 93 | 3850 | 0.01030523
4 | 94 | 3851 | 0.009850516
4 | 95 | 3852 | 0.009628347
4 | 96 | 3853 | 0.009207812
4 | 97 | 3854 | 0.009002529
4 | 98 | 3855 | 0.008609054
4 | 99 | 3856 | 0.008416182
4 | 100 | 3857 | 0.008047935
4 | 101 | 3858 | 0.007869304
4 | 102 | 3859 | 0.00752425
4 | 103 | 3860 | 0.007360268
4 | 104 | 3861 | 0.007040035
4 | 105 | 3862 | 0.006733637
4 | 106 | 3863 | 0.006585118
4 | 107 | 3864 | 0.006442091
4 | 108 | 3865 | 0.006161328
4 | 109 | 3866 | 0.005897451
4 | 110 | 3867 | 0.005767039
4 | 111 | 3868 | 0.005516386
4 | 112 | 3869 | 0.00539696
4 | 113 | 3870 | 0.005289741
4 | 114 | 3871 | 0.005062689
4 | 115 | 3872 | 0.004842758
4 | 116 | 3873 | 0.004736353
4 | 117 | 3874 | 0.004539005
4 | 118 | 3875 | 0.004436669
4 | 119 | 3876 | 0.004243797
4 | 120 | 3877 | 0.004155295
4 | 121 | 3878 | 0.003981955
4 | 122 | 3879 | 0.00389325
4 | 123 | 3880 | 0.00373883
4 | 124 | 3881 | 0.003660704
4 | 125 | 3882 | 0.00350364
4 | 126 | 3883 | 0.003430804
4 | 127 | 3884 | 0.003285336
4 | 128 | 3885 | 0.003144955
4 | 129 | 3886 | 0.003076188
4 | 130 | 3887 | 0.003012304
4 | 131 | 3888 | 0.002885147
4 | 132 | 3889 | 0.002762873
4 | 133 | 3890 | 0.002705703
4 | 134 | 3891 | 0.00262595
4 | 135 | 3892 | 0.002575901
4 | 136 | 3893 | 0.002471733
4 | 137 | 3894 | 0.002419446
4 | 138 | 3895 | 0.002318941
4 | 139 | 3896 | 0.002270113
4 | 140 | 3897 | 0.002174491
4 | 141 | 3898 | 0.002128511
4 | 142 | 3899 | 0.002040009
4 | 143 | 3900 | 0.001997691
4 | 144 | 3901 | 0.001914479
4 | 145 | 3902 | 0.0018744
4 | 146 | 3903 | 0.001796274
4 | 147 | 3904 | 0.001758432
4 | 148 | 3905 | 0.001686614
4 | 149 | 3906 | 0.001651417
4 | 150 | 3907 | 0.001585702
4 | 151 | 3908 | 0.00151958
4 | 152 | 3909 | 0.001488045
4 | 153 | 3910 | 0.001456917
4 | 154 | 3911 | 0.001398526
4 | 155 | 3912 | 0.001341356
4 | 156 | 3913 | 0.001312466
4 | 157 | 3914 | 0.001260383
4 | 158 | 3915 | 0.001235155
4 | 159 | 3916 | 0.001184495
4 | 160 | 3917 | 0.001160895
4 | 161 | 3918 | 0.001113491
4 | 162 | 3919 | 0.001090907
4 | 163 | 3920 | 0.001047979
4 | 164 | 3921 | 0.001027227
4 | 165 | 3922 | 0.0009879609
4 | 166 | 3923 | 0.0009678192
4 | 167 | 3924 | 0.0009295703
4 | 168 | 3925 | 0.0008927456
4 | 169 | 3926 | 0.0008750453
4 | 170 | 3927 | 0.0008577519
4 | 171 | 3928 | 0.0008245893
4 | 172 | 3929 | 0.0007924439
4 | 173 | 3930 | 0.0007777954
4 | 174 | 3931 | 0.000747888
4 | 175 | 3932 | 0.000733443
4 | 176 | 3933 | 0.0007194048
4 | 177 | 3934 | 0.0006919389
4 | 178 | 3935 | 0.0006656936
4 | 179 | 3936 | 0.0006532831
4 | 180 | 3937 | 0.0006286654
4 | 181 | 3938 | 0.0006170687
4 | 182 | 3939 | 0.0005940786
4 | 183 | 3940 | 0.0005834992
4 | 184 | 3941 | 0.0005607126
4 | 185 | 3942 | 0.0005511504
4 | 186 | 3943 | 0.0005295845
4 | 187 | 3944 | 0.0005192085
4 | 188 | 3945 | 0.0005013047
4 | 189 | 3946 | 0.000491539
4 | 190 | 3947 | 0.0004752629
4 | 191 | 3948 | 0.0004589868
4 | 192 | 3949 | 0.0004504418
4 | 193 | 3950 | 0.0004421003
4 | 194 | 3951 | 0.0004268414
4 | 195 | 3952 | 0.0004128033
4 | 196 | 3953 | 0.0004042583
4 | 197 | 3954 | 0.0003908305
4 | 198 | 3955 | 0.0003845235
4 | 199 | 3956 | 0.0003702819
4 | 200 | 3957 | 0.0003645853
4 | 201 | 3958 | 0.0003521747
4 | 202 | 3959 | 0.0003466815
4 | 203 | 3960 | 0.0003356951
4 | 204 | 3961 | 0.0003302019
4 | 205 | 3962 | 0.0003204363
4 | 206 | 3963 | 0.0003151465
4 | 207 | 3964 | 0.0003049739
4 | 208 | 3965 | 0.000300498
4 | 209 | 3966 | 0.0002905289
4 | 210 | 3967 | 0.0002858495
4 | 211 | 3968 | 0.0002768976
4 | 212 | 3969 | 0.000273032
4 | 213 | 3970 | 0.0002644871
4 | 214 | 3971 | 0.0002555352
4 | 215 | 3972 | 0.0002520765
4 | 216 | 3973 | 0.0002488213
4 | 217 | 3974 | 0.0002417005
4 | 218 | 3975 | 0.0002353935
4 | 219 | 3976 | 0.0002319348
4 | 220 | 3977 | 0.0002250175
4 | 221 | 3978 | 0.0002211519
4 | 222 | 3979 | 0.0002166759
4 | 223 | 3980 | 0.0002132173
4 | 224 | 3981 | 0.0002060965
4 | 225 | 3982 | 0.0002028412
4 | 226 | 3983 | 0.0001983653
4 | 227 | 3984 | 0.0001961273
4 | 228 | 3985 | 0.0001908376
4 | 229 | 3986 | 0.0001879893
4 | 230 | 3987 | 0.0001841237
4 | 231 | 3988 | 0.0001796478
4 | 232 | 3989 | 0.0001767994
4 | 233 | 3990 | 0.0001755787
4 | 234 | 3991 | 0.0001717131
4 | 235 | 3992 | 0.0001688648
4 | 236 | 3993 | 0.0001656096
4 | 237 | 3994 | 0.0001623544
4 | 238 | 3995 | 0.0001605233
4 | 239 | 3996 | 0.0001562508
4 | 240 | 3997 | 0.000155437
4 | 241 | 3998 | 0.0001525887
4 | 242 | 3999 | 0.0001511645
4 | 243 | 4000 | 0.0001489266
4 | 244 | 4001 | 0.0001470955
4 | 245 | 4002 | 0.0001444506
4 | 246 | 4003 | 0.0001436368
4 | 247 | 4004 | 0.0001401781
4 | 248 | 4005 | 0.0001383471
4 | 249 | 4006 | 0.0001361091
4 | 250 | 4007 | 0.0001350919
4 | 251 | 4008 | 0.0001328539
4 | 252 | 4009 | 0.0001322435
4 | 253 | 4010 | 0.0001298021
4 | 254 | 4011 | 0.0001279711
4 | 255 | 4012 | 0.0001265469
4 | 256 | 4013 | 0.0001255296
4 | 257 | 4014 | 0.0001236986
4 | 258 | 4015 | 0.0001216641
4 | 259 | 4016 | 0.0001208502
4 | 260 | 4017 | 0.0001200364
4 | 261 | 4018 | 0.0001186123
4 | 262 | 4019 | 0.0001173916
4 | 263 | 4020 | 0.0001169847
4 | 264 | 4021 | 0.0001143398
4 | 265 | 4022 | 0.0001141363
4 | 266 | 4023 | 0.0001127122
4 | 267 | 4024 | 0.0001114915
4 | 268 | 4025 | 0.0001108811
4 | 269 | 4026 | 0.0001100673
4 | 270 | 4027 | 0.0001092535
4 | 271 | 4028 | 0.0001078293
4 | 272 | 4029 | 0.0001064052
4 | 273 | 4030 | 0.0001059983
4 | 274 | 4031 | 0.0001047776
4 | 275 | 4032 | 0.0001035569
4 | 276 | 4033 | 0.0001037603
4 | 277 | 4034 | 0.0001029465
4 | 278 | 4035 | 0.0001019292
4 | 279 | 4036 | 0.0001027431
4 | 280 | 4037 | 0.0001007085
4 | 281 | 4038 | 9.989473e-05
4 | 282 | 4039 | 9.908092e-05
4 | 283 | 4040 | 9.867402e-05
4 | 284 | 4041 | 9.765676e-05
4 | 285 | 4042 | 9.58257e-05
4 | 286 | 4043 | 9.643605e-05
4 | 287 | 4044 | 9.501189e-05
4 | 288 | 4045 | 9.419809e-05
4 | 289 | 4046 | 9.379118e-05
4 | 290 | 4047 | 9.379118e-05
4 | 291 | 4048 | 9.338428e-05
4 | 292 | 4049 | 9.257047e-05
4 | 293 | 4050 | 9.216357e-05
4 | 294 | 4051 | 9.216357e-05
4 | 295 | 4052 | 9.053596e-05
4 | 296 | 4053 | 8.99256e-05
4 | 297 | 4054 | 8.95187e-05
4 | 298 | 4055 | 8.931525e-05
4 | 299 | 4056 | 8.972215e-05
4 | 300 | 4057 | 8.931525e-05
4 | 301 | 4058 | 8.870489e-05
4 | 302 | 4059 | 8.789109e-05
4 | 303 | 4060 | 8.768764e-05
4 | 304 | 4061 | 8.748418e-05
4 | 305 | 4062 | 8.748418e-05
4 | 306 | 4063 | 8.667038e-05
4 | 307 | 4064 | 8.606002e-05
4 | 308 | 4065 | 8.544967e-05
4 | 309 | 4066 | 8.524622e-05
4 | 310 | 4067 | 8.585657e-05
4 | 311 | 4068 | 8.504276e-05
4 | 312 | 4069 | 8.463586e-05
4 | 313 | 4070 | 8.422896e-05
4 | 314 | 4071 | 8.402551e-05
4 | 315 | 4072 | 8.443241e-05
4 | 316 | 4073 | 8.443241e-05
4 | 317 | 4074 | 8.402551e-05
4 | 318 | 4075 | 8.402551e-05
4 | 319 | 4076 | 8.32117e-05
4 | 320 | 4077 | 8.300825e-05
4 | 321 | 4078 | 8.158409e-05
4 | 322 | 4079 | 8.219444e-05
4 | 323 | 4080 | 8.219444e-05
4 | 324 | 4081 | 8.199099e-05
4 | 325 | 4082 | 8.117718e-05
4 | 326 | 4083 | 8.138064e-05
4 | 327 | 4084 | 8.117718e-05
4 | 328 | 4085 | 8.138064e-05
4 | 329 | 4086 | 8.056683e-05
4 | 330 | 4087 | 8.138064e-05
4 | 331 | 4088 | 8.056683e-05
4 | 332 | 4089 | 8.077028e-05
4 | 333 | 4090 | 8.015993e-05
4 | 334 | 4091 | 8.015993e-05
4 | 335 | 4092 | 8.097373e-05
4 | 336 | 4093 | 8.056683e-05
4 | 337 | 4094 | 7.893922e-05
4 | 338 | 4095 | 7.893922e-05
4 | 339 | 4096 | 7.853231e-05
4 | 340 | 4097 | 7.893922e-05
4 | 341 | 4098 | 7.893922e-05
4 | 342 | 4099 | 7.934612e-05
4 | 343 | 4100 | 7.893922e-05
4 | 344 | 4101 | 7.893922e-05
4 | 345 | 4102 | 7.853231e-05
4 | 346 | 4103 | 7.853231e-05
4 | 347 | 4104 | 7.812541e-05
4 | 348 | 4105 | 7.771851e-05
4 | 349 | 4106 | 7.751506e-05
4 | 350 | 4107 | 7.751506e-05
4 | 351 | 4108 | 7.751506e-05
4 | 352 | 4109 | 7.73116e-05
4 | 353 | 4110 | 7.710815e-05
4 | 354 | 4111 | 7.629435e-05
4 | 355 | 4112 | 7.64978e-05
4 | 356 | 4113 | 7.64978e-05
4 | 357 | 4114 | 7.629435e-05
4 | 358 | 4115 | 7.629435e-05
4 | 359 | 4116 | 7.73116e-05
4 | 360 | 4117 | 7.629435e-05
4 | 361 | 4118 | 7.629435e-05
4 | 362 | 4119 | 7.670125e-05
4 | 363 | 4120 | 7.588744e-05
4 | 364 | 4121 | 7.64978e-05
4 | 365 | 4122 | 7.670125e-05
4 | 366 | 4123 | 7.64978e-05
4 | 367 | 4124 | 7.609089e-05
4 | 368 | 4125 | 7.609089e-05
4 | 369 | 4126 | 7.670125e-05
4 | 370 | 4127 | 7.629435e-05
4 | 371 | 4128 | 7.609089e-05
4 | 372 | 4129 | 7.548054e-05
4 | 373 | 4130 | 7.548054e-05
4 | 374 | 4131 | 7.507364e-05
4 | 375 | 4132 | 7.507364e-05
4 | 376 | 4133 | 7.466673e-05
4 | 377 | 4134 | 7.466673e-05
4 | 378 | 4135 | 7.527709e-05
4 | 379 | 4136 | 7.425983e-05
4 | 380 | 4137 | 7.527709e-05
4 | 381 | 4138 | 7.466673e-05
4 | 382 | 4139 | 7.507364e-05
4 | 383 | 4140 | 7.487019e-05
4 | 384 | 4141 | 7.466673e-05
4 | 385 | 4142 | 7.425983e-05
4 | 386 | 4143 | 7.385293e-05
4 | 387 | 4144 | 7.425983e-05
4 | 388 | 4145 | 7.466673e-05
4 | 389 | 4146 | 7.466673e-05
4 | 390 | 4147 | 7.466673e-05
4 | 391 | 4148 | 7.425983e-05
4 | 392 | 4149 | 7.405638e-05
4 | 393 | 4150 | 7.446328e-05
4 | 394 | 4151 | 7.364948e-05
4 | 395 | 4152 | 7.385293e-05
4 | 396 | 4153 | 7.303912e-05
4 | 397 | 4154 | 7.446328e-05
4 | 398 | 4155 | 7.385293e-05
4 | 399 | 4156 | 7.425983e-05
4 | 400 | 4157 | 7.446328e-05
4 | 401 | 4158 | 7.405638e-05
4 | 402 | 4159 | 7.425983e-05
4 | 403 | 4160 | 7.446328e-05
4 | 404 | 4161 | 7.385293e-05
4 | 405 | 4162 | 7.385293e-05
4 | 406 | 4163 | 7.344602e-05
4 | 407 | 4164 | 7.283567e-05
4 | 408 | 4165 | 7.303912e-05
4 | 409 | 4166 | 7.324257e-05
4 | 410 | 4167 | 7.385293e-05
4 | 411 | 4168 | 7.385293e-05
4 | 412 | 4169 | 7.405638e-05
4 | 413 | 4170 | 7.344602e-05
4 | 414 | 4171 | 7.303912e-05
4 | 415 | 4172 | 7.283567e-05
4 | 416 | 4173 | 7.303912e-05
4 | 417 | 4174 | 7.303912e-05
4 | 418 | 4175 | 7.324257e-05
4 | 419 | 4176 | 7.303912e-05
4 | 420 | 4177 | 7.324257e-05
4 | 421 | 4178 | 7.303912e-05
4 | 422 | 4179 | 7.263222e-05
4 | 423 | 4180 | 7.222531e-05
4 | 424 | 4181 | 7.242877e-05
4 | 425 | 4182 | 7.303912e-05
4 | 426 | 4183 | 7.283567e-05
4 | 427 | 4184 | 7.263222e-05
4 | 428 | 4185 | 7.303912e-05
4 | 429 | 4186 | 7.324257e-05
4 | 430 | 4187 | 7.242877e-05
4 | 431 | 4188 | 7.242877e-05
4 | 432 | 4189 | 7.324257e-05
4 | 433 | 4190 | 7.344602e-05
4 | 434 | 4191 | 7.202186e-05
4 | 435 | 4192 | 7.263222e-05
4 | 436 | 4193 | 7.283567e-05
4 | 437 | 4194 | 7.222531e-05
4 | 438 | 4195 | 7.242877e-05
4 | 439 | 4196 | 7.263222e-05
4 | 440 | 4197 | 7.161496e-05
4 | 441 | 4198 | 7.141151e-05
4 | 442 | 4199 | 7.242877e-05
4 | 443 | 4200 | 7.263222e-05
4 | 444 | 4201 | 7.120806e-05
4 | 445 | 4202 | 7.202186e-05
4 | 446 | 4203 | 7.161496e-05
4 | 447 | 4204 | 7.161496e-05
4 | 448 | 4205 | 7.324257e-05
4 | 449 | 4206 | 7.202186e-05
4 | 450 | 4207 | 7.181841e-05
4 | 451 | 4208 | 7.202186e-05
4 | 452 | 4209 | 7.141151e-05
4 | 453 | 4210 | 7.222531e-05
4 | 454 | 4211 | 7.181841e-05
4 | 455 | 4212 | 7.141151e-05
4 | 456 | 4213 | 7.202186e-05
4 | 457 | 4214 | 7.120806e-05
4 | 458 | 4215 | 7.141151e-05
4 | 459 | 4216 | 7.120806e-05
4 | 460 | 4217 | 7.222531e-05
4 | 461 | 4218 | 7.080115e-05
4 | 462 | 4219 | 7.01908e-05
4 | 463 | 4220 | 7.039425e-05
4 | 464 | 4221 | 7.120806e-05
4 | 465 | 4222 | 7.100461e-05
4 | 466 | 4223 | 7.080115e-05
4 | 467 | 4224 | 7.01908e-05
4 | 468 | 4225 | 7.120806e-05
4 | 469 | 4226 | 6.97839e-05
4 | 470 | 4227 | 7.039425e-05
4 | 471 | 4228 | 6.998735e-05
4 | 472 | 4229 | 7.05977e-05
4 | 473 | 4230 | 7.01908e-05
4 | 474 | 4231 | 6.998735e-05
4 | 475 | 4232 | 7.039425e-05
4 | 476 | 4233 | 7.05977e-05
4 | 477 | 4234 | 7.120806e-05
4 | 478 | 4235 | 7.120806e-05
4 | 479 | 4236 | 7.080115e-05
4 | 480 | 4237 | 7.039425e-05
4 | 481 | 4238 | 7.039425e-05
4 | 482 | 4239 | 7.100461e-05
4 | 483 | 4240 | 7.039425e-05
4 | 484 | 4241 | 7.05977e-05
4 | 485 | 4242 | 7.161496e-05
4 | 486 | 4243 | 7.05977e-05
4 | 487 | 4244 | 7.120806e-05
4 | 488 | 4245 | 7.039425e-05
4 | 489 | 4246 | 7.01908e-05
4 | 490 | 4247 | 7.080115e-05
4 | 491 | 4248 | 7.080115e-05
4 | 492 | 4249 | 7.120806e-05
4 | 493 | 4250 | 7.080115e-05
4 | 494 | 4251 | 7.05977e-05
4 | 495 | 4252 | 6.97839e-05
4 | 496 | 4253 | 7.01908e-05
4 | 497 | 4254 | 6.958044e-05
4 | 498 | 4255 | 7.080115e-05
4 | 499 | 4256 | 7.039425e-05
4 | 500 | 4257 | 7.039425e-05
4 | 501 | 4258 | 7.039425e-05
4 | 502 | 4259 | 7.039425e-05
4 | 503 | 4260 | 6.998735e-05
4 | 504 | 4261 | 7.080115e-05
4 | 505 | 4262 | 7.120806e-05
4 | 506 | 4263 | 6.958044e-05
4 | 507 | 4264 | 6.917354e-05
4 | 508 | 4265 | 7.01908e-05
4 | 509 | 4266 | 7.01908e-05
4 | 510 | 4267 | 6.998735e-05
4 | 511 | 4268 | 7.039425e-05
4 | 512 | 4269 | 6.998735e-05
4 | 513 | 4270 | 7.080115e-05
4 | 514 | 4271 | 6.998735e-05
4 | 515 | 4272 | 6.937699e-05
4 | 516 | 4273 | 6.97839e-05
4 | 517 | 4274 | 6.97839e-05
4 | 518 | 4275 | 6.998735e-05
4 | 519 | 4276 | 6.998735e-05
4 | 520 | 4277 | 6.937699e-05
4 | 521 | 4278 | 6.958044e-05
4 | 522 | 4279 | 6.917354e-05
4 | 523 | 4280 | 6.917354e-05
4 | 524 | 4281 | 6.97839e-05
4 | 525 | 4282 | 6.937699e-05
4 | 526 | 4283 | 6.97839e-05
4 | 527 | 4284 | 7.039425e-05
4 | 528 | 4285 | 6.937699e-05
4 | 529 | 4286 | 6.958044e-05
4 | 530 | 4287 | 6.97839e-05
4 | 531 | 4288 | 6.917354e-05
4 | 532 | 4289 | 6.876664e-05
4 | 533 | 4290 | 6.958044e-05
4 | 534 | 4291 | 6.97839e-05
4 | 535 | 4292 | 6.897009e-05
4 | 536 | 4293 | 6.917354e-05
4 | 537 | 4294 | 6.815628e-05
4 | 538 | 4295 | 6.835973e-05
4 | 539 | 4296 | 6.856319e-05
4 | 540 | 4297 | 6.917354e-05
4 | 541 | 4298 | 6.958044e-05
4 | 542 | 4299 | 6.856319e-05
4 | 543 | 4300 | 6.876664e-05
4 | 544 | 4301 | 6.856319e-05
4 | 545 | 4302 | 6.856319e-05
4 | 546 | 4303 | 6.876664e-05
4 | 547 | 4304 | 6.897009e-05
4 | 548 | 4305 | 6.815628e-05
4 | 549 | 4306 | 6.815628e-05
4 | 550 | 4307 | 6.998735e-05
4 | 551 | 4308 | 6.876664e-05
4 | 552 | 4309 | 6.835973e-05
4 | 553 | 4310 | 6.835973e-05
4 | 554 | 4311 | 6.937699e-05
4 | 555 | 4312 | 6.897009e-05
4 | 556 | 4313 | 6.917354e-05
4 | 557 | 4314 | 6.856319e-05
4 | 558 | 4315 | 6.876664e-05
4 | 559 | 4316 | 6.917354e-05
4 | 560 | 4317 | 6.897009e-05
4 | 561 | 4318 | 6.897009e-05
4 | 562 | 4319 | 6.835973e-05
4 | 563 | 4320 | 6.734248e-05
4 | 564 | 4321 | 6.815628e-05
4 | 565 | 4322 | 6.856319e-05
4 | 566 | 4323 | 6.815628e-05
4 | 567 | 4324 | 6.835973e-05
4 | 568 | 4325 | 6.774938e-05
4 | 569 | 4326 | 6.774938e-05
4 | 570 | 4327 | 6.815628e-05
4 | 571 | 4328 | 6.795283e-05
4 | 572 | 4329 | 6.876664e-05
4 | 573 | 4330 | 6.795283e-05
4 | 574 | 4331 | 6.815628e-05
4 | 575 | 4332 | 6.815628e-05
4 | 576 | 4333 | 6.795283e-05
4 | 577 | 4334 | 6.734248e-05
4 | 578 | 4335 | 6.795283e-05
4 | 579 | 4336 | 6.815628e-05
4 | 580 | 4337 | 6.835973e-05
4 | 581 | 4338 | 6.815628e-05
4 | 582 | 4339 | 6.754592813e-05
4 | 583 | 4340 | 6.734248e-05
4 | 584 | 4341 | 6.835973e-05
4 | 585 | 4342 | 6.835973e-05
4 | 586 | 4343 | 6.734248e-05
4 | 587 | 4344 | 6.734248e-05
4 | 588 | 4345 | 6.734248e-05
4 | 589 | 4346 | 6.774938e-05
4 | 590 | 4347 | 6.774938e-05
4 | 591 | 4348 | 6.795283e-05
4 | 592 | 4349 | 6.734248e-05
4 | 593 | 4350 | 6.713902e-05
4 | 594 | 4351 | 6.734248e-05
4 | 595 | 4352 | 6.713902e-05
4 | 596 | 4353 | 6.734248e-05
4 | 597 | 4354 | 6.754592813e-05
4 | 598 | 4355 | 6.795283e-05
4 | 599 | 4356 | 6.754592813e-05
4 | 600 | 4357 | 6.734248e-05
4 | 601 | 4358 | 6.734248e-05
4 | 602 | 4359 | 6.734248e-05
4 | 603 | 4360 | 6.693557e-05
4 | 604 | 4361 | 6.754592813e-05
4 | 605 | 4362 | 6.754592813e-05
4 | 606 | 4363 | 6.734248e-05
4 | 607 | 4364 | 6.734248e-05
4 | 608 | 4365 | 6.754592813e-05
4 | 609 | 4366 | 6.734248e-05
4 | 610 | 4367 | 6.713902e-05
4 | 611 | 4368 | 6.795283e-05
4 | 612 | 4369 | 6.734248e-05
4 | 613 | 4370 | 6.815628e-05
4 | 614 | 4371 | 6.835973e-05
4 | 615 | 4372 | 6.734248e-05
4 | 616 | 4373 | 6.693557e-05
4 | 617 | 4374 | 6.734248e-05
4 | 618 | 4375 | 6.734248e-05
4 | 619 | 4376 | 6.734248e-05
4 | 620 | 4377 | 6.693557e-05
4 | 621 | 4378 | 6.693557e-05
4 | 622 | 4379 | 6.693557e-05
4 | 623 | 4380 | 6.734248e-05
4 | 624 | 4381 | 6.734248e-05
4 | 625 | 4382 | 6.693557e-05
4 | 626 | 4383 | 6.612177e-05
4 | 627 | 4384 | 6.673212e-05
4 | 628 | 4385 | 6.693557e-05
4 | 629 | 4386 | 6.673212e-05
4 | 630 | 4387 | 6.612177e-05
4 | 631 | 4388 | 6.693557e-05
4 | 632 | 4389 | 6.693557e-05
4 | 633 | 4390 | 6.734248e-05
4 | 634 | 4391 | 6.693557e-05
4 | 635 | 4392 | 6.734248e-05
4 | 636 | 4393 | 6.693557e-05
4 | 637 | 4394 | 6.652867e-05
4 | 638 | 4395 | 6.652867e-05
4 | 639 | 4396 | 6.673212e-05
4 | 640 | 4397 | 6.652867e-05
4 | 641 | 4398 | 6.612177e-05
4 | 642 | 4399 | 6.571486e-05
4 | 643 | 4400 | 6.652867e-05
4 | 644 | 4401 | 6.734248e-05
4 | 645 | 4402 | 6.632522e-05
4 | 646 | 4403 | 6.693557e-05
4 | 647 | 4404 | 6.693557e-05
4 | 648 | 4405 | 6.652867e-05
4 | 649 | 4406 | 6.673212e-05
4 | 650 | 4407 | 6.652867e-05
4 | 651 | 4408 | 6.652867e-05
4 | 652 | 4409 | 6.632522e-05
4 | 653 | 4410 | 6.612177e-05
4 | 654 | 4411 | 6.652867e-05
4 | 655 | 4412 | 6.652867e-05
4 | 656 | 4413 | 6.612177e-05
4 | 657 | 4414 | 6.673212e-05
4 | 658 | 4415 | 6.652867e-05
4 | 659 | 4416 | 6.551141e-05
4 | 660 | 4417 | 6.612177e-05
4 | 661 | 4418 | 6.632522e-05
4 | 662 | 4419 | 6.673212e-05
4 | 663 | 4420 | 6.632522e-05
4 | 664 | 4421 | 6.551141e-05
4 | 665 | 4422 | 6.612177e-05
4 | 666 | 4423 | 6.652867e-05
4 | 667 | 4424 | 6.734248e-05
4 | 668 | 4425 | 6.612177e-05
4 | 669 | 4426 | 6.612177e-05
4 | 670 | 4427 | 6.673212e-05
4 | 671 | 4428 | 6.652867e-05
4 | 672 | 4429 | 6.551141e-05
4 | 673 | 4430 | 6.530796e-05
4 | 674 | 4431 | 6.571486e-05
4 | 675 | 4432 | 6.652867e-05
4 | 676 | 4433 | 6.551141e-05
4 | 677 | 4434 | 6.571486e-05
4 | 678 | 4435 | 6.551141e-05
4 | 679 | 4436 | 6.571486e-05
4 | 680 | 4437 | 6.571486e-05
4 | 681 | 4438 | 6.530796e-05
4 | 682 | 4439 | 6.612177e-05
4 | 683 | 4440 | 6.652867e-05
4 | 684 | 4441 | 6.530796e-05
4 | 685 | 4442 | 6.632522e-05
4 | 686 | 4443 | 6.693557e-05
4 | 687 | 4444 | 6.591832e-05
4 | 688 | 4445 | 6.571486e-05
4 | 689 | 4446 | 6.571486e-05
4 | 690 | 4447 | 6.551141e-05
4 | 691 | 4448 | 6.530796e-05
4 | 692 | 4449 | 6.530796e-05
4 | 693 | 4450 | 6.551141e-05
4 | 694 | 4451 | 6.612177e-05
4 | 695 | 4452 | 6.530796e-05
4 | 696 | 4453 | 6.551141e-05
4 | 697 | 4454 | 6.612177e-05
4 | 698 | 4455 | 6.571486e-05
4 | 699 | 4456 | 6.530796e-05
4 | 700 | 4457 | 6.510451e-05
4 | 701 | 4458 | 6.510451e-05
4 | 702 | 4459 | 6.551141e-05
4 | 703 | 4460 | 6.510451e-05
4 | 704 | 4461 | 6.571486e-05
4 | 705 | 4462 | 6.571486e-05
4 | 706 | 4463 | 6.612177e-05
4 | 707 | 4464 | 6.612177e-05
4 | 708 | 4465 | 6.612177e-05
4 | 709 | 4466 | 6.530796e-05
4 | 710 | 4467 | 6.490106e-05
4 | 711 | 4468 | 6.449415e-05
4 | 712 | 4469 | 6.530796e-05
4 | 713 | 4470 | 6.612177e-05
4 | 714 | 4471 | 6.530796e-05
4 | 715 | 4472 | 6.591832e-05
4 | 716 | 4473 | 6.571486e-05
4 | 717 | 4474 | 6.551141e-05
4 | 718 | 4475 | 6.530796e-05
4 | 719 | 4476 | 6.469761e-05
4 | 720 | 4477 | 6.449415e-05
4 | 721 | 4478 | 6.490106e-05
4 | 722 | 4479 | 6.490106e-05
4 | 723 | 4480 | 6.490106e-05
4 | 724 | 4481 | 6.490106e-05
4 | 725 | 4482 | 6.490106e-05
4 | 726 | 4483 | 6.530796e-05
4 | 727 | 4484 | 6.490106e-05
4 | 728 | 4485 | 6.490106e-05
4 | 729 | 4486 | 6.469761e-05
4 | 730 | 4487 | 6.571486e-05
4 | 731 | 4488 | 6.490106e-05
4 | 732 | 4489 | 6.510451e-05
4 | 733 | 4490 | 6.449415e-05
4 | 734 | 4491 | 6.530796e-05
4 | 735 | 4492 | 6.490106e-05
4 | 736 | 4493 | 6.510451e-05
4 | 737 | 4494 | 6.490106e-05
4 | 738 | 4495 | 6.42907e-05
4 | 739 | 4496 | 6.449415e-05
4 | 740 | 4497 | 6.490106e-05
4 | 741 | 4498 | 6.571486e-05
4 | 742 | 4499 | 6.530796e-05
4 | 743 | 4500 | 6.571486e-05
4 | 744 | 4501 | 6.449415e-05
4 | 745 | 4502 | 6.449415e-05
4 | 746 | 4503 | 6.490106e-05
4 | 747 | 4504 | 6.42907e-05
4 | 748 | 4505 | 6.530796e-05
4 | 749 | 4506 | 6.530796e-05
4 | 750 | 4507 | 6.530796e-05
4 | 751 | 4508 | 6.449415e-05
4 | 752 | 4509 | 6.490106e-05
4 | 753 | 4510 | 6.490106e-05
4 | 754 | 4511 | 6.38838e-05
4 | 755 | 4512 | 6.449415e-05
4 | 756 | 4513 | 6.449415e-05
4 | 757 | 4514 | 6.510451e-05
4 | 758 | 4515 | 6.490106e-05
4 | 759 | 4516 | 6.510451e-05
4 | 760 | 4517 | 6.469761e-05
4 | 761 | 4518 | 6.469761e-05
4 | 762 | 4519 | 6.408725e-05
4 | 763 | 4520 | 6.490106e-05
4 | 764 | 4521 | 6.490106e-05
4 | 765 | 4522 | 6.490106e-05
4 | 766 | 4523 | 6.449415e-05
4 | 767 | 4524 | 6.408725e-05
4 | 768 | 4525 | 6.449415e-05
4 | 769 | 4526 | 6.449415e-05
4 | 770 | 4527 | 6.530796e-05
4 | 771 | 4528 | 6.449415e-05
4 | 772 | 4529 | 6.490106e-05
4 | 773 | 4530 | 6.469761e-05
4 | 774 | 4531 | 6.449415e-05
4 | 775 | 4532 | 6.490106e-05
4 | 776 | 4533 | 6.38838e-05
4 | 777 | 4534 | 6.38838e-05
4 | 778 | 4535 | 6.449415e-05
4 | 779 | 4536 | 6.38838e-05
4 | 780 | 4537 | 6.38838e-05
4 | 781 | 4538 | 6.449415e-05
4 | 782 | 4539 | 6.449415e-05
4 | 783 | 4540 | 6.449415e-05
4 | 784 | 4541 | 6.449415e-05
4 | 785 | 4542 | 6.449415e-05
4 | 786 | 4543 | 6.449415e-05
4 | 787 | 4544 | 6.490106e-05
4 | 788 | 4545 | 6.449415e-05
4 | 789 | 4546 | 6.42907e-05
4 | 790 | 4547 | 6.408725e-05
4 | 791 | 4548 | 6.449415e-05
4 | 792 | 4549 | 6.449415e-05
4 | 793 | 4550 | 6.34769e-05
4 | 794 | 4551 | 6.449415e-05
4 | 795 | 4552 | 6.490106e-05
4 | 796 | 4553 | 6.38838e-05
4 | 797 | 4554 | 6.449415e-05
4 | 798 | 4555 | 6.34769e-05
4 | 799 | 4556 | 6.306999e-05
4 | 800 | 4557 | 6.34769e-05
4 | 801 | 4558 | 6.510451e-05
4 | 802 | 4559 | 6.42907e-05
4 | 803 | 4560 | 6.449415e-05
4 | 804 | 4561 | 6.408725e-05
4 | 805 | 4562 | 6.408725e-05
4 | 806 | 4563 | 6.469761e-05
4 | 807 | 4564 | 6.38838e-05
4 | 808 | 4565 | 6.408725e-05
4 | 809 | 4566 | 6.34769e-05
4 | 810 | 4567 | 6.368035e-05
4 | 811 | 4568 | 6.34769e-05
4 | 812 | 4569 | 6.34769e-05
4 | 813 | 4570 | 6.306999e-05
4 | 814 | 4571 | 6.34769e-05
4 | 815 | 4572 | 6.306999e-05
4 | 816 | 4573 | 6.266309e-05
4 | 817 | 4574 | 6.266309e-05
4 | 818 | 4575 | 6.306999e-05
4 | 819 | 4576 | 6.38838e-05
4 | 820 | 4577 | 6.368035e-05
4 | 821 | 4578 | 6.306999e-05
4 | 822 | 4579 | 6.34769e-05
4 | 823 | 4580 | 6.38838e-05
4 | 824 | 4581 | 6.38838e-05
4 | 825 | 4582 | 6.34769e-05
4 | 826 | 4583 | 6.408725e-05
4 | 827 | 4584 | 6.408725e-05
4 | 828 | 4585 | 6.327344e-05
4 | 829 | 4586 | 6.327344e-05
4 | 830 | 4587 | 6.368035e-05
4 | 831 | 4588 | 6.368035e-05
4 | 832 | 4589 | 6.327344e-05
4 | 833 | 4590 | 6.38838e-05
4 | 834 | 4591 | 6.34769e-05
4 | 835 | 4592 | 6.34769e-05
4 | 836 | 4593 | 6.306999e-05
4 | 837 | 4594 | 6.266309e-05
4 | 838 | 4595 | 6.266309e-05
4 | 839 | 4596 | 6.306999e-05
4 | 840 | 4597 | 6.266309e-05
4 | 841 | 4598 | 6.34769e-05
4 | 842 | 4599 | 6.266309e-05
4 | 843 | 4600 | 6.306999e-05
4 | 844 | 4601 | 6.327344e-05
4 | 845 | 4602 | 6.34769e-05
4 | 846 | 4603 | 6.225619e-05
4 | 847 | 4604 | 6.306999e-05
4 | 848 | 4605 | 6.368035e-05
4 | 849 | 4606 | 6.266309e-05
4 | 850 | 4607 | 6.34769e-05
4 | 851 | 4608 | 6.286654e-05
4 | 852 | 4609 | 6.286654e-05
4 | 853 | 4610 | 6.34769e-05
4 | 854 | 4611 | 6.34769e-05
4 | 855 | 4612 | 6.34769e-05
4 | 856 | 4613 | 6.34769e-05
4 | 857 | 4614 | 6.286654e-05
4 | 858 | 4615 | 6.368035e-05
4 | 859 | 4616 | 6.266309e-05
4 | 860 | 4617 | 6.266309e-05
4 | 861 | 4618 | 6.327344e-05
4 | 862 | 4619 | 6.286654e-05
4 | 863 | 4620 | 6.266309e-05
4 | 864 | 4621 | 6.306999e-05
4 | 865 | 4622 | 6.327344e-05
4 | 866 | 4623 | 6.327344e-05
4 | 867 | 4624 | 6.266309e-05
4 | 868 | 4625 | 6.286654e-05
4 | 869 | 4626 | 6.327344e-05
4 | 870 | 4627 | 6.327344e-05
4 | 871 | 4628 | 6.34769e-05
4 | 872 | 4629 | 6.368035e-05
4 | 873 | 4630 | 6.34769e-05
4 | 874 | 4631 | 6.38838e-05
4 | 875 | 4632 | 6.38838e-05
4 | 876 | 4633 | 6.368035e-05
4 | 877 | 4634 | 6.306999e-05
4 | 878 | 4635 | 6.327344e-05
4 | 879 | 4636 | 6.306999e-05
4 | 880 | 4637 | 6.306999e-05
4 | 881 | 4638 | 6.327344e-05
4 | 882 | 4639 | 6.34769e-05
4 | 883 | 4640 | 6.306999e-05
4 | 884 | 4641 | 6.42907e-05
4 | 885 | 4642 | 6.306999e-05
4 | 886 | 4643 | 6.266309e-05
4 | 887 | 4644 | 6.327344e-05
4 | 888 | 4645 | 6.38838e-05
4 | 889 | 4646 | 6.449415e-05
4 | 890 | 4647 | 6.368035e-05
4 | 891 | 4648 | 6.327344e-05
4 | 892 | 4649 | 6.327344e-05
4 | 893 | 4650 | 6.266309e-05
4 | 894 | 4651 | 6.306999e-05
4 | 895 | 4652 | 6.286654e-05
4 | 896 | 4653 | 6.286654e-05
4 | 897 | 4654 | 6.266309e-05
4 | 898 | 4655 | 6.327344e-05
4 | 899 | 4656 | 6.34769e-05
4 | 900 | 4657 | 6.34769e-05
4 | 901 | 4658 | 6.266309e-05
4 | 902 | 4659 | 6.225619e-05
4 | 903 | 4660 | 6.368035e-05
4 | 904 | 4661 | 6.34769e-05
4 | 905 | 4662 | 6.306999e-05
4 | 906 | 4663 | 6.306999e-05
4 | 907 | 4664 | 6.286654e-05
4 | 908 | 4665 | 6.34769e-05
4 | 909 | 4666 | 6.306999e-05
4 | 910 | 4667 | 6.266309e-05
4 | 911 | 4668 | 6.306999e-05
4 | 912 | 4669 | 6.225619e-05
4 | 913 | 4670 | 6.286654e-05
4 | 914 | 4671 | 6.306999e-05
4 | 915 | 4672 | 6.34769e-05
4 | 916 | 4673 | 6.225619e-05
4 | 917 | 4674 | 6.327344e-05
4 | 918 | 4675 | 6.306999e-05
4 | 919 | 4676 | 6.266309e-05
4 | 920 | 4677 | 6.225619e-05
4 | 921 | 4678 | 6.327344e-05
4 | 922 | 4679 | 6.286654e-05
4 | 923 | 4680 | 6.286654e-05
4 | 924 | 4681 | 6.225619e-05
4 | 925 | 4682 | 6.306999e-05
4 | 926 | 4683 | 6.245964e-05
4 | 927 | 4684 | 6.286654e-05
4 | 928 | 4685 | 6.266309e-05
4 | 929 | 4686 | 6.306999e-05
4 | 930 | 4687 | 6.327344e-05
4 | 931 | 4688 | 6.306999e-05
4 | 932 | 4689 | 6.266309e-05
4 | 933 | 4690 | 6.164583e-05
4 | 934 | 4691 | 6.245964e-05
4 | 935 | 4692 | 6.266309e-05
4 | 936 | 4693 | 6.286654e-05
4 | 937 | 4694 | 6.306999e-05
4 | 938 | 4695 | 6.306999e-05
4 | 939 | 4696 | 6.245964e-05
4 | 940 | 4697 | 6.245964e-05
4 | 941 | 4698 | 6.225619e-05
4 | 942 | 4699 | 6.286654e-05
4 | 943 | 4700 | 6.245964e-05
4 | 944 | 4701 | 6.266309e-05
4 | 945 | 4702 | 6.266309e-05
4 | 946 | 4703 | 6.306999e-05
4 | 947 | 4704 | 6.327344e-05
4 | 948 | 4705 | 6.225619e-05
4 | 949 | 4706 | 6.306999e-05
4 | 950 | 4707 | 6.34769e-05
4 | 951 | 4708 | 6.225619e-05
4 | 952 | 4709 | 6.266309e-05
4 | 953 | 4710 | 6.266309e-05
4 | 954 | 4711 | 6.306999e-05
4 | 955 | 4712 | 6.306999e-05
4 | 956 | 4713 | 6.245964e-05
4 | 957 | 4714 | 6.225619e-05
4 | 958 | 4715 | 6.205274e-05
4 | 959 | 4716 | 6.266309e-05
4 | 960 | 4717 | 6.266309e-05
4 | 961 | 4718 | 6.205274e-05
4 | 962 | 4719 | 6.205274e-05
4 | 963 | 4720 | 6.225619e-05
4 | 964 | 4721 | 6.266309e-05
4 | 965 | 4722 | 6.245964e-05
4 | 966 | 4723 | 6.266309e-05
4 | 967 | 4724 | 6.266309e-05
4 | 968 | 4725 | 6.184928e-05
4 | 969 | 4726 | 6.164583e-05
4 | 970 | 4727 | 6.184928e-05
4 | 971 | 4728 | 6.266309e-05
4 | 972 | 4729 | 6.34769e-05
4 | 973 | 4730 | 6.225619e-05
4 | 974 | 4731 | 6.245964e-05
4 | 975 | 4732 | 6.34769e-05
4 | 976 | 4733 | 6.306999e-05
4 | 977 | 4734 | 6.286654e-05
4 | 978 | 4735 | 6.225619e-05
4 | 979 | 4736 | 6.266309e-05
4 | 980 | 4737 | 6.286654e-05
4 | 981 | 4738 | 6.266309e-05
4 | 982 | 4739 | 6.266309e-05
4 | 983 | 4740 | 6.286654e-05
4 | 984 | 4741 | 6.306999e-05
4 | 985 | 4742 | 6.225619e-05
4 | 986 | 4743 | 6.266309e-05
4 | 987 | 4744 | 6.306999e-05
4 | 988 | 4745 | 6.266309e-05
4 | 989 | 4746 | 6.286654e-05
4 | 990 | 4747 | 6.225619e-05
4 | 991 | 4748 | 6.225619e-05
4 | 992 | 4749 | 6.184928e-05
4 | 993 | 4750 | 6.184928e-05
4 | 994 | 4751 | 6.205274e-05
4 | 995 | 4752 | 6.266309e-05
4 | 996 | 4753 | 6.286654e-05
4 | 997 | 4754 | 6.225619e-05
4 | 998 | 4755 | 6.225619e-05
4 | 999 | 4756 | 6.184928e-05
4 | 1000 | 4757 | 6.184928e-05
4 | 1001 | 4758 | 6.164583e-05
4 | 1002 | 4759 | 6.184928e-05
4 | 1003 | 4760 | 6.123893e-05
4 | 1004 | 4761 | 6.205274e-05
4 | 1005 | 4762 | 6.225619e-05
4 | 1006 | 4763 | 6.184928e-05
4 | 1007 | 4764 | 6.184928e-05
4 | 1008 | 4765 | 6.184928e-05
4 | 1009 | 4766 | 6.184928e-05
4 | 1010 | 4767 | 6.225619e-05
4 | 1011 | 4768 | 6.184928e-05
4 | 1012 | 4769 | 6.144238e-05
4 | 1013 | 4770 | 6.123893e-05
4 | 1014 | 4771 | 6.184928e-05
4 | 1015 | 4772 | 6.144238e-05
4 | 1016 | 4773 | 6.184928e-05
4 | 1017 | 4774 | 6.225619e-05
4 | 1018 | 4775 | 6.123893e-05
4 | 1019 | 4776 | 6.103548e-05
4 | 1020 | 4777 | 6.225619e-05
4 | 1021 | 4778 | 6.144238e-05
4 | 1022 | 4779 | 6.266309e-05
4 | 1023 | 4780 | 6.266309e-05
4 | 1024 | 4781 | 6.266309e-05
4 | 1025 | 4782 | 6.184928e-05
4 | 1026 | 4783 | 6.225619e-05
4 | 1027 | 4784 | 6.266309e-05
4 | 1028 | 4785 | 6.225619e-05
4 | 1029 | 4786 | 6.103548e-05
4 | 1030 | 4787 | 6.144238e-05
4 | 1031 | 4788 | 6.144238e-05
4 | 1032 | 4789 | 6.103548e-05
4 | 1033 | 4790 | 6.184928e-05
4 | 1034 | 4791 | 6.205274e-05
4 | 1035 | 4792 | 6.164583e-05
4 | 1036 | 4793 | 6.184928e-05
4 | 1037 | 4794 | 6.144238e-05
4 | 1038 | 4795 | 6.164583e-05
4 | 1039 | 4796 | 6.103548e-05
4 | 1040 | 4797 | 6.164583e-05
4 | 1041 | 4798 | 6.266309e-05
4 | 1042 | 4799 | 6.306999e-05
4 | 1043 | 4800 | 6.266309e-05
4 | 1044 | 4801 | 6.306999e-05
4 | 1045 | 4802 | 6.205274e-05
4 | 1046 | 4803 | 6.225619e-05
4 | 1047 | 4804 | 6.266309e-05
4 | 1048 | 4805 | 6.266309e-05
4 | 1049 | 4806 | 6.266309e-05
4 | 1050 | 4807 | 6.266309e-05
4 | 1051 | 4808 | 6.266309e-05
4 | 1052 | 4809 | 6.225619e-05
4 | 1053 | 4810 | 6.144238e-05
4 | 1054 | 4811 | 6.225619e-05
4 | 1055 | 4812 | 6.245964e-05
4 | 1056 | 4813 | 6.164583e-05
4 | 1057 | 4814 | 6.184928e-05
4 | 1058 | 4815 | 6.225619e-05
4 | 1059 | 4816 | 6.225619e-05
4 | 1060 | 4817 | 6.245964e-05
4 | 1061 | 4818 | 6.225619e-05
4 | 1062 | 4819 | 6.245964e-05
4 | 1063 | 4820 | 6.184928e-05
4 | 1064 | 4821 | 6.245964e-05
4 | 1065 | 4822 | 6.225619e-05
4 | 1066 | 4823 | 6.184928e-05
4 | 1067 | 4824 | 6.225619e-05
4 | 1068 | 4825 | 6.266309e-05
4 | 1069 | 4826 | 6.184928e-05
4 | 1070 | 4827 | 6.144238e-05
4 | 1071 | 4828 | 6.205274e-05
4 | 1072 | 4829 | 6.245964e-05
4 | 1073 | 4830 | 6.164583e-05
4 | 1074 | 4831 | 6.225619e-05
4 | 1075 | 4832 | 6.205274e-05
4 | 1076 | 4833 | 6.123893e-05
4 | 1077 | 4834 | 6.144238e-05
4 | 1078 | 4835 | 6.205274e-05
4 | 1079 | 4836 | 6.225619e-05
4 | 1080 | 4837 | 6.184928e-05
4 | 1081 | 4838 | 6.225619e-05
4 | 1082 | 4839 | 6.245964e-05
4 | 1083 | 4840 | 6.225619e-05
4 | 1084 | 4841 | 6.225619e-05
4 | 1085 | 4842 | 6.184928e-05
4 | 1086 | 4843 | 6.205274e-05
4 | 1087 | 4844 | 6.266309e-05
4 | 1088 | 4845 | 6.205274e-05
4 | 1089 | 4846 | 6.184928e-05
4 | 1090 | 4847 | 6.205274e-05
4 | 1091 | 4848 | 6.103548e-05
4 | 1092 | 4849 | 6.083203e-05
4 | 1093 | 4850 | 6.083203e-05
4 | 1094 | 4851 | 6.103548e-05
4 | 1095 | 4852 | 6.184928e-05
4 | 1096 | 4853 | 6.266309e-05
4 | 1097 | 4854 | 6.266309e-05
4 | 1098 | 4855 | 6.144238e-05
4 | 1099 | 4856 | 6.144238e-05
4 | 1100 | 4857 | 6.164583e-05
4 | 1101 | 4858 | 6.184928e-05
4 | 1102 | 4859 | 6.205274e-05
4 | 1103 | 4860 | 6.245964e-05
4 | 1104 | 4861 | 6.184928e-05
4 | 1105 | 4862 | 6.164583e-05
4 | 1106 | 4863 | 6.205274e-05
4 | 1107 | 4864 | 6.184928e-05
4 | 1108 | 4865 | 6.164583e-05
4 | 1109 | 4866 | 6.266309e-05
4 | 1110 | 4867 | 6.245964e-05
4 | 1111 | 4868 | 6.184928e-05
4 | 1112 | 4869 | 6.144238e-05
4 | 1113 | 4870 | 6.184928e-05
4 | 1114 | 4871 | 6.123893e-05
4 | 1115 | 4872 | 6.266309e-05
4 | 1116 | 4873 | 6.184928e-05
4 | 1117 | 4874 | 6.184928e-05
4 | 1118 | 4875 | 6.144238e-05
4 | 1119 | 4876 | 6.184928e-05
4 | 1120 | 4877 | 6.205274e-05
4 | 1121 | 4878 | 6.266309e-05
4 | 1122 | 4879 | 6.184928e-05
4 | 1123 | 4880 | 6.184928e-05
4 | 1124 | 4881 | 6.123893e-05
4 | 1125 | 4882 | 6.144238e-05
4 | 1126 | 4883 | 6.103548e-05
4 | 1127 | 4884 | 6.205274e-05
4 | 1128 | 4885 | 6.245964e-05
4 | 1129 | 4886 | 6.184928e-05
4 | 1130 | 4887 | 6.205274e-05
4 | 1131 | 4888 | 6.103548e-05
4 | 1132 | 4889 | 6.184928e-05
4 | 1133 | 4890 | 6.184928e-05
4 | 1134 | 4891 | 6.245964e-05
4 | 1135 | 4892 | 6.184928e-05
4 | 1136 | 4893 | 6.245964e-05
4 | 1137 | 4894 | 6.225619e-05
4 | 1138 | 4895 | 6.144238e-05
4 | 1139 | 4896 | 6.184928e-05
4 | 1140 | 4897 | 6.245964e-05
4 | 1141 | 4898 | 6.205274e-05
4 | 1142 | 4899 | 6.225619e-05
4 | 1143 | 4900 | 6.225619e-05
4 | 1144 | 4901 | 6.083203e-05
4 | 1145 | 4902 | 6.042512e-05
4 | 1146 | 4903 | 6.184928e-05
4 | 1147 | 4904 | 6.123893e-05
4 | 1148 | 4905 | 6.164583e-05
4 | 1149 | 4906 | 6.123893e-05
4 | 1150 | 4907 | 6.164583e-05
4 | 1151 | 4908 | 6.164583e-05
4 | 1152 | 4909 | 6.184928e-05
4 | 1153 | 4910 | 6.123893e-05
4 | 1154 | 4911 | 6.144238e-05
4 | 1155 | 4912 | 6.164583e-05
4 | 1156 | 4913 | 6.144238e-05
4 | 1157 | 4914 | 6.164583e-05
4 | 1158 | 4915 | 6.225619e-05
4 | 1159 | 4916 | 6.164583e-05
4 | 1160 | 4917 | 6.205274e-05
4 | 1161 | 4918 | 6.184928e-05
4 | 1162 | 4919 | 6.225619e-05
4 | 1163 | 4920 | 6.123893e-05
4 | 1164 | 4921 | 6.144238e-05
4 | 1165 | 4922 | 6.225619e-05
4 | 1166 | 4923 | 6.184928e-05
4 | 1167 | 4924 | 6.144238e-05
4 | 1168 | 4925 | 6.144238e-05
4 | 1169 | 4926 | 6.144238e-05
4 | 1170 | 4927 | 6.184928e-05
4 | 1171 | 4928 | 6.144238e-05
4 | 1172 | 4929 | 6.184928e-05
4 | 1173 | 4930 | 6.205274e-05
4 | 1174 | 4931 | 6.184928e-05
4 | 1175 | 4932 | 6.144238e-05
4 | 1176 | 4933 | 6.205274e-05
4 | 1177 | 4934 | 6.123893e-05
4 | 1178 | 4935 | 6.184928e-05
4 | 1179 | 4936 | 6.144238e-05
4 | 1180 | 4937 | 6.123893e-05
4 | 1181 | 4938 | 6.123893e-05
4 | 1182 | 4939 | 6.164583e-05
4 | 1183 | 4940 | 6.184928e-05
4 | 1184 | 4941 | 6.205274e-05
4 | 1185 | 4942 | 6.205274e-05
4 | 1186 | 4943 | 6.144238e-05
4 | 1187 | 4944 | 6.164583e-05
4 | 1188 | 4945 | 6.245964e-05
4 | 1189 | 4946 | 6.184928e-05
4 | 1190 | 4947 | 6.164583e-05
4 | 1191 | 4948 | 6.225619e-05
4 | 1192 | 4949 | 6.205274e-05
4 | 1193 | 4950 | 6.225619e-05
4 | 1194 | 4951 | 6.266309e-05
4 | 1195 | 4952 | 6.286654e-05
4 | 1196 | 4953 | 6.205274e-05
4 | 1197 | 4954 | 6.225619e-05
4 | 1198 | 4955 | 6.225619e-05
4 | 1199 | 4956 | 6.205274e-05
4 | 1200 | 4957 | 6.205274e-05
4 | 1201 | 4958 | 6.266309e-05
4 | 1202 | 4959 | 6.225619e-05
4 | 1203 | 4960 | 6.266309e-05
4 | 1204 | 4961 | 6.225619e-05
4 | 1205 | 4962 | 6.184928e-05
4 | 1206 | 4963 | 6.225619e-05
4 | 1207 | 4964 | 6.184928e-05
4 | 1208 | 4965 | 6.184928e-05
4 | 1209 | 4966 | 6.225619e-05
4 | 1210 | 4967 | 6.205274e-05
4 | 1211 | 4968 | 6.266309e-05
4 | 1212 | 4969 | 6.266309e-05
4 | 1213 | 4970 | 6.306999e-05
4 | 1214 | 4971 | 6.306999e-05
4 | 1215 | 4972 | 6.306999e-05
4 | 1216 | 4973 | 6.266309e-05
4 | 1217 | 4974 | 6.225619e-05
4 | 1218 | 4975 | 6.225619e-05
4 | 1219 | 4976 | 6.225619e-05
4 | 1220 | 4977 | 6.184928e-05
4 | 1221 | 4978 | 6.205274e-05
4 | 1222 | 4979 | 6.266309e-05
4 | 1223 | 4980 | 6.306999e-05
4 | 1224 | 4981 | 6.286654e-05
4 | 1225 | 4982 | 6.266309e-05
4 | 1226 | 4983 | 6.266309e-05
4 | 1227 | 4984 | 6.225619e-05
4 | 1228 | 4985 | 6.266309e-05
4 | 1229 | 4986 | 6.306999e-05
4 | 1230 | 4987 | 6.245964e-05
4 | 1231 | 4988 | 6.266309e-05
4 | 1232 | 4989 | 6.205274e-05
4 | 1233 | 4990 | 6.123893e-05
4 | 1234 | 4991 | 6.225619e-05
4 | 1235 | 4992 | 6.164583e-05
4 | 1236 | 4993 | 6.184928e-05
4 | 1237 | 4994 | 6.205274e-05
4 | 1238 | 4995 | 6.184928e-05
4 | 1239 | 4996 | 6.266309e-05
4 | 1240 | 4997 | 6.184928e-05
4 | 1241 | 4998 | 6.266309e-05
4 | 1242 | 4999 | 6.184928e-05
4 | 1243 | 5000 | 6.266309e-05
4 | 1244 | 5001 | 6.225619e-05
4 | 1245 | 5002 | 6.164583e-05
4 | 1246 | 5003 | 6.245964e-05
4 | 1247 | 5004 | 6.184928e-05
4 | 1248 | 5005 | 6.266309e-05
4 | 1249 | 5006 | 6.266309e-05
4 | 1250 | 5007 | 6.266309e-05
4 | 1251 | 5008 | 6.266309e-05
4 | 1252 | 5009 | 6.245964e-05
4 | 1253 | 5010 | 6.266309e-05
4 | 1254 | 5011 | 6.266309e-05
4 | 1255 | 5012 | 6.205274e-05
4 | 1256 | 5013 | 6.225619e-05
4 | 1257 | 5014 | 6.225619e-05
4 | 1258 | 5015 | 6.184928e-05
4 | 1259 | 5016 | 6.184928e-05
4 | 1260 | 5017 | 6.184928e-05
4 | 1261 | 5018 | 6.266309e-05
4 | 1262 | 5019 | 6.266309e-05
4 | 1263 | 5020 | 6.245964e-05
4 | 1264 | 5021 | 6.286654e-05
4 | 1265 | 5022 | 6.245964e-05
4 | 1266 | 5023 | 6.306999e-05
4 | 1267 | 5024 | 6.205274e-05
4 | 1268 | 5025 | 6.245964e-05
4 | 1269 | 5026 | 6.266309e-05
4 | 1270 | 5027 | 6.266309e-05
4 | 1271 | 5028 | 6.286654e-05
4 | 1272 | 5029 | 6.266309e-05
4 | 1273 | 5030 | 6.266309e-05
4 | 1274 | 5031 | 6.266309e-05
4 | 1275 | 5032 | 6.286654e-05
4 | 1276 | 5033 | 6.245964e-05
4 | 1277 | 5034 | 6.225619e-05
4 | 1278 | 5035 | 6.306999e-05
4 | 1279 | 5036 | 6.266309e-05
4 | 1280 | 5037 | 6.225619e-05
4 | 1281 | 5038 | 6.245964e-05
4 | 1282 | 5039 | 6.225619e-05
4 | 1283 | 5040 | 6.38838e-05
4 | 1284 | 5041 | 6.225619e-05
4 | 1285 | 5042 | 6.266309e-05
4 | 1286 | 5043 | 6.266309e-05
4 | 1287 | 5044 | 6.266309e-05
4 | 1288 | 5045 | 6.245964e-05
4 | 1289 | 5046 | 6.266309e-05
4 | 1290 | 5047 | 6.306999e-05
4 | 1291 | 5048 | 6.225619e-05
4 | 1292 | 5049 | 6.184928e-05
4 | 1293 | 5050 | 6.306999e-05
4 | 1294 | 5051 | 6.225619e-05
4 | 1295 | 5052 | 6.266309e-05
4 | 1296 | 5053 | 6.164583e-05
4 | 1297 | 5054 | 6.286654e-05
4 | 1298 | 5055 | 6.286654e-05
4 | 1299 | 5056 | 6.266309e-05
4 | 1300 | 5057 | 6.266309e-05
4 | 1301 | 5058 | 6.266309e-05
4 | 1302 | 5059 | 6.38838e-05
4 | 1303 | 5060 | 6.38838e-05
4 | 1304 | 5061 | 6.306999e-05
4 | 1305 | 5062 | 6.225619e-05
4 | 1306 | 5063 | 6.306999e-05
4 | 1307 | 5064 | 6.286654e-05
4 | 1308 | 5065 | 6.245964e-05
4 | 1309 | 5066 | 6.225619e-05
4 | 1310 | 5067 | 6.266309e-05
4 | 1311 | 5068 | 6.327344e-05
4 | 1312 | 5069 | 6.306999e-05
4 | 1313 | 5070 | 6.266309e-05
4 | 1314 | 5071 | 6.225619e-05
4 | 1315 | 5072 | 6.306999e-05
4 | 1316 | 5073 | 6.306999e-05
4 | 1317 | 5074 | 6.306999e-05
4 | 1318 | 5075 | 6.306999e-05
4 | 1319 | 5076 | 6.266309e-05
4 | 1320 | 5077 | 6.225619e-05
4 | 1321 | 5078 | 6.306999e-05
4 | 1322 | 5079 | 6.306999e-05
4 | 1323 | 5080 | 6.225619e-05
4 | 1324 | 5081 | 6.266309e-05
4 | 1325 | 5082 | 6.286654e-05
4 | 1326 | 5083 | 6.184928e-05
4 | 1327 | 5084 | 6.266309e-05
4 | 1328 | 5085 | 6.266309e-05
4 | 1329 | 5086 | 6.266309e-05
4 | 1330 | 5087 | 6.225619e-05
4 | 1331 | 5088 | 6.225619e-05
4 | 1332 | 5089 | 6.306999e-05
4 | 1333 | 5090 | 6.327344e-05
4 | 1334 | 5091 | 6.266309e-05
4 | 1335 | 5092 | 6.286654e-05
4 | 1336 | 5093 | 6.225619e-05
4 | 1337 | 5094 | 6.286654e-05
4 | 1338 | 5095 | 6.245964e-05
4 | 1339 | 5096 | 6.266309e-05
4 | 1340 | 5097 | 6.306999e-05
4 | 1341 | 5098 | 6.225619e-05
4 | 1342 | 5099 | 6.266309e-05
4 | 1343 | 5100 | 6.34769e-05
4 | 1344 | 5101 | 6.286654e-05
4 | 1345 | 5102 | 6.306999e-05
4 | 1346 | 5103 | 6.266309e-05
4 | 1347 | 5104 | 6.266309e-05
4 | 1348 | 5105 | 6.266309e-05
4 | 1349 | 5106 | 6.245964e-05
4 | 1350 | 5107 | 6.225619e-05
4 | 1351 | 5108 | 6.286654e-05
4 | 1352 | 5109 | 6.306999e-05
4 | 1353 | 5110 | 6.225619e-05
4 | 1354 | 5111 | 6.245964e-05
4 | 1355 | 5112 | 6.225619e-05
4 | 1356 | 5113 | 6.225619e-05
4 | 1357 | 5114 | 6.266309e-05
4 | 1358 | 5115 | 6.306999e-05
4 | 1359 | 5116 | 6.123893e-05
4 | 1360 | 5117 | 6.205274e-05
4 | 1361 | 5118 | 6.164583e-05
4 | 1362 | 5119 | 6.245964e-05
4 | 1363 | 5120 | 6.306999e-05
4 | 1364 | 5121 | 6.266309e-05
4 | 1365 | 5122 | 6.306999e-05
4 | 1366 | 5123 | 6.205274e-05
4 | 1367 | 5124 | 6.266309e-05
4 | 1368 | 5125 | 6.286654e-05
4 | 1369 | 5126 | 6.225619e-05
4 | 1370 | 5127 | 6.266309e-05
4 | 1371 | 5128 | 6.266309e-05
4 | 1372 | 5129 | 6.225619e-05
4 | 1373 | 5130 | 6.225619e-05
4 | 1374 | 5131 | 6.266309e-05
4 | 1375 | 5132 | 6.266309e-05
4 | 1376 | 5133 | 6.245964e-05
4 | 1377 | 5134 | 6.266309e-05
4 | 1378 | 5135 | 6.306999e-05
4 | 1379 | 5136 | 6.327344e-05
4 | 1380 | 5137 | 6.306999e-05
4 | 1381 | 5138 | 6.306999e-05
4 | 1382 | 5139 | 6.266309e-05
4 | 1383 | 5140 | 6.266309e-05
4 | 1384 | 5141 | 6.266309e-05
4 | 1385 | 5142 | 6.286654e-05
4 | 1386 | 5143 | 6.245964e-05
4 | 1387 | 5144 | 6.266309e-05
4 | 1388 | 5145 | 6.286654e-05
4 | 1389 | 5146 | 6.245964e-05
4 | 1390 | 5147 | 6.184928e-05
4 | 1391 | 5148 | 6.205274e-05
4 | 1392 | 5149 | 6.225619e-05
4 | 1393 | 5150 | 6.164583e-05
4 | 1394 | 5151 | 6.225619e-05
4 | 1395 | 5152 | 6.225619e-05
4 | 1396 | 5153 | 6.245964e-05
4 | 1397 | 5154 | 6.266309e-05
4 | 1398 | 5155 | 6.266309e-05
4 | 1399 | 5156 | 6.184928e-05
4 | 1400 | 5157 | 6.144238e-05
4 | 1401 | 5158 | 6.225619e-05
4 | 1402 | 5159 | 6.266309e-05
4 | 1403 | 5160 | 6.225619e-05
4 | 1404 | 5161 | 6.205274e-05
4 | 1405 | 5162 | 6.225619e-05
4 | 1406 | 5163 | 6.225619e-05
4 | 1407 | 5164 | 6.184928e-05
4 | 1408 | 5165 | 6.225619e-05
4 | 1409 | 5166 | 6.306999e-05
4 | 1410 | 5167 | 6.266309e-05
4 | 1411 | 5168 | 6.225619e-05
4 | 1412 | 5169 | 6.225619e-05
4 | 1413 | 5170 | 6.123893e-05
4 | 1414 | 5171 | 6.225619e-05
4 | 1415 | 5172 | 6.164583e-05
4 | 1416 | 5173 | 6.103548e-05
4 | 1417 | 5174 | 6.144238e-05
4 | 1418 | 5175 | 6.184928e-05
4 | 1419 | 5176 | 6.184928e-05
4 | 1420 | 5177 | 6.184928e-05
4 | 1421 | 5178 | 6.327344e-05
4 | 1422 | 5179 | 6.306999e-05
4 | 1423 | 5180 | 6.245964e-05
4 | 1424 | 5181 | 6.245964e-05
4 | 1425 | 5182 | 6.225619e-05
4 | 1426 | 5183 | 6.266309e-05
4 | 1427 | 5184 | 6.184928e-05
4 | 1428 | 5185 | 6.184928e-05
4 | 1429 | 5186 | 6.205274e-05
4 | 1430 | 5187 | 6.245964e-05
4 | 1431 | 5188 | 6.205274e-05
4 | 1432 | 5189 | 6.225619e-05
4 | 1433 | 5190 | 6.266309e-05
4 | 1434 | 5191 | 6.225619e-05
4 | 1435 | 5192 | 6.225619e-05
4 | 1436 | 5193 | 6.225619e-05
4 | 1437 | 5194 | 6.266309e-05
4 | 1438 | 5195 | 6.266309e-05
4 | 1439 | 5196 | 6.164583e-05
4 | 1440 | 5197 | 6.306999e-05
4 | 1441 | 5198 | 6.184928e-05
4 | 1442 | 5199 | 6.266309e-05
4 | 1443 | 5200 | 6.266309e-05
4 | 1444 | 5201 | 6.225619e-05
4 | 1445 | 5202 | 6.225619e-05
4 | 1446 | 5203 | 6.225619e-05
4 | 1447 | 5204 | 6.184928e-05
4 | 1448 | 5205 | 6.144238e-05
4 | 1449 | 5206 | 6.205274e-05
4 | 1450 | 5207 | 6.245964e-05
4 | 1451 | 5208 | 6.225619e-05
4 | 1452 | 5209 | 6.225619e-05
4 | 1453 | 5210 | 6.184928e-05
4 | 1454 | 5211 | 6.144238e-05
4 | 1455 | 5212 | 6.205274e-05
4 | 1456 | 5213 | 6.164583e-05
4 | 1457 | 5214 | 6.205274e-05
4 | 1458 | 5215 | 6.266309e-05
4 | 1459 | 5216 | 6.225619e-05
4 | 1460 | 5217 | 6.266309e-05
4 | 1461 | 5218 | 6.266309e-05
4 | 1462 | 5219 | 6.306999e-05
4 | 1463 | 5220 | 6.205274e-05
4 | 1464 | 5221 | 6.225619e-05
4 | 1465 | 5222 | 6.225619e-05
4 | 1466 | 5223 | 6.225619e-05
4 | 1467 | 5224 | 6.266309e-05
4 | 1468 | 5225 | 6.205274e-05
4 | 1469 | 5226 | 6.225619e-05
4 | 1470 | 5227 | 6.144238e-05
4 | 1471 | 5228 | 6.164583e-05
4 | 1472 | 5229 | 6.225619e-05
4 | 1473 | 5230 | 6.286654e-05
4 | 1474 | 5231 | 6.205274e-05
4 | 1475 | 5232 | 6.266309e-05
4 | 1476 | 5233 | 6.306999e-05
4 | 1477 | 5234 | 6.245964e-05
4 | 1478 | 5235 | 6.327344e-05
4 | 1479 | 5236 | 6.225619e-05
4 | 1480 | 5237 | 6.205274e-05
4 | 1481 | 5238 | 6.306999e-05
4 | 1482 | 5239 | 6.306999e-05
4 | 1483 | 5240 | 6.34769e-05
4 | 1484 | 5241 | 6.245964e-05
4 | 1485 | 5242 | 6.266309e-05
4 | 1486 | 5243 | 6.225619e-05
4 | 1487 | 5244 | 6.164583e-05
4 | 1488 | 5245 | 6.184928e-05
4 | 1489 | 5246 | 6.245964e-05
4 | 1490 | 5247 | 6.225619e-05
4 | 1491 | 5248 | 6.225619e-05
4 | 1492 | 5249 | 6.266309e-05
4 | 1493 | 5250 | 6.144238e-05
4 | 1494 | 5251 | 6.083203e-05
4 | 1495 | 5252 | 6.184928e-05
4 | 1496 | 5253 | 6.184928e-05
4 | 1497 | 5254 | 6.225619e-05
4 | 1498 | 5255 | 6.245964e-05
4 | 1499 | 5256 | 6.144238e-05
4 | 1500 | 5257 | 6.266309e-05
4 | 1501 | 5258 | 6.306999e-05
4 | 1502 | 5259 | 6.245964e-05
4 | 1503 | 5260 | 6.245964e-05
4 | 1504 | 5261 | 6.286654e-05
4 | 1505 | 5262 | 6.266309e-05
4 | 1506 | 5263 | 6.205274e-05
4 | 1507 | 5264 | 6.225619e-05
4 | 1508 | 5265 | 6.306999e-05
4 | 1509 | 5266 | 6.327344e-05
4 | 1510 | 5267 | 6.266309e-05
4 | 1511 | 5268 | 6.225619e-05
4 | 1512 | 5269 | 6.184928e-05
4 | 1513 | 5270 | 6.225619e-05
4 | 1514 | 5271 | 6.245964e-05
4 | 1515 | 5272 | 6.205274e-05
4 | 1516 | 5273 | 6.225619e-05
4 | 1517 | 5274 | 6.306999e-05
4 | 1518 | 5275 | 6.225619e-05
4 | 1519 | 5276 | 6.245964e-05
4 | 1520 | 5277 | 6.245964e-05
4 | 1521 | 5278 | 6.368035e-05
4 | 1522 | 5279 | 6.327344e-05
4 | 1523 | 5280 | 6.225619e-05
4 | 1524 | 5281 | 6.225619e-05
4 | 1525 | 5282 | 6.266309e-05
4 | 1526 | 5283 | 6.266309e-05
4 | 1527 | 5284 | 6.34769e-05
4 | 1528 | 5285 | 6.34769e-05
4 | 1529 | 5286 | 6.286654e-05
4 | 1530 | 5287 | 6.306999e-05
4 | 1531 | 5288 | 6.327344e-05
4 | 1532 | 5289 | 6.225619e-05
4 | 1533 | 5290 | 6.205274e-05
4 | 1534 | 5291 | 6.266309e-05
4 | 1535 | 5292 | 6.225619e-05
4 | 1536 | 5293 | 6.205274e-05
4 | 1537 | 5294 | 6.225619e-05
4 | 1538 | 5295 | 6.225619e-05
4 | 1539 | 5296 | 6.205274e-05
4 | 1540 | 5297 | 6.184928e-05
4 | 1541 | 5298 | 6.225619e-05
4 | 1542 | 5299 | 6.184928e-05
4 | 1543 | 5300 | 6.225619e-05
4 | 1544 | 5301 | 6.266309e-05
4 | 1545 | 5302 | 6.225619e-05
4 | 1546 | 5303 | 6.306999e-05
4 | 1547 | 5304 | 6.245964e-05
4 | 1548 | 5305 | 6.286654e-05
4 | 1549 | 5306 | 6.286654e-05
4 | 1550 | 5307 | 6.184928e-05
4 | 1551 | 5308 | 6.225619e-05
4 | 1552 | 5309 | 6.286654e-05
4 | 1553 | 5310 | 6.266309e-05
4 | 1554 | 5311 | 6.184928e-05
4 | 1555 | 5312 | 6.184928e-05
4 | 1556 | 5313 | 6.205274e-05
4 | 1557 | 5314 | 6.205274e-05
4 | 1558 | 5315 | 6.286654e-05
4 | 1559 | 5316 | 6.306999e-05
4 | 1560 | 5317 | 6.184928e-05
4 | 1561 | 5318 | 6.225619e-05
4 | 1562 | 5319 | 6.225619e-05
4 | 1563 | 5320 | 6.245964e-05
4 | 1564 | 5321 | 6.245964e-05
4 | 1565 | 5322 | 6.306999e-05
4 | 1566 | 5323 | 6.205274e-05
4 | 1567 | 5324 | 6.306999e-05
4 | 1568 | 5325 | 6.225619e-05
4 | 1569 | 5326 | 6.306999e-05
4 | 1570 | 5327 | 6.286654e-05
4 | 1571 | 5328 | 6.266309e-05
4 | 1572 | 5329 | 6.245964e-05
4 | 1573 | 5330 | 6.225619e-05
4 | 1574 | 5331 | 6.327344e-05
4 | 1575 | 5332 | 6.286654e-05
4 | 1576 | 5333 | 6.306999e-05
4 | 1577 | 5334 | 6.368035e-05
4 | 1578 | 5335 | 6.327344e-05
4 | 1579 | 5336 | 6.327344e-05
4 | 1580 | 5337 | 6.327344e-05
4 | 1581 | 5338 | 6.306999e-05
4 | 1582 | 5339 | 6.306999e-05
4 | 1583 | 5340 | 6.327344e-05
4 | 1584 | 5341 | 6.306999e-05
4 | 1585 | 5342 | 6.225619e-05
4 | 1586 | 5343 | 6.245964e-05
4 | 1587 | 5344 | 6.225619e-05
4 | 1588 | 5345 | 6.245964e-05
4 | 1589 | 5346 | 6.205274e-05
4 | 1590 | 5347 | 6.184928e-05
4 | 1591 | 5348 | 6.266309e-05
4 | 1592 | 5349 | 6.266309e-05
4 | 1593 | 5350 | 6.286654e-05
4 | 1594 | 5351 | 6.266309e-05
4 | 1595 | 5352 | 6.225619e-05
4 | 1596 | 5353 | 6.34769e-05
4 | 1597 | 5354 | 6.306999e-05
4 | 1598 | 5355 | 6.34769e-05
4 | 1599 | 5356 | 6.34769e-05
4 | 1600 | 5357 | 6.225619e-05
4 | 1601 | 5358 | 6.266309e-05
4 | 1602 | 5359 | 6.245964e-05
4 | 1603 | 5360 | 6.205274e-05
4 | 1604 | 5361 | 6.266309e-05
4 | 1605 | 5362 | 6.184928e-05
4 | 1606 | 5363 | 6.225619e-05
4 | 1607 | 5364 | 6.286654e-05
4 | 1608 | 5365 | 6.306999e-05
4 | 1609 | 5366 | 6.34769e-05
4 | 1610 | 5367 | 6.286654e-05
4 | 1611 | 5368 | 6.286654e-05
4 | 1612 | 5369 | 6.266309e-05
4 | 1613 | 5370 | 6.306999e-05
4 | 1614 | 5371 | 6.245964e-05
4 | 1615 | 5372 | 6.266309e-05
4 | 1616 | 5373 | 6.245964e-05
4 | 1617 | 5374 | 6.286654e-05
4 | 1618 | 5375 | 6.266309e-05
4 | 1619 | 5376 | 6.306999e-05
4 | 1620 | 5377 | 6.34769e-05
4 | 1621 | 5378 | 6.38838e-05
4 | 1622 | 5379 | 6.306999e-05
4 | 1623 | 5380 | 6.286654e-05
4 | 1624 | 5381 | 6.286654e-05
4 | 1625 | 5382 | 6.34769e-05
4 | 1626 | 5383 | 6.34769e-05
4 | 1627 | 5384 | 6.327344e-05
4 | 1628 | 5385 | 6.42907e-05
4 | 1629 | 5386 | 6.42907e-05
4 | 1630 | 5387 | 6.306999e-05
4 | 1631 | 5388 | 6.306999e-05
4 | 1632 | 5389 | 6.306999e-05
4 | 1633 | 5390 | 6.34769e-05
4 | 1634 | 5391 | 6.34769e-05
4 | 1635 | 5392 | 6.306999e-05
4 | 1636 | 5393 | 6.34769e-05
4 | 1637 | 5394 | 6.34769e-05
4 | 1638 | 5395 | 6.368035e-05
4 | 1639 | 5396 | 6.34769e-05
4 | 1640 | 5397 | 6.34769e-05
4 | 1641 | 5398 | 6.38838e-05
4 | 1642 | 5399 | 6.286654e-05
4 | 1643 | 5400 | 6.306999e-05
4 | 1644 | 5401 | 6.306999e-05
4 | 1645 | 5402 | 6.368035e-05
4 | 1646 | 5403 | 6.368035e-05
4 | 1647 | 5404 | 6.34769e-05
4 | 1648 | 5405 | 6.34769e-05
4 | 1649 | 5406 | 6.34769e-05
4 | 1650 | 5407 | 6.408725e-05
4 | 1651 | 5408 | 6.306999e-05
4 | 1652 | 5409 | 6.306999e-05
4 | 1653 | 5410 | 6.327344e-05
4 | 1654 | 5411 | 6.34769e-05
4 | 1655 | 5412 | 6.38838e-05
4 | 1656 | 5413 | 6.34769e-05
4 | 1657 | 5414 | 6.34769e-05
4 | 1658 | 5415 | 6.306999e-05
4 | 1659 | 5416 | 6.306999e-05
4 | 1660 | 5417 | 6.368035e-05
4 | 1661 | 5418 | 6.38838e-05
4 | 1662 | 5419 | 6.34769e-05
4 | 1663 | 5420 | 6.286654e-05
4 | 1664 | 5421 | 6.368035e-05
4 | 1665 | 5422 | 6.306999e-05
4 | 1666 | 5423 | 6.306999e-05
4 | 1667 | 5424 | 6.34769e-05
4 | 1668 | 5425 | 6.266309e-05
4 | 1669 | 5426 | 6.327344e-05
4 | 1670 | 5427 | 6.34769e-05
4 | 1671 | 5428 | 6.34769e-05
4 | 1672 | 5429 | 6.368035e-05
4 | 1673 | 5430 | 6.34769e-05
4 | 1674 | 5431 | 6.306999e-05
4 | 1675 | 5432 | 6.34769e-05
4 | 1676 | 5433 | 6.306999e-05
4 | 1677 | 5434 | 6.306999e-05
4 | 1678 | 5435 | 6.38838e-05
4 | 1679 | 5436 | 6.327344e-05
4 | 1680 | 5437 | 6.38838e-05
4 | 1681 | 5438 | 6.34769e-05
4 | 1682 | 5439 | 6.34769e-05
4 | 1683 | 5440 | 6.306999e-05
4 | 1684 | 5441 | 6.266309e-05
4 | 1685 | 5442 | 6.245964e-05
4 | 1686 | 5443 | 6.34769e-05
4 | 1687 | 5444 | 6.38838e-05
4 | 1688 | 5445 | 6.34769e-05
4 | 1689 | 5446 | 6.34769e-05
4 | 1690 | 5447 | 6.38838e-05
4 | 1691 | 5448 | 6.368035e-05
4 | 1692 | 5449 | 6.34769e-05
4 | 1693 | 5450 | 6.306999e-05
4 | 1694 | 5451 | 6.306999e-05
4 | 1695 | 5452 | 6.368035e-05
4 | 1696 | 5453 | 6.34769e-05
4 | 1697 | 5454 | 6.327344e-05
4 | 1698 | 5455 | 6.266309e-05
4 | 1699 | 5456 | 6.327344e-05
4 | 1700 | 5457 | 6.38838e-05
4 | 1701 | 5458 | 6.42907e-05
4 | 1702 | 5459 | 6.34769e-05
4 | 1703 | 5460 | 6.449415e-05
4 | 1704 | 5461 | 6.368035e-05
4 | 1705 | 5462 | 6.38838e-05
4 | 1706 | 5463 | 6.306999e-05
4 | 1707 | 5464 | 6.38838e-05
4 | 1708 | 5465 | 6.34769e-05
4 | 1709 | 5466 | 6.34769e-05
4 | 1710 | 5467 | 6.408725e-05
4 | 1711 | 5468 | 6.42907e-05
4 | 1712 | 5469 | 6.368035e-05
4 | 1713 | 5470 | 6.306999e-05
4 | 1714 | 5471 | 6.38838e-05
4 | 1715 | 5472 | 6.368035e-05
4 | 1716 | 5473 | 6.42907e-05
4 | 1717 | 5474 | 6.34769e-05
4 | 1718 | 5475 | 6.449415e-05
4 | 1719 | 5476 | 6.510451e-05
4 | 1720 | 5477 | 6.408725e-05
4 | 1721 | 5478 | 6.469761e-05
4 | 1722 | 5479 | 6.408725e-05
4 | 1723 | 5480 | 6.38838e-05
4 | 1724 | 5481 | 6.38838e-05
4 | 1725 | 5482 | 6.42907e-05
4 | 1726 | 5483 | 6.34769e-05
4 | 1727 | 5484 | 6.306999e-05
4 | 1728 | 5485 | 6.34769e-05
4 | 1729 | 5486 | 6.449415e-05
4 | 1730 | 5487 | 6.510451e-05
4 | 1731 | 5488 | 6.408725e-05
4 | 1732 | 5489 | 6.34769e-05
4 | 1733 | 5490 | 6.449415e-05
4 | 1734 | 5491 | 6.34769e-05
4 | 1735 | 5492 | 6.34769e-05
4 | 1736 | 5493 | 6.449415e-05
4 | 1737 | 5494 | 6.34769e-05
4 | 1738 | 5495 | 6.368035e-05
4 | 1739 | 5496 | 6.38838e-05
4 | 1740 | 5497 | 6.38838e-05
4 | 1741 | 5498 | 6.34769e-05
4 | 1742 | 5499 | 6.34769e-05
4 | 1743 | 5500 | 6.34769e-05
4 | 1744 | 5501 | 6.38838e-05
4 | 1745 | 5502 | 6.34769e-05
4 | 1746 | 5503 | 6.266309e-05
4 | 1747 | 5504 | 6.368035e-05
4 | 1748 | 5505 | 6.449415e-05
4 | 1749 | 5506 | 6.408725e-05
4 | 1750 | 5507 | 6.408725e-05
4 | 1751 | 5508 | 6.42907e-05
4 | 1752 | 5509 | 6.38838e-05
4 | 1753 | 5510 | 6.306999e-05
4 | 1754 | 5511 | 6.38838e-05
4 | 1755 | 5512 | 6.490106e-05
4 | 1756 | 5513 | 6.469761e-05
4 | 1757 | 5514 | 6.449415e-05
4 | 1758 | 5515 | 6.449415e-05
4 | 1759 | 5516 | 6.490106e-05
4 | 1760 | 5517 | 6.42907e-05
4 | 1761 | 5518 | 6.449415e-05
4 | 1762 | 5519 | 6.490106e-05
4 | 1763 | 5520 | 6.449415e-05
4 | 1764 | 5521 | 6.449415e-05
4 | 1765 | 5522 | 6.38838e-05
4 | 1766 | 5523 | 6.34769e-05
4 | 1767 | 5524 | 6.38838e-05
4 | 1768 | 5525 | 6.449415e-05
4 | 1769 | 5526 | 6.469761e-05
4 | 1770 | 5527 | 6.490106e-05
4 | 1771 | 5528 | 6.38838e-05
4 | 1772 | 5529 | 6.42907e-05
4 | 1773 | 5530 | 6.449415e-05
4 | 1774 | 5531 | 6.449415e-05
4 | 1775 | 5532 | 6.42907e-05
4 | 1776 | 5533 | 6.38838e-05
4 | 1777 | 5534 | 6.368035e-05
4 | 1778 | 5535 | 6.408725e-05
4 | 1779 | 5536 | 6.490106e-05
4 | 1780 | 5537 | 6.449415e-05
4 | 1781 | 5538 | 6.490106e-05
4 | 1782 | 5539 | 6.38838e-05
4 | 1783 | 5540 | 6.449415e-05
4 | 1784 | 5541 | 6.490106e-05
4 | 1785 | 5542 | 6.510451e-05
4 | 1786 | 5543 | 6.408725e-05
4 | 1787 | 5544 | 6.490106e-05
4 | 1788 | 5545 | 6.42907e-05
4 | 1789 | 5546 | 6.571486e-05
4 | 1790 | 5547 | 6.490106e-05
4 | 1791 | 5548 | 6.490106e-05
4 | 1792 | 5549 | 6.510451e-05
4 | 1793 | 5550 | 6.551141e-05
4 | 1794 | 5551 | 6.490106e-05
4 | 1795 | 5552 | 6.510451e-05
4 | 1796 | 5553 | 6.469761e-05
4 | 1797 | 5554 | 6.530796e-05
4 | 1798 | 5555 | 6.530796e-05
4 | 1799 | 5556 | 6.530796e-05
4 | 1800 | 5557 | 6.530796e-05
4 | 1801 | 5558 | 6.408725e-05
4 | 1802 | 5559 | 6.42907e-05
4 | 1803 | 5560 | 6.510451e-05
4 | 1804 | 5561 | 6.490106e-05
4 | 1805 | 5562 | 6.469761e-05
4 | 1806 | 5563 | 6.408725e-05
4 | 1807 | 5564 | 6.38838e-05
4 | 1808 | 5565 | 6.42907e-05
4 | 1809 | 5566 | 6.490106e-05
4 | 1810 | 5567 | 6.571486e-05
4 | 1811 | 5568 | 6.571486e-05
4 | 1812 | 5569 | 6.449415e-05
4 | 1813 | 5570 | 6.490106e-05
4 | 1814 | 5571 | 6.510451e-05
4 | 1815 | 5572 | 6.530796e-05
4 | 1816 | 5573 | 6.551141e-05
4 | 1817 | 5574 | 6.490106e-05
4 | 1818 | 5575 | 6.530796e-05
4 | 1819 | 5576 | 6.571486e-05
4 | 1820 | 5577 | 6.510451e-05
4 | 1821 | 5578 | 6.591832e-05
4 | 1822 | 5579 | 6.530796e-05
4 | 1823 | 5580 | 6.510451e-05
4 | 1824 | 5581 | 6.490106e-05
4 | 1825 | 5582 | 6.530796e-05
4 | 1826 | 5583 | 6.469761e-05
4 | 1827 | 5584 | 6.530796e-05
4 | 1828 | 5585 | 6.530796e-05
4 | 1829 | 5586 | 6.490106e-05
4 | 1830 | 5587 | 6.510451e-05
4 | 1831 | 5588 | 6.530796e-05
4 | 1832 | 5589 | 6.591832e-05
4 | 1833 | 5590 | 6.612177e-05
4 | 1834 | 5591 | 6.551141e-05
4 | 1835 | 5592 | 6.42907e-05
4 | 1836 | 5593 | 6.449415e-05
4 | 1837 | 5594 | 6.530796e-05
4 | 1838 | 5595 | 6.530796e-05
4 | 1839 | 5596 | 6.510451e-05
4 | 1840 | 5597 | 6.490106e-05
4 | 1841 | 5598 | 6.530796e-05
4 | 1842 | 5599 | 6.510451e-05
4 | 1843 | 5600 | 6.530796e-05
4 | 1844 | 5601 | 6.551141e-05
4 | 1845 | 5602 | 6.469761e-05
4 | 1846 | 5603 | 6.571486e-05
4 | 1847 | 5604 | 6.612177e-05
4 | 1848 | 5605 | 6.530796e-05
4 | 1849 | 5606 | 6.530796e-05
4 | 1850 | 5607 | 6.510451e-05
4 | 1851 | 5608 | 6.530796e-05
4 | 1852 | 5609 | 6.530796e-05
4 | 1853 | 5610 | 6.571486e-05
4 | 1854 | 5611 | 6.530796e-05
4 | 1855 | 5612 | 6.510451e-05
4 | 1856 | 5613 | 6.571486e-05
4 | 1857 | 5614 | 6.632522e-05
4 | 1858 | 5615 | 6.551141e-05
4 | 1859 | 5616 | 6.571486e-05
4 | 1860 | 5617 | 6.571486e-05
4 | 1861 | 5618 | 6.571486e-05
4 | 1862 | 5619 | 6.612177e-05
4 | 1863 | 5620 | 6.612177e-05
5 | 1 | 5621 | 0.5279772
5 | 2 | 5622 | 0.3329485
5 | 3 | 5623 | 0.2978124
5 | 4 | 5624 | 0.2788914
5 | 5 | 5625 | 0.257468
5 | 6 | 5626 | 0.243084
5 | 7 | 5627 | 0.2365328
5 | 8 | 5628 | 0.224224
5 | 9 | 5629 | 0.2183239
5 | 10 | 5630 | 0.207073
5 | 11 | 5631 | 0.2016612
5 | 12 | 5632 | 0.1918549
5 | 13 | 5633 | 0.1868906
5 | 14 | 5634 | 0.1774505
5 | 15 | 5635 | 0.1729339
5 | 16 | 5636 | 0.1642261
5 | 17 | 5637 | 0.1600554
5 | 18 | 5638 | 0.1520597
5 | 19 | 5639 | 0.1482145
5 | 20 | 5640 | 0.1408088
5 | 21 | 5641 | 0.1373298
5 | 22 | 5642 | 0.1305752
5 | 23 | 5643 | 0.1272997
5 | 24 | 5644 | 0.121074
5 | 25 | 5645 | 0.1151943
5 | 26 | 5646 | 0.1122646
5 | 27 | 5647 | 0.107219
5 | 28 | 5648 | 0.1046962
5 | 29 | 5649 | 0.1021124
5 | 30 | 5650 | 0.09722952
5 | 31 | 5651 | 0.09250944
5 | 32 | 5652 | 0.09023078
5 | 33 | 5653 | 0.08599899
5 | 34 | 5654 | 0.0838424
5 | 35 | 5655 | 0.07979371
5 | 36 | 5656 | 0.07790161
5 | 37 | 5657 | 0.07421914
5 | 38 | 5658 | 0.07305947
5 | 39 | 5659 | 0.07027218
5 | 40 | 5660 | 0.06707799
5 | 41 | 5661 | 0.06547072
5 | 42 | 5662 | 0.06392449
5 | 43 | 5663 | 0.06089306
5 | 44 | 5664 | 0.05800405
5 | 45 | 5665 | 0.05666127
5 | 46 | 5666 | 0.05403674
5 | 47 | 5667 | 0.05273465
5 | 48 | 5668 | 0.05029323
5 | 49 | 5669 | 0.04913356
5 | 50 | 5670 | 0.04683456
5 | 51 | 5671 | 0.04575626
5 | 52 | 5672 | 0.04364037
5 | 53 | 5673 | 0.04258242
5 | 54 | 5674 | 0.04062928
5 | 55 | 5675 | 0.03969341
5 | 56 | 5676 | 0.03788269
5 | 57 | 5677 | 0.03700784
5 | 58 | 5678 | 0.0353192
5 | 59 | 5679 | 0.03448504
5 | 60 | 5680 | 0.03289812
5 | 61 | 5681 | 0.03139258
5 | 62 | 5682 | 0.0306805
5 | 63 | 5683 | 0.02929703
5 | 64 | 5684 | 0.02864598
5 | 65 | 5685 | 0.02797459
5 | 66 | 5686 | 0.02671319
5 | 67 | 5687 | 0.02547214
5 | 68 | 5688 | 0.02490247
5 | 69 | 5689 | 0.02380384
5 | 70 | 5690 | 0.02327486
5 | 71 | 5691 | 0.02221691
5 | 72 | 5692 | 0.02172863
5 | 73 | 5693 | 0.02073172
5 | 74 | 5694 | 0.02026378
5 | 75 | 5695 | 0.01938894
5 | 76 | 5696 | 0.018921
5 | 77 | 5697 | 0.01810719
5 | 78 | 5698 | 0.01767994
5 | 79 | 5699 | 0.01690683
5 | 80 | 5700 | 0.01615406
5 | 81 | 5701 | 0.01580819
5 | 82 | 5702 | 0.01544198
5 | 83 | 5703 | 0.01475024
5 | 84 | 5704 | 0.01442472
5 | 85 | 5705 | 0.01379402
5 | 86 | 5706 | 0.01320401
5 | 87 | 5707 | 0.01287849
5 | 88 | 5708 | 0.012614
5 | 89 | 5709 | 0.01160549
5 | 90 | 5710 | 0.01134405
5 | 91 | 5711 | 0.01084092
5 | 92 | 5712 | 0.01036281
5 | 93 | 5713 | 0.01013514
5 | 94 | 5714 | 0.009908703
5 | 95 | 5715 | 0.009472706
5 | 96 | 5716 | 0.009055427
5 | 97 | 5717 | 0.008858893
5 | 98 | 5718 | 0.008468672
5 | 99 | 5719 | 0.008278852
5 | 100 | 5720 | 0.007918132
5 | 101 | 5721 | 0.007742961
5 | 102 | 5722 | 0.007406859
5 | 103 | 5723 | 0.007242063
5 | 104 | 5724 | 0.006929765
5 | 105 | 5725 | 0.006773107
5 | 106 | 5726 | 0.006480137
5 | 107 | 5727 | 0.006340772
5 | 108 | 5728 | 0.006065909
5 | 109 | 5729 | 0.005936107
5 | 110 | 5730 | 0.005675079
5 | 111 | 5731 | 0.005557687
5 | 112 | 5732 | 0.005325956
5 | 113 | 5733 | 0.00509748
5 | 114 | 5734 | 0.004985988
5 | 115 | 5735 | 0.004772364
5 | 116 | 5736 | 0.004666366
5 | 117 | 5737 | 0.004471459
5 | 118 | 5738 | 0.004372582
5 | 119 | 5739 | 0.004181947
5 | 120 | 5740 | 0.004097718
5 | 121 | 5741 | 0.003920716
5 | 122 | 5742 | 0.003837504
5 | 123 | 5743 | 0.003687967
5 | 124 | 5744 | 0.003609638
5 | 125 | 5745 | 0.003454811
5 | 126 | 5746 | 0.003381569
5 | 127 | 5747 | 0.00324017
5 | 128 | 5748 | 0.003100399
5 | 129 | 5749 | 0.003035294
5 | 130 | 5750 | 0.002970597
5 | 131 | 5751 | 0.002844253
5 | 132 | 5752 | 0.002782811
5 | 133 | 5753 | 0.002702244
5 | 134 | 5754 | 0.00259767
5 | 135 | 5755 | 0.002543959
5 | 136 | 5756 | 0.002438978
5 | 137 | 5757 | 0.002387504
5 | 138 | 5758 | 0.002287203
5 | 139 | 5759 | 0.002238985
5 | 140 | 5760 | 0.002145804
5 | 141 | 5761 | 0.002101248
5 | 142 | 5762 | 0.002014171
5 | 143 | 5763 | 0.001971649
5 | 144 | 5764 | 0.001890065
5 | 145 | 5765 | 0.001851003
5 | 146 | 5766 | 0.001774505
5 | 147 | 5767 | 0.00173768
5 | 148 | 5768 | 0.001666269
5 | 149 | 5769 | 0.001632089
5 | 150 | 5770 | 0.00156617
5 | 151 | 5771 | 0.001502287
5 | 152 | 5772 | 0.001470955
5 | 153 | 5773 | 0.001440437
5 | 154 | 5774 | 0.001382454
5 | 155 | 5775 | 0.001352953
5 | 156 | 5776 | 0.001298021
5 | 157 | 5777 | 0.001246344
5 | 158 | 5778 | 0.001221523
5 | 159 | 5779 | 0.001196295
5 | 160 | 5780 | 0.001148281
5 | 161 | 5781 | 0.001102301
5 | 162 | 5782 | 0.001080531
5 | 163 | 5783 | 0.001039027
5 | 164 | 5784 | 0.001017868
5 | 165 | 5785 | 0.0009773814
5 | 166 | 5786 | 0.0009580535
5 | 167 | 5787 | 0.0009206184
5 | 168 | 5788 | 0.0008835903
5 | 169 | 5789 | 0.0008660934
5 | 170 | 5790 | 0.0008496138
5 | 171 | 5791 | 0.0008174685
5 | 172 | 5792 | 0.0008022096
5 | 173 | 5793 | 0.000771285
5 | 174 | 5794 | 0.0007413776
5 | 175 | 5795 | 0.0007277463
5 | 176 | 5796 | 0.0007137082
5 | 177 | 5797 | 0.0006868526
5 | 178 | 5798 | 0.0006612177
5 | 179 | 5799 | 0.0006488071
5 | 180 | 5800 | 0.0006235791
5 | 181 | 5801 | 0.0006117789
5 | 182 | 5802 | 0.0005887889
5 | 183 | 5803 | 0.0005784129
5 | 184 | 5804 | 0.0005576608
5 | 185 | 5805 | 0.0005470813
5 | 186 | 5806 | 0.0005265327
5 | 187 | 5807 | 0.0005165636
5 | 188 | 5808 | 0.0004990668
5 | 189 | 5809 | 0.0004901149
5 | 190 | 5810 | 0.0004821803
5 | 191 | 5811 | 0.0004646834
5 | 192 | 5812 | 0.0004484073
5 | 193 | 5813 | 0.0004406761
5 | 194 | 5814 | 0.0004258242
5 | 195 | 5815 | 0.0004189068
5 | 196 | 5816 | 0.0004040549
5 | 197 | 5817 | 0.0003975444
5 | 198 | 5818 | 0.0003841166
5 | 199 | 5819 | 0.0003780131
5 | 200 | 5820 | 0.0003643818
5 | 201 | 5821 | 0.0003578713
5 | 202 | 5822 | 0.0003464781
5 | 203 | 5823 | 0.0003401711
5 | 204 | 5824 | 0.0003302019
5 | 205 | 5825 | 0.0003198259
5 | 206 | 5826 | 0.00031535
5 | 207 | 5827 | 0.0003100602
5 | 208 | 5828 | 0.0003009049
5 | 209 | 5829 | 0.0002913427
5 | 210 | 5830 | 0.0002860529
5 | 211 | 5831 | 0.0002781183
5 | 212 | 5832 | 0.0002744562
5 | 213 | 5833 | 0.0002655043
5 | 214 | 5834 | 0.0002622491
5 | 215 | 5835 | 0.0002537041
5 | 216 | 5836 | 0.000250042
5 | 217 | 5837 | 0.0002431247
5 | 218 | 5838 | 0.0002398694
5 | 219 | 5839 | 0.000233359
5 | 220 | 5840 | 0.0002296968
5 | 221 | 5841 | 0.0002237967
5 | 222 | 5842 | 0.0002205415
5 | 223 | 5843 | 0.0002146414
5 | 224 | 5844 | 0.0002075206
5 | 225 | 5845 | 0.0002044688
5 | 226 | 5846 | 0.0002022309
5 | 227 | 5847 | 0.0001981618
5 | 228 | 5848 | 0.0001930756
5 | 229 | 5849 | 0.0001902272
5 | 230 | 5850 | 0.0001855479
5 | 231 | 5851 | 0.000182903
5 | 232 | 5852 | 0.0001788339
5 | 233 | 5853 | 0.0001767994
5 | 234 | 5854 | 0.0001731373
5 | 235 | 5855 | 0.0001717131
5 | 236 | 5856 | 0.0001684579
5 | 237 | 5857 | 0.0001662199
5 | 238 | 5858 | 0.0001619475
5 | 239 | 5859 | 0.0001603199
5 | 240 | 5860 | 0.0001574715
5 | 241 | 5861 | 0.000155437
5 | 242 | 5862 | 0.0001523852
5 | 243 | 5863 | 0.0001521818
5 | 244 | 5864 | 0.00014913
5 | 245 | 5865 | 0.0001464851
5 | 246 | 5866 | 0.0001442472
5 | 247 | 5867 | 0.0001434334
5 | 248 | 5868 | 0.0001403816
5 | 249 | 5869 | 0.0001385505
5 | 250 | 5870 | 0.0001367195
5 | 251 | 5871 | 0.0001344815
5 | 252 | 5872 | 0.0001340746
5 | 253 | 5873 | 0.0001326504
5 | 254 | 5874 | 0.0001304125
5 | 255 | 5875 | 0.0001295987
5 | 256 | 5876 | 0.0001285814
5 | 257 | 5877 | 0.0001259365
5 | 258 | 5878 | 0.0001245124
5 | 259 | 5879 | 0.0001232917
5 | 260 | 5880 | 0.0001224779
5 | 261 | 5881 | 0.0001196295
5 | 262 | 5882 | 0.0001186123
5 | 263 | 5883 | 0.0001177985
5 | 264 | 5884 | 0.0001169847
5 | 265 | 5885 | 0.0001161709
5 | 266 | 5886 | 0.0001147467
5 | 267 | 5887 | 0.0001133225
5 | 268 | 5888 | 0.0001133225
5 | 269 | 5889 | 0.000111288
5 | 270 | 5890 | 0.0001110846
5 | 271 | 5891 | 0.0001092535
5 | 272 | 5892 | 0.0001084397
5 | 273 | 5893 | 0.0001076259
5 | 274 | 5894 | 0.0001070155
5 | 275 | 5895 | 0.0001053879
5 | 276 | 5896 | 0.0001041672
5 | 277 | 5897 | 0.0001033534
5 | 278 | 5898 | 0.0001025396
5 | 279 | 5899 | 0.0001025396
5 | 280 | 5900 | 0.0001015223
5 | 281 | 5901 | 0.0001013189
5 | 282 | 5902 | 0.0001005051
5 | 283 | 5903 | 0.0001000982
5 | 284 | 5904 | 9.989473e-05
5 | 285 | 5905 | 9.867402e-05
5 | 286 | 5906 | 9.867402e-05
5 | 287 | 5907 | 9.765676e-05
5 | 288 | 5908 | 9.663951e-05
5 | 289 | 5909 | 9.602915e-05
5 | 290 | 5910 | 9.501189e-05
5 | 291 | 5911 | 9.440154e-05
5 | 292 | 5912 | 9.419809e-05
5 | 293 | 5913 | 9.379118e-05
5 | 294 | 5914 | 9.297738e-05
5 | 295 | 5915 | 9.257047e-05
5 | 296 | 5916 | 9.257047e-05
5 | 297 | 5917 | 9.114631e-05
5 | 298 | 5918 | 9.134976e-05
5 | 299 | 5919 | 8.99256e-05
5 | 300 | 5920 | 8.99256e-05
5 | 301 | 5921 | 9.033251e-05
5 | 302 | 5922 | 8.972215e-05
5 | 303 | 5923 | 8.829799e-05
5 | 304 | 5924 | 8.91118e-05
5 | 305 | 5925 | 8.829799e-05
5 | 306 | 5926 | 8.829799e-05
5 | 307 | 5927 | 8.748418e-05
5 | 308 | 5928 | 8.748418e-05
5 | 309 | 5929 | 8.748418e-05
5 | 310 | 5930 | 8.789109e-05
5 | 311 | 5931 | 8.585657e-05
5 | 312 | 5932 | 8.585657e-05
5 | 313 | 5933 | 8.544967e-05
5 | 314 | 5934 | 8.544967e-05
5 | 315 | 5935 | 8.544967e-05
5 | 316 | 5936 | 8.544967e-05
5 | 317 | 5937 | 8.504276e-05
5 | 318 | 5938 | 8.504276e-05
5 | 319 | 5939 | 8.443241e-05
5 | 320 | 5940 | 8.443241e-05
5 | 321 | 5941 | 8.504276e-05
5 | 322 | 5942 | 8.402551e-05
5 | 323 | 5943 | 8.402551e-05
5 | 324 | 5944 | 8.300825e-05
5 | 325 | 5945 | 8.341515e-05
5 | 326 | 5946 | 8.36186e-05
5 | 327 | 5947 | 8.402551e-05
5 | 328 | 5948 | 8.36186e-05
5 | 329 | 5949 | 8.341515e-05
5 | 330 | 5950 | 8.28048e-05
5 | 331 | 5951 | 8.28048e-05
5 | 332 | 5952 | 8.178754e-05
5 | 333 | 5953 | 8.199099e-05
5 | 334 | 5954 | 8.138064e-05
5 | 335 | 5955 | 8.178754e-05
5 | 336 | 5956 | 8.199099e-05
5 | 337 | 5957 | 8.239789e-05
5 | 338 | 5958 | 8.138064e-05
5 | 339 | 5959 | 8.056683e-05
5 | 340 | 5960 | 8.158409e-05
5 | 341 | 5961 | 8.117718e-05
5 | 342 | 5962 | 8.178754e-05
5 | 343 | 5963 | 8.117718e-05
5 | 344 | 5964 | 8.138064e-05
5 | 345 | 5965 | 8.138064e-05
5 | 346 | 5966 | 8.036338e-05
5 | 347 | 5967 | 8.097373e-05
5 | 348 | 5968 | 8.097373e-05
5 | 349 | 5969 | 8.015993e-05
5 | 350 | 5970 | 7.975302e-05
5 | 351 | 5971 | 8.015993e-05
5 | 352 | 5972 | 8.056683e-05
5 | 353 | 5973 | 7.934612e-05
5 | 354 | 5974 | 7.975302e-05
5 | 355 | 5975 | 7.934612e-05
5 | 356 | 5976 | 7.934612e-05
5 | 357 | 5977 | 7.934612e-05
5 | 358 | 5978 | 7.893922e-05
5 | 359 | 5979 | 7.995648e-05
5 | 360 | 5980 | 7.975302e-05
5 | 361 | 5981 | 7.893922e-05
5 | 362 | 5982 | 7.853231e-05
5 | 363 | 5983 | 7.893922e-05
5 | 364 | 5984 | 7.914267e-05
5 | 365 | 5985 | 7.934612e-05
5 | 366 | 5986 | 7.914267e-05
5 | 367 | 5987 | 7.832886e-05
5 | 368 | 5988 | 7.893922e-05
5 | 369 | 5989 | 7.873577e-05
5 | 370 | 5990 | 7.751506e-05
5 | 371 | 5991 | 7.670125e-05
5 | 372 | 5992 | 7.771851e-05
5 | 373 | 5993 | 7.832886e-05
5 | 374 | 5994 | 7.853231e-05
5 | 375 | 5995 | 7.792196e-05
5 | 376 | 5996 | 7.853231e-05
5 | 377 | 5997 | 7.853231e-05
5 | 378 | 5998 | 7.710815e-05
5 | 379 | 5999 | 7.73116e-05
5 | 380 | 6000 | 7.812541e-05
5 | 381 | 6001 | 7.710815e-05
5 | 382 | 6002 | 7.710815e-05
5 | 383 | 6003 | 7.73116e-05
5 | 384 | 6004 | 7.812541e-05
5 | 385 | 6005 | 7.710815e-05
5 | 386 | 6006 | 7.771851e-05
5 | 387 | 6007 | 7.812541e-05
5 | 388 | 6008 | 7.609089e-05
5 | 389 | 6009 | 7.609089e-05
5 | 390 | 6010 | 7.588744e-05
5 | 391 | 6011 | 7.629435e-05
5 | 392 | 6012 | 7.568399e-05
5 | 393 | 6013 | 7.548054e-05
5 | 394 | 6014 | 7.548054e-05
5 | 395 | 6015 | 7.487019e-05
5 | 396 | 6016 | 7.568399e-05
5 | 397 | 6017 | 7.425983e-05
5 | 398 | 6018 | 7.466673e-05
5 | 399 | 6019 | 7.466673e-05
5 | 400 | 6020 | 7.425983e-05
5 | 401 | 6021 | 7.385293e-05
5 | 402 | 6022 | 7.283567e-05
5 | 403 | 6023 | 7.303912e-05
5 | 404 | 6024 | 7.405638e-05
5 | 405 | 6025 | 7.466673e-05
5 | 406 | 6026 | 7.405638e-05
5 | 407 | 6027 | 7.385293e-05
5 | 408 | 6028 | 7.303912e-05
5 | 409 | 6029 | 7.324257e-05
5 | 410 | 6030 | 7.425983e-05
5 | 411 | 6031 | 7.385293e-05
5 | 412 | 6032 | 7.344602e-05
5 | 413 | 6033 | 7.405638e-05
5 | 414 | 6034 | 7.344602e-05
5 | 415 | 6035 | 7.344602e-05
5 | 416 | 6036 | 7.303912e-05
5 | 417 | 6037 | 7.283567e-05
5 | 418 | 6038 | 7.344602e-05
5 | 419 | 6039 | 7.303912e-05
5 | 420 | 6040 | 7.222531e-05
5 | 421 | 6041 | 7.324257e-05
5 | 422 | 6042 | 7.263222e-05
5 | 423 | 6043 | 7.263222e-05
5 | 424 | 6044 | 7.222531e-05
5 | 425 | 6045 | 7.283567e-05
5 | 426 | 6046 | 7.344602e-05
5 | 427 | 6047 | 7.344602e-05
5 | 428 | 6048 | 7.344602e-05
5 | 429 | 6049 | 7.283567e-05
5 | 430 | 6050 | 7.303912e-05
5 | 431 | 6051 | 7.344602e-05
5 | 432 | 6052 | 7.344602e-05
5 | 433 | 6053 | 7.344602e-05
5 | 434 | 6054 | 7.344602e-05
5 | 435 | 6055 | 7.324257e-05
5 | 436 | 6056 | 7.344602e-05
5 | 437 | 6057 | 7.222531e-05
5 | 438 | 6058 | 7.303912e-05
5 | 439 | 6059 | 7.303912e-05
5 | 440 | 6060 | 7.385293e-05
5 | 441 | 6061 | 7.263222e-05
5 | 442 | 6062 | 7.303912e-05
5 | 443 | 6063 | 7.263222e-05
5 | 444 | 6064 | 7.222531e-05
5 | 445 | 6065 | 7.202186e-05
5 | 446 | 6066 | 7.242877e-05
5 | 447 | 6067 | 7.364948e-05
5 | 448 | 6068 | 7.283567e-05
5 | 449 | 6069 | 7.242877e-05
5 | 450 | 6070 | 7.263222e-05
5 | 451 | 6071 | 7.263222e-05
5 | 452 | 6072 | 7.202186e-05
5 | 453 | 6073 | 7.263222e-05
5 | 454 | 6074 | 7.263222e-05
5 | 455 | 6075 | 7.202186e-05
5 | 456 | 6076 | 7.242877e-05
5 | 457 | 6077 | 7.222531e-05
5 | 458 | 6078 | 7.181841e-05
5 | 459 | 6079 | 7.283567e-05
5 | 460 | 6080 | 7.242877e-05
5 | 461 | 6081 | 7.303912e-05
5 | 462 | 6082 | 7.202186e-05
5 | 463 | 6083 | 7.161496e-05
5 | 464 | 6084 | 7.161496e-05
5 | 465 | 6085 | 7.222531e-05
5 | 466 | 6086 | 7.181841e-05
5 | 467 | 6087 | 7.222531e-05
5 | 468 | 6088 | 7.222531e-05
5 | 469 | 6089 | 7.222531e-05
5 | 470 | 6090 | 7.181841e-05
5 | 471 | 6091 | 7.161496e-05
5 | 472 | 6092 | 7.141151e-05
5 | 473 | 6093 | 7.181841e-05
5 | 474 | 6094 | 7.161496e-05
5 | 475 | 6095 | 7.181841e-05
5 | 476 | 6096 | 7.181841e-05
5 | 477 | 6097 | 7.222531e-05
5 | 478 | 6098 | 7.222531e-05
5 | 479 | 6099 | 7.141151e-05
5 | 480 | 6100 | 7.161496e-05
5 | 481 | 6101 | 7.181841e-05
5 | 482 | 6102 | 7.120806e-05
5 | 483 | 6103 | 7.120806e-05
5 | 484 | 6104 | 7.120806e-05
5 | 485 | 6105 | 7.120806e-05
5 | 486 | 6106 | 7.161496e-05
5 | 487 | 6107 | 7.141151e-05
5 | 488 | 6108 | 7.100461e-05
5 | 489 | 6109 | 7.181841e-05
5 | 490 | 6110 | 7.161496e-05
5 | 491 | 6111 | 7.039425e-05
5 | 492 | 6112 | 7.080115e-05
5 | 493 | 6113 | 7.100461e-05
5 | 494 | 6114 | 7.120806e-05
5 | 495 | 6115 | 7.080115e-05
5 | 496 | 6116 | 7.161496e-05
5 | 497 | 6117 | 7.120806e-05
5 | 498 | 6118 | 7.141151e-05
5 | 499 | 6119 | 7.120806e-05
5 | 500 | 6120 | 7.039425e-05
5 | 501 | 6121 | 7.202186e-05
5 | 502 | 6122 | 7.181841e-05
5 | 503 | 6123 | 6.97839e-05
5 | 504 | 6124 | 7.01908e-05
5 | 505 | 6125 | 7.120806e-05
5 | 506 | 6126 | 7.080115e-05
5 | 507 | 6127 | 7.080115e-05
5 | 508 | 6128 | 7.01908e-05
5 | 509 | 6129 | 7.01908e-05
5 | 510 | 6130 | 7.100461e-05
5 | 511 | 6131 | 7.080115e-05
5 | 512 | 6132 | 6.97839e-05
5 | 513 | 6133 | 7.161496e-05
5 | 514 | 6134 | 7.120806e-05
5 | 515 | 6135 | 7.100461e-05
5 | 516 | 6136 | 6.998735e-05
5 | 517 | 6137 | 7.01908e-05
5 | 518 | 6138 | 6.97839e-05
5 | 519 | 6139 | 7.039425e-05
5 | 520 | 6140 | 7.080115e-05
5 | 521 | 6141 | 7.141151e-05
5 | 522 | 6142 | 7.120806e-05
5 | 523 | 6143 | 7.100461e-05
5 | 524 | 6144 | 7.039425e-05
5 | 525 | 6145 | 7.05977e-05
5 | 526 | 6146 | 7.01908e-05
5 | 527 | 6147 | 7.161496e-05
5 | 528 | 6148 | 7.100461e-05
5 | 529 | 6149 | 7.120806e-05
5 | 530 | 6150 | 7.141151e-05
5 | 531 | 6151 | 7.080115e-05
5 | 532 | 6152 | 7.080115e-05
5 | 533 | 6153 | 7.080115e-05
5 | 534 | 6154 | 7.080115e-05
5 | 535 | 6155 | 7.05977e-05
5 | 536 | 6156 | 7.161496e-05
5 | 537 | 6157 | 6.998735e-05
5 | 538 | 6158 | 6.97839e-05
5 | 539 | 6159 | 7.039425e-05
5 | 540 | 6160 | 6.937699e-05
5 | 541 | 6161 | 6.998735e-05
5 | 542 | 6162 | 6.97839e-05
5 | 543 | 6163 | 6.958044e-05
5 | 544 | 6164 | 7.080115e-05
5 | 545 | 6165 | 7.120806e-05
5 | 546 | 6166 | 7.080115e-05
5 | 547 | 6167 | 7.080115e-05
5 | 548 | 6168 | 6.998735e-05
5 | 549 | 6169 | 7.01908e-05
5 | 550 | 6170 | 7.161496e-05
5 | 551 | 6171 | 7.01908e-05
5 | 552 | 6172 | 6.97839e-05
5 | 553 | 6173 | 7.039425e-05
5 | 554 | 6174 | 6.958044e-05
5 | 555 | 6175 | 7.039425e-05
5 | 556 | 6176 | 7.080115e-05
5 | 557 | 6177 | 7.120806e-05
5 | 558 | 6178 | 7.100461e-05
5 | 559 | 6179 | 6.998735e-05
5 | 560 | 6180 | 6.97839e-05
5 | 561 | 6181 | 6.937699e-05
5 | 562 | 6182 | 7.039425e-05
5 | 563 | 6183 | 7.080115e-05
5 | 564 | 6184 | 6.917354e-05
5 | 565 | 6185 | 7.039425e-05
5 | 566 | 6186 | 7.039425e-05
5 | 567 | 6187 | 7.080115e-05
5 | 568 | 6188 | 7.05977e-05
5 | 569 | 6189 | 7.05977e-05
5 | 570 | 6190 | 6.937699e-05
5 | 571 | 6191 | 6.958044e-05
5 | 572 | 6192 | 6.998735e-05
5 | 573 | 6193 | 6.958044e-05
5 | 574 | 6194 | 6.998735e-05
5 | 575 | 6195 | 6.937699e-05
5 | 576 | 6196 | 6.958044e-05
5 | 577 | 6197 | 6.937699e-05
5 | 578 | 6198 | 6.97839e-05
5 | 579 | 6199 | 7.01908e-05
5 | 580 | 6200 | 6.97839e-05
5 | 581 | 6201 | 7.01908e-05
5 | 582 | 6202 | 6.937699e-05
5 | 583 | 6203 | 6.897009e-05
5 | 584 | 6204 | 6.958044e-05
5 | 585 | 6205 | 6.876664e-05
5 | 586 | 6206 | 6.998735e-05
5 | 587 | 6207 | 6.97839e-05
5 | 588 | 6208 | 6.958044e-05
5 | 589 | 6209 | 6.958044e-05
5 | 590 | 6210 | 6.97839e-05
5 | 591 | 6211 | 6.958044e-05
5 | 592 | 6212 | 6.917354e-05
5 | 593 | 6213 | 6.856319e-05
5 | 594 | 6214 | 6.937699e-05
5 | 595 | 6215 | 6.958044e-05
5 | 596 | 6216 | 7.01908e-05
5 | 597 | 6217 | 6.97839e-05
5 | 598 | 6218 | 6.897009e-05
5 | 599 | 6219 | 6.917354e-05
5 | 600 | 6220 | 6.937699e-05
5 | 601 | 6221 | 6.876664e-05
5 | 602 | 6222 | 6.897009e-05
5 | 603 | 6223 | 7.01908e-05
5 | 604 | 6224 | 6.937699e-05
5 | 605 | 6225 | 7.080115e-05
5 | 606 | 6226 | 6.97839e-05
5 | 607 | 6227 | 6.897009e-05
5 | 608 | 6228 | 6.937699e-05
5 | 609 | 6229 | 6.97839e-05
5 | 610 | 6230 | 6.958044e-05
5 | 611 | 6231 | 6.876664e-05
5 | 612 | 6232 | 6.937699e-05
5 | 613 | 6233 | 6.897009e-05
5 | 614 | 6234 | 7.039425e-05
5 | 615 | 6235 | 6.937699e-05
5 | 616 | 6236 | 6.897009e-05
5 | 617 | 6237 | 6.876664e-05
5 | 618 | 6238 | 6.856319e-05
5 | 619 | 6239 | 6.856319e-05
5 | 620 | 6240 | 6.917354e-05
5 | 621 | 6241 | 6.917354e-05
5 | 622 | 6242 | 6.897009e-05
5 | 623 | 6243 | 6.876664e-05
5 | 624 | 6244 | 6.917354e-05
5 | 625 | 6245 | 6.856319e-05
5 | 626 | 6246 | 6.835973e-05
5 | 627 | 6247 | 6.876664e-05
5 | 628 | 6248 | 6.856319e-05
5 | 629 | 6249 | 6.815628e-05
5 | 630 | 6250 | 6.815628e-05
5 | 631 | 6251 | 6.795283e-05
5 | 632 | 6252 | 6.897009e-05
5 | 633 | 6253 | 6.917354e-05
5 | 634 | 6254 | 6.937699e-05
5 | 635 | 6255 | 6.958044e-05
5 | 636 | 6256 | 6.937699e-05
5 | 637 | 6257 | 6.958044e-05
5 | 638 | 6258 | 6.815628e-05
5 | 639 | 6259 | 6.897009e-05
5 | 640 | 6260 | 6.958044e-05
5 | 641 | 6261 | 6.815628e-05
5 | 642 | 6262 | 6.856319e-05
5 | 643 | 6263 | 6.958044e-05
5 | 644 | 6264 | 6.917354e-05
5 | 645 | 6265 | 6.917354e-05
5 | 646 | 6266 | 6.815628e-05
5 | 647 | 6267 | 6.774938e-05
5 | 648 | 6268 | 6.835973e-05
5 | 649 | 6269 | 6.897009e-05
5 | 650 | 6270 | 6.795283e-05
5 | 651 | 6271 | 6.815628e-05
5 | 652 | 6272 | 6.815628e-05
5 | 653 | 6273 | 6.937699e-05
5 | 654 | 6274 | 6.774938e-05
5 | 655 | 6275 | 6.835973e-05
5 | 656 | 6276 | 6.754592813e-05
5 | 657 | 6277 | 6.734248e-05
5 | 658 | 6278 | 6.774938e-05
5 | 659 | 6279 | 6.795283e-05
5 | 660 | 6280 | 6.795283e-05
5 | 661 | 6281 | 6.815628e-05
5 | 662 | 6282 | 6.815628e-05
5 | 663 | 6283 | 6.835973e-05
5 | 664 | 6284 | 6.815628e-05
5 | 665 | 6285 | 6.774938e-05
5 | 666 | 6286 | 6.754592813e-05
5 | 667 | 6287 | 6.774938e-05
5 | 668 | 6288 | 6.815628e-05
5 | 669 | 6289 | 6.734248e-05
5 | 670 | 6290 | 6.734248e-05
5 | 671 | 6291 | 6.734248e-05
5 | 672 | 6292 | 6.734248e-05
5 | 673 | 6293 | 6.815628e-05
5 | 674 | 6294 | 6.835973e-05
5 | 675 | 6295 | 6.835973e-05
5 | 676 | 6296 | 6.815628e-05
5 | 677 | 6297 | 6.815628e-05
5 | 678 | 6298 | 6.795283e-05
5 | 679 | 6299 | 6.754592813e-05
5 | 680 | 6300 | 6.713902e-05
5 | 681 | 6301 | 6.795283e-05
5 | 682 | 6302 | 6.856319e-05
5 | 683 | 6303 | 6.917354e-05
5 | 684 | 6304 | 6.734248e-05
5 | 685 | 6305 | 6.713902e-05
5 | 686 | 6306 | 6.734248e-05
5 | 687 | 6307 | 6.734248e-05
5 | 688 | 6308 | 6.734248e-05
5 | 689 | 6309 | 6.693557e-05
5 | 690 | 6310 | 6.734248e-05
5 | 691 | 6311 | 6.734248e-05
5 | 692 | 6312 | 6.754592813e-05
5 | 693 | 6313 | 6.774938e-05
5 | 694 | 6314 | 6.693557e-05
5 | 695 | 6315 | 6.734248e-05
5 | 696 | 6316 | 6.693557e-05
5 | 697 | 6317 | 6.734248e-05
5 | 698 | 6318 | 6.713902e-05
5 | 699 | 6319 | 6.734248e-05
5 | 700 | 6320 | 6.734248e-05
5 | 701 | 6321 | 6.734248e-05
5 | 702 | 6322 | 6.754592813e-05
5 | 703 | 6323 | 6.754592813e-05
5 | 704 | 6324 | 6.754592813e-05
5 | 705 | 6325 | 6.693557e-05
5 | 706 | 6326 | 6.734248e-05
5 | 707 | 6327 | 6.734248e-05
5 | 708 | 6328 | 6.693557e-05
5 | 709 | 6329 | 6.734248e-05
5 | 710 | 6330 | 6.734248e-05
5 | 711 | 6331 | 6.734248e-05
5 | 712 | 6332 | 6.693557e-05
5 | 713 | 6333 | 6.713902e-05
5 | 714 | 6334 | 6.652867e-05
5 | 715 | 6335 | 6.632522e-05
5 | 716 | 6336 | 6.734248e-05
5 | 717 | 6337 | 6.693557e-05
5 | 718 | 6338 | 6.652867e-05
5 | 719 | 6339 | 6.673212e-05
5 | 720 | 6340 | 6.612177e-05
5 | 721 | 6341 | 6.632522e-05
5 | 722 | 6342 | 6.693557e-05
5 | 723 | 6343 | 6.713902e-05
5 | 724 | 6344 | 6.713902e-05
5 | 725 | 6345 | 6.693557e-05
5 | 726 | 6346 | 6.612177e-05
5 | 727 | 6347 | 6.693557e-05
5 | 728 | 6348 | 6.652867e-05
5 | 729 | 6349 | 6.734248e-05
5 | 730 | 6350 | 6.734248e-05
5 | 731 | 6351 | 6.632522e-05
5 | 732 | 6352 | 6.632522e-05
5 | 733 | 6353 | 6.693557e-05
5 | 734 | 6354 | 6.673212e-05
5 | 735 | 6355 | 6.693557e-05
5 | 736 | 6356 | 6.632522e-05
5 | 737 | 6357 | 6.652867e-05
5 | 738 | 6358 | 6.673212e-05
5 | 739 | 6359 | 6.632522e-05
5 | 740 | 6360 | 6.612177e-05
5 | 741 | 6361 | 6.693557e-05
5 | 742 | 6362 | 6.632522e-05
5 | 743 | 6363 | 6.591832e-05
5 | 744 | 6364 | 6.652867e-05
5 | 745 | 6365 | 6.612177e-05
5 | 746 | 6366 | 6.652867e-05
5 | 747 | 6367 | 6.612177e-05
5 | 748 | 6368 | 6.673212e-05
5 | 749 | 6369 | 6.652867e-05
5 | 750 | 6370 | 6.673212e-05
5 | 751 | 6371 | 6.632522e-05
5 | 752 | 6372 | 6.551141e-05
5 | 753 | 6373 | 6.490106e-05
5 | 754 | 6374 | 6.612177e-05
5 | 755 | 6375 | 6.652867e-05
5 | 756 | 6376 | 6.510451e-05
5 | 757 | 6377 | 6.571486e-05
5 | 758 | 6378 | 6.612177e-05
5 | 759 | 6379 | 6.632522e-05
5 | 760 | 6380 | 6.652867e-05
5 | 761 | 6381 | 6.673212e-05
5 | 762 | 6382 | 6.490106e-05
5 | 763 | 6383 | 6.530796e-05
5 | 764 | 6384 | 6.551141e-05
5 | 765 | 6385 | 6.693557e-05
5 | 766 | 6386 | 6.571486e-05
5 | 767 | 6387 | 6.612177e-05
5 | 768 | 6388 | 6.571486e-05
5 | 769 | 6389 | 6.571486e-05
5 | 770 | 6390 | 6.551141e-05
5 | 771 | 6391 | 6.652867e-05
5 | 772 | 6392 | 6.632522e-05
5 | 773 | 6393 | 6.632522e-05
5 | 774 | 6394 | 6.591832e-05
5 | 775 | 6395 | 6.551141e-05
5 | 776 | 6396 | 6.571486e-05
5 | 777 | 6397 | 6.571486e-05
5 | 778 | 6398 | 6.530796e-05
5 | 779 | 6399 | 6.551141e-05
5 | 780 | 6400 | 6.632522e-05
5 | 781 | 6401 | 6.652867e-05
5 | 782 | 6402 | 6.612177e-05
5 | 783 | 6403 | 6.632522e-05
5 | 784 | 6404 | 6.571486e-05
5 | 785 | 6405 | 6.571486e-05
5 | 786 | 6406 | 6.510451e-05
5 | 787 | 6407 | 6.571486e-05
5 | 788 | 6408 | 6.571486e-05
5 | 789 | 6409 | 6.571486e-05
5 | 790 | 6410 | 6.571486e-05
5 | 791 | 6411 | 6.571486e-05
5 | 792 | 6412 | 6.530796e-05
5 | 793 | 6413 | 6.571486e-05
5 | 794 | 6414 | 6.612177e-05
5 | 795 | 6415 | 6.612177e-05
5 | 796 | 6416 | 6.673212e-05
5 | 797 | 6417 | 6.591832e-05
5 | 798 | 6418 | 6.612177e-05
5 | 799 | 6419 | 6.673212e-05
5 | 800 | 6420 | 6.632522e-05
5 | 801 | 6421 | 6.612177e-05
5 | 802 | 6422 | 6.612177e-05
5 | 803 | 6423 | 6.571486e-05
5 | 804 | 6424 | 6.612177e-05
5 | 805 | 6425 | 6.612177e-05
5 | 806 | 6426 | 6.571486e-05
5 | 807 | 6427 | 6.530796e-05
5 | 808 | 6428 | 6.632522e-05
5 | 809 | 6429 | 6.632522e-05
5 | 810 | 6430 | 6.571486e-05
5 | 811 | 6431 | 6.612177e-05
5 | 812 | 6432 | 6.652867e-05
5 | 813 | 6433 | 6.612177e-05
5 | 814 | 6434 | 6.571486e-05
5 | 815 | 6435 | 6.571486e-05
5 | 816 | 6436 | 6.612177e-05
5 | 817 | 6437 | 6.530796e-05
5 | 818 | 6438 | 6.490106e-05
5 | 819 | 6439 | 6.591832e-05
5 | 820 | 6440 | 6.612177e-05
5 | 821 | 6441 | 6.652867e-05
5 | 822 | 6442 | 6.652867e-05
5 | 823 | 6443 | 6.571486e-05
5 | 824 | 6444 | 6.612177e-05
5 | 825 | 6445 | 6.571486e-05
5 | 826 | 6446 | 6.530796e-05
5 | 827 | 6447 | 6.591832e-05
5 | 828 | 6448 | 6.652867e-05
5 | 829 | 6449 | 6.530796e-05
5 | 830 | 6450 | 6.530796e-05
5 | 831 | 6451 | 6.490106e-05
5 | 832 | 6452 | 6.510451e-05
5 | 833 | 6453 | 6.571486e-05
5 | 834 | 6454 | 6.510451e-05
5 | 835 | 6455 | 6.571486e-05
5 | 836 | 6456 | 6.490106e-05
5 | 837 | 6457 | 6.449415e-05
5 | 838 | 6458 | 6.490106e-05
5 | 839 | 6459 | 6.530796e-05
5 | 840 | 6460 | 6.530796e-05
5 | 841 | 6461 | 6.530796e-05
5 | 842 | 6462 | 6.530796e-05
5 | 843 | 6463 | 6.449415e-05
5 | 844 | 6464 | 6.490106e-05
5 | 845 | 6465 | 6.571486e-05
5 | 846 | 6466 | 6.571486e-05
5 | 847 | 6467 | 6.530796e-05
5 | 848 | 6468 | 6.42907e-05
5 | 849 | 6469 | 6.530796e-05
5 | 850 | 6470 | 6.530796e-05
5 | 851 | 6471 | 6.449415e-05
5 | 852 | 6472 | 6.571486e-05
5 | 853 | 6473 | 6.490106e-05
5 | 854 | 6474 | 6.469761e-05
5 | 855 | 6475 | 6.530796e-05
5 | 856 | 6476 | 6.490106e-05
5 | 857 | 6477 | 6.571486e-05
5 | 858 | 6478 | 6.42907e-05
5 | 859 | 6479 | 6.449415e-05
5 | 860 | 6480 | 6.571486e-05
5 | 861 | 6481 | 6.490106e-05
5 | 862 | 6482 | 6.571486e-05
5 | 863 | 6483 | 6.490106e-05
5 | 864 | 6484 | 6.530796e-05
5 | 865 | 6485 | 6.490106e-05
5 | 866 | 6486 | 6.490106e-05
5 | 867 | 6487 | 6.42907e-05
5 | 868 | 6488 | 6.449415e-05
5 | 869 | 6489 | 6.490106e-05
5 | 870 | 6490 | 6.469761e-05
5 | 871 | 6491 | 6.490106e-05
5 | 872 | 6492 | 6.490106e-05
5 | 873 | 6493 | 6.42907e-05
5 | 874 | 6494 | 6.38838e-05
5 | 875 | 6495 | 6.449415e-05
5 | 876 | 6496 | 6.38838e-05
5 | 877 | 6497 | 6.42907e-05
5 | 878 | 6498 | 6.42907e-05
5 | 879 | 6499 | 6.449415e-05
5 | 880 | 6500 | 6.42907e-05
5 | 881 | 6501 | 6.38838e-05
5 | 882 | 6502 | 6.510451e-05
5 | 883 | 6503 | 6.449415e-05
5 | 884 | 6504 | 6.530796e-05
5 | 885 | 6505 | 6.449415e-05
5 | 886 | 6506 | 6.530796e-05
5 | 887 | 6507 | 6.469761e-05
5 | 888 | 6508 | 6.449415e-05
5 | 889 | 6509 | 6.42907e-05
5 | 890 | 6510 | 6.38838e-05
5 | 891 | 6511 | 6.38838e-05
5 | 892 | 6512 | 6.38838e-05
5 | 893 | 6513 | 6.34769e-05
5 | 894 | 6514 | 6.38838e-05
5 | 895 | 6515 | 6.34769e-05
5 | 896 | 6516 | 6.306999e-05
5 | 897 | 6517 | 6.38838e-05
5 | 898 | 6518 | 6.38838e-05
5 | 899 | 6519 | 6.490106e-05
5 | 900 | 6520 | 6.469761e-05
5 | 901 | 6521 | 6.38838e-05
5 | 902 | 6522 | 6.449415e-05
5 | 903 | 6523 | 6.469761e-05
5 | 904 | 6524 | 6.408725e-05
5 | 905 | 6525 | 6.34769e-05
5 | 906 | 6526 | 6.449415e-05
5 | 907 | 6527 | 6.469761e-05
5 | 908 | 6528 | 6.510451e-05
5 | 909 | 6529 | 6.449415e-05
5 | 910 | 6530 | 6.469761e-05
5 | 911 | 6531 | 6.449415e-05
5 | 912 | 6532 | 6.38838e-05
5 | 913 | 6533 | 6.449415e-05
5 | 914 | 6534 | 6.530796e-05
5 | 915 | 6535 | 6.449415e-05
5 | 916 | 6536 | 6.490106e-05
5 | 917 | 6537 | 6.490106e-05
5 | 918 | 6538 | 6.490106e-05
5 | 919 | 6539 | 6.42907e-05
5 | 920 | 6540 | 6.469761e-05
5 | 921 | 6541 | 6.38838e-05
5 | 922 | 6542 | 6.38838e-05
5 | 923 | 6543 | 6.408725e-05
5 | 924 | 6544 | 6.449415e-05
5 | 925 | 6545 | 6.38838e-05
5 | 926 | 6546 | 6.469761e-05
5 | 927 | 6547 | 6.42907e-05
5 | 928 | 6548 | 6.530796e-05
5 | 929 | 6549 | 6.490106e-05
5 | 930 | 6550 | 6.510451e-05
5 | 931 | 6551 | 6.510451e-05
5 | 932 | 6552 | 6.490106e-05
5 | 933 | 6553 | 6.449415e-05
5 | 934 | 6554 | 6.449415e-05
5 | 935 | 6555 | 6.38838e-05
5 | 936 | 6556 | 6.34769e-05
5 | 937 | 6557 | 6.327344e-05
5 | 938 | 6558 | 6.42907e-05
5 | 939 | 6559 | 6.449415e-05
5 | 940 | 6560 | 6.34769e-05
5 | 941 | 6561 | 6.449415e-05
5 | 942 | 6562 | 6.408725e-05
5 | 943 | 6563 | 6.490106e-05
5 | 944 | 6564 | 6.408725e-05
5 | 945 | 6565 | 6.408725e-05
5 | 946 | 6566 | 6.408725e-05
5 | 947 | 6567 | 6.449415e-05
5 | 948 | 6568 | 6.469761e-05
5 | 949 | 6569 | 6.38838e-05
5 | 950 | 6570 | 6.38838e-05
5 | 951 | 6571 | 6.34769e-05
5 | 952 | 6572 | 6.38838e-05
5 | 953 | 6573 | 6.34769e-05
5 | 954 | 6574 | 6.408725e-05
5 | 955 | 6575 | 6.368035e-05
5 | 956 | 6576 | 6.34769e-05
5 | 957 | 6577 | 6.34769e-05
5 | 958 | 6578 | 6.38838e-05
5 | 959 | 6579 | 6.449415e-05
5 | 960 | 6580 | 6.38838e-05
5 | 961 | 6581 | 6.38838e-05
5 | 962 | 6582 | 6.368035e-05
5 | 963 | 6583 | 6.38838e-05
5 | 964 | 6584 | 6.34769e-05
5 | 965 | 6585 | 6.38838e-05
5 | 966 | 6586 | 6.408725e-05
5 | 967 | 6587 | 6.38838e-05
5 | 968 | 6588 | 6.38838e-05
5 | 969 | 6589 | 6.490106e-05
5 | 970 | 6590 | 6.368035e-05
5 | 971 | 6591 | 6.306999e-05
5 | 972 | 6592 | 6.408725e-05
5 | 973 | 6593 | 6.34769e-05
5 | 974 | 6594 | 6.490106e-05
5 | 975 | 6595 | 6.408725e-05
5 | 976 | 6596 | 6.42907e-05
5 | 977 | 6597 | 6.449415e-05
5 | 978 | 6598 | 6.469761e-05
5 | 979 | 6599 | 6.408725e-05
5 | 980 | 6600 | 6.449415e-05
5 | 981 | 6601 | 6.34769e-05
5 | 982 | 6602 | 6.38838e-05
5 | 983 | 6603 | 6.34769e-05
5 | 984 | 6604 | 6.306999e-05
5 | 985 | 6605 | 6.266309e-05
5 | 986 | 6606 | 6.368035e-05
5 | 987 | 6607 | 6.38838e-05
5 | 988 | 6608 | 6.408725e-05
5 | 989 | 6609 | 6.38838e-05
5 | 990 | 6610 | 6.34769e-05
5 | 991 | 6611 | 6.327344e-05
5 | 992 | 6612 | 6.245964e-05
5 | 993 | 6613 | 6.368035e-05
5 | 994 | 6614 | 6.408725e-05
5 | 995 | 6615 | 6.38838e-05
5 | 996 | 6616 | 6.38838e-05
5 | 997 | 6617 | 6.368035e-05
5 | 998 | 6618 | 6.408725e-05
5 | 999 | 6619 | 6.449415e-05
5 | 1000 | 6620 | 6.449415e-05
5 | 1001 | 6621 | 6.38838e-05
5 | 1002 | 6622 | 6.408725e-05
5 | 1003 | 6623 | 6.327344e-05
5 | 1004 | 6624 | 6.38838e-05
5 | 1005 | 6625 | 6.408725e-05
5 | 1006 | 6626 | 6.449415e-05
5 | 1007 | 6627 | 6.42907e-05
5 | 1008 | 6628 | 6.38838e-05
5 | 1009 | 6629 | 6.368035e-05
5 | 1010 | 6630 | 6.38838e-05
5 | 1011 | 6631 | 6.469761e-05
5 | 1012 | 6632 | 6.42907e-05
5 | 1013 | 6633 | 6.327344e-05
5 | 1014 | 6634 | 6.449415e-05
5 | 1015 | 6635 | 6.490106e-05
5 | 1016 | 6636 | 6.42907e-05
5 | 1017 | 6637 | 6.449415e-05
5 | 1018 | 6638 | 6.490106e-05
5 | 1019 | 6639 | 6.38838e-05
5 | 1020 | 6640 | 6.42907e-05
5 | 1021 | 6641 | 6.38838e-05
5 | 1022 | 6642 | 6.38838e-05
5 | 1023 | 6643 | 6.38838e-05
5 | 1024 | 6644 | 6.38838e-05
5 | 1025 | 6645 | 6.449415e-05
5 | 1026 | 6646 | 6.42907e-05
5 | 1027 | 6647 | 6.42907e-05
5 | 1028 | 6648 | 6.469761e-05
5 | 1029 | 6649 | 6.42907e-05
5 | 1030 | 6650 | 6.551141e-05
5 | 1031 | 6651 | 6.449415e-05
5 | 1032 | 6652 | 6.38838e-05
5 | 1033 | 6653 | 6.42907e-05
5 | 1034 | 6654 | 6.38838e-05
5 | 1035 | 6655 | 6.42907e-05
5 | 1036 | 6656 | 6.38838e-05
5 | 1037 | 6657 | 6.490106e-05
5 | 1038 | 6658 | 6.490106e-05
5 | 1039 | 6659 | 6.490106e-05
5 | 1040 | 6660 | 6.408725e-05
5 | 1041 | 6661 | 6.34769e-05
5 | 1042 | 6662 | 6.38838e-05
5 | 1043 | 6663 | 6.34769e-05
5 | 1044 | 6664 | 6.449415e-05
5 | 1045 | 6665 | 6.42907e-05
5 | 1046 | 6666 | 6.34769e-05
5 | 1047 | 6667 | 6.449415e-05
5 | 1048 | 6668 | 6.469761e-05
5 | 1049 | 6669 | 6.449415e-05
5 | 1050 | 6670 | 6.449415e-05
5 | 1051 | 6671 | 6.42907e-05
5 | 1052 | 6672 | 6.38838e-05
5 | 1053 | 6673 | 6.490106e-05
5 | 1054 | 6674 | 6.42907e-05
5 | 1055 | 6675 | 6.490106e-05
5 | 1056 | 6676 | 6.38838e-05
5 | 1057 | 6677 | 6.42907e-05
5 | 1058 | 6678 | 6.368035e-05
5 | 1059 | 6679 | 6.38838e-05
5 | 1060 | 6680 | 6.42907e-05
5 | 1061 | 6681 | 6.306999e-05
5 | 1062 | 6682 | 6.266309e-05
5 | 1063 | 6683 | 6.34769e-05
5 | 1064 | 6684 | 6.38838e-05
5 | 1065 | 6685 | 6.34769e-05
5 | 1066 | 6686 | 6.42907e-05
5 | 1067 | 6687 | 6.42907e-05
5 | 1068 | 6688 | 6.34769e-05
5 | 1069 | 6689 | 6.34769e-05
5 | 1070 | 6690 | 6.449415e-05
5 | 1071 | 6691 | 6.38838e-05
5 | 1072 | 6692 | 6.449415e-05
5 | 1073 | 6693 | 6.306999e-05
5 | 1074 | 6694 | 6.34769e-05
5 | 1075 | 6695 | 6.38838e-05
5 | 1076 | 6696 | 6.368035e-05
5 | 1077 | 6697 | 6.327344e-05
5 | 1078 | 6698 | 6.368035e-05
5 | 1079 | 6699 | 6.368035e-05
5 | 1080 | 6700 | 6.38838e-05
5 | 1081 | 6701 | 6.34769e-05
5 | 1082 | 6702 | 6.38838e-05
5 | 1083 | 6703 | 6.34769e-05
5 | 1084 | 6704 | 6.306999e-05
5 | 1085 | 6705 | 6.368035e-05
5 | 1086 | 6706 | 6.38838e-05
5 | 1087 | 6707 | 6.42907e-05
5 | 1088 | 6708 | 6.38838e-05
5 | 1089 | 6709 | 6.38838e-05
5 | 1090 | 6710 | 6.408725e-05
5 | 1091 | 6711 | 6.34769e-05
5 | 1092 | 6712 | 6.38838e-05
5 | 1093 | 6713 | 6.306999e-05
5 | 1094 | 6714 | 6.306999e-05
5 | 1095 | 6715 | 6.327344e-05
5 | 1096 | 6716 | 6.34769e-05
5 | 1097 | 6717 | 6.327344e-05
5 | 1098 | 6718 | 6.34769e-05
5 | 1099 | 6719 | 6.368035e-05
5 | 1100 | 6720 | 6.306999e-05
5 | 1101 | 6721 | 6.266309e-05
5 | 1102 | 6722 | 6.306999e-05
5 | 1103 | 6723 | 6.266309e-05
5 | 1104 | 6724 | 6.245964e-05
5 | 1105 | 6725 | 6.184928e-05
5 | 1106 | 6726 | 6.245964e-05
5 | 1107 | 6727 | 6.266309e-05
5 | 1108 | 6728 | 6.34769e-05
5 | 1109 | 6729 | 6.266309e-05
5 | 1110 | 6730 | 6.306999e-05
5 | 1111 | 6731 | 6.266309e-05
5 | 1112 | 6732 | 6.286654e-05
5 | 1113 | 6733 | 6.34769e-05
5 | 1114 | 6734 | 6.327344e-05
5 | 1115 | 6735 | 6.184928e-05
5 | 1116 | 6736 | 6.34769e-05
5 | 1117 | 6737 | 6.368035e-05
5 | 1118 | 6738 | 6.164583e-05
5 | 1119 | 6739 | 6.225619e-05
5 | 1120 | 6740 | 6.245964e-05
5 | 1121 | 6741 | 6.306999e-05
5 | 1122 | 6742 | 6.42907e-05
5 | 1123 | 6743 | 6.327344e-05
5 | 1124 | 6744 | 6.286654e-05
5 | 1125 | 6745 | 6.306999e-05
5 | 1126 | 6746 | 6.266309e-05
5 | 1127 | 6747 | 6.266309e-05
5 | 1128 | 6748 | 6.205274e-05
5 | 1129 | 6749 | 6.306999e-05
5 | 1130 | 6750 | 6.34769e-05
5 | 1131 | 6751 | 6.368035e-05
5 | 1132 | 6752 | 6.368035e-05
5 | 1133 | 6753 | 6.266309e-05
5 | 1134 | 6754 | 6.306999e-05
5 | 1135 | 6755 | 6.266309e-05
5 | 1136 | 6756 | 6.266309e-05
5 | 1137 | 6757 | 6.306999e-05
5 | 1138 | 6758 | 6.34769e-05
5 | 1139 | 6759 | 6.327344e-05
5 | 1140 | 6760 | 6.38838e-05
5 | 1141 | 6761 | 6.34769e-05
5 | 1142 | 6762 | 6.266309e-05
5 | 1143 | 6763 | 6.266309e-05
5 | 1144 | 6764 | 6.306999e-05
5 | 1145 | 6765 | 6.34769e-05
5 | 1146 | 6766 | 6.38838e-05
5 | 1147 | 6767 | 6.34769e-05
5 | 1148 | 6768 | 6.266309e-05
5 | 1149 | 6769 | 6.327344e-05
5 | 1150 | 6770 | 6.34769e-05
5 | 1151 | 6771 | 6.266309e-05
5 | 1152 | 6772 | 6.34769e-05
5 | 1153 | 6773 | 6.306999e-05
5 | 1154 | 6774 | 6.34769e-05
5 | 1155 | 6775 | 6.368035e-05
5 | 1156 | 6776 | 6.34769e-05
5 | 1157 | 6777 | 6.266309e-05
5 | 1158 | 6778 | 6.266309e-05
5 | 1159 | 6779 | 6.205274e-05
5 | 1160 | 6780 | 6.286654e-05
5 | 1161 | 6781 | 6.266309e-05
5 | 1162 | 6782 | 6.327344e-05
5 | 1163 | 6783 | 6.306999e-05
5 | 1164 | 6784 | 6.327344e-05
5 | 1165 | 6785 | 6.286654e-05
5 | 1166 | 6786 | 6.266309e-05
5 | 1167 | 6787 | 6.306999e-05
5 | 1168 | 6788 | 6.34769e-05
5 | 1169 | 6789 | 6.34769e-05
5 | 1170 | 6790 | 6.327344e-05
5 | 1171 | 6791 | 6.225619e-05
5 | 1172 | 6792 | 6.306999e-05
5 | 1173 | 6793 | 6.469761e-05
5 | 1174 | 6794 | 6.368035e-05
5 | 1175 | 6795 | 6.266309e-05
5 | 1176 | 6796 | 6.245964e-05
5 | 1177 | 6797 | 6.245964e-05
5 | 1178 | 6798 | 6.266309e-05
5 | 1179 | 6799 | 6.184928e-05
5 | 1180 | 6800 | 6.266309e-05
5 | 1181 | 6801 | 6.225619e-05
5 | 1182 | 6802 | 6.266309e-05
5 | 1183 | 6803 | 6.225619e-05
5 | 1184 | 6804 | 6.245964e-05
5 | 1185 | 6805 | 6.205274e-05
5 | 1186 | 6806 | 6.225619e-05
5 | 1187 | 6807 | 6.306999e-05
5 | 1188 | 6808 | 6.245964e-05
5 | 1189 | 6809 | 6.266309e-05
5 | 1190 | 6810 | 6.34769e-05
5 | 1191 | 6811 | 6.306999e-05
5 | 1192 | 6812 | 6.266309e-05
5 | 1193 | 6813 | 6.286654e-05
5 | 1194 | 6814 | 6.245964e-05
5 | 1195 | 6815 | 6.266309e-05
5 | 1196 | 6816 | 6.266309e-05
5 | 1197 | 6817 | 6.266309e-05
5 | 1198 | 6818 | 6.306999e-05
5 | 1199 | 6819 | 6.225619e-05
5 | 1200 | 6820 | 6.225619e-05
5 | 1201 | 6821 | 6.225619e-05
5 | 1202 | 6822 | 6.225619e-05
5 | 1203 | 6823 | 6.225619e-05
5 | 1204 | 6824 | 6.306999e-05
5 | 1205 | 6825 | 6.266309e-05
5 | 1206 | 6826 | 6.164583e-05
5 | 1207 | 6827 | 6.184928e-05
5 | 1208 | 6828 | 6.245964e-05
5 | 1209 | 6829 | 6.225619e-05
5 | 1210 | 6830 | 6.266309e-05
5 | 1211 | 6831 | 6.245964e-05
5 | 1212 | 6832 | 6.144238e-05
5 | 1213 | 6833 | 6.184928e-05
5 | 1214 | 6834 | 6.286654e-05
5 | 1215 | 6835 | 6.225619e-05
5 | 1216 | 6836 | 6.164583e-05
5 | 1217 | 6837 | 6.184928e-05
5 | 1218 | 6838 | 6.184928e-05
5 | 1219 | 6839 | 6.225619e-05
5 | 1220 | 6840 | 6.144238e-05
5 | 1221 | 6841 | 6.144238e-05
5 | 1222 | 6842 | 6.144238e-05
5 | 1223 | 6843 | 6.184928e-05
5 | 1224 | 6844 | 6.144238e-05
5 | 1225 | 6845 | 6.225619e-05
5 | 1226 | 6846 | 6.245964e-05
5 | 1227 | 6847 | 6.245964e-05
5 | 1228 | 6848 | 6.123893e-05
5 | 1229 | 6849 | 6.184928e-05
5 | 1230 | 6850 | 6.103548e-05
5 | 1231 | 6851 | 6.164583e-05
5 | 1232 | 6852 | 6.103548e-05
5 | 1233 | 6853 | 6.225619e-05
5 | 1234 | 6854 | 6.225619e-05
5 | 1235 | 6855 | 6.184928e-05
5 | 1236 | 6856 | 6.144238e-05
5 | 1237 | 6857 | 6.184928e-05
5 | 1238 | 6858 | 6.184928e-05
5 | 1239 | 6859 | 6.184928e-05
5 | 1240 | 6860 | 6.225619e-05
5 | 1241 | 6861 | 6.184928e-05
5 | 1242 | 6862 | 6.225619e-05
5 | 1243 | 6863 | 6.205274e-05
5 | 1244 | 6864 | 6.245964e-05
5 | 1245 | 6865 | 6.266309e-05
5 | 1246 | 6866 | 6.164583e-05
5 | 1247 | 6867 | 6.245964e-05
5 | 1248 | 6868 | 6.225619e-05
5 | 1249 | 6869 | 6.184928e-05
5 | 1250 | 6870 | 6.245964e-05
5 | 1251 | 6871 | 6.164583e-05
5 | 1252 | 6872 | 6.225619e-05
5 | 1253 | 6873 | 6.225619e-05
5 | 1254 | 6874 | 6.103548e-05
5 | 1255 | 6875 | 6.184928e-05
5 | 1256 | 6876 | 6.184928e-05
5 | 1257 | 6877 | 6.184928e-05
5 | 1258 | 6878 | 6.184928e-05
5 | 1259 | 6879 | 6.184928e-05
5 | 1260 | 6880 | 6.184928e-05
5 | 1261 | 6881 | 6.225619e-05
5 | 1262 | 6882 | 6.205274e-05
5 | 1263 | 6883 | 6.144238e-05
5 | 1264 | 6884 | 6.164583e-05
5 | 1265 | 6885 | 6.245964e-05
5 | 1266 | 6886 | 6.327344e-05
5 | 1267 | 6887 | 6.205274e-05
5 | 1268 | 6888 | 6.144238e-05
5 | 1269 | 6889 | 6.205274e-05
5 | 1270 | 6890 | 6.225619e-05
5 | 1271 | 6891 | 6.225619e-05
5 | 1272 | 6892 | 6.225619e-05
5 | 1273 | 6893 | 6.286654e-05
5 | 1274 | 6894 | 6.266309e-05
5 | 1275 | 6895 | 6.306999e-05
5 | 1276 | 6896 | 6.225619e-05
5 | 1277 | 6897 | 6.245964e-05
5 | 1278 | 6898 | 6.225619e-05
5 | 1279 | 6899 | 6.225619e-05
5 | 1280 | 6900 | 6.266309e-05
5 | 1281 | 6901 | 6.245964e-05
5 | 1282 | 6902 | 6.286654e-05
5 | 1283 | 6903 | 6.184928e-05
5 | 1284 | 6904 | 6.266309e-05
5 | 1285 | 6905 | 6.144238e-05
5 | 1286 | 6906 | 6.184928e-05
5 | 1287 | 6907 | 6.184928e-05
5 | 1288 | 6908 | 6.205274e-05
5 | 1289 | 6909 | 6.205274e-05
5 | 1290 | 6910 | 6.225619e-05
5 | 1291 | 6911 | 6.184928e-05
5 | 1292 | 6912 | 6.266309e-05
5 | 1293 | 6913 | 6.327344e-05
5 | 1294 | 6914 | 6.225619e-05
5 | 1295 | 6915 | 6.144238e-05
5 | 1296 | 6916 | 6.225619e-05
5 | 1297 | 6917 | 6.225619e-05
5 | 1298 | 6918 | 6.34769e-05
5 | 1299 | 6919 | 6.286654e-05
5 | 1300 | 6920 | 6.266309e-05
5 | 1301 | 6921 | 6.306999e-05
5 | 1302 | 6922 | 6.205274e-05
5 | 1303 | 6923 | 6.266309e-05
5 | 1304 | 6924 | 6.286654e-05
5 | 1305 | 6925 | 6.266309e-05
5 | 1306 | 6926 | 6.266309e-05
5 | 1307 | 6927 | 6.225619e-05
5 | 1308 | 6928 | 6.184928e-05
5 | 1309 | 6929 | 6.225619e-05
5 | 1310 | 6930 | 6.266309e-05
5 | 1311 | 6931 | 6.205274e-05
5 | 1312 | 6932 | 6.205274e-05
5 | 1313 | 6933 | 6.164583e-05
5 | 1314 | 6934 | 6.123893e-05
5 | 1315 | 6935 | 6.225619e-05
5 | 1316 | 6936 | 6.225619e-05
5 | 1317 | 6937 | 6.184928e-05
5 | 1318 | 6938 | 6.205274e-05
5 | 1319 | 6939 | 6.306999e-05
5 | 1320 | 6940 | 6.245964e-05
5 | 1321 | 6941 | 6.266309e-05
5 | 1322 | 6942 | 6.225619e-05
5 | 1323 | 6943 | 6.266309e-05
5 | 1324 | 6944 | 6.266309e-05
5 | 1325 | 6945 | 6.245964e-05
5 | 1326 | 6946 | 6.225619e-05
5 | 1327 | 6947 | 6.266309e-05
5 | 1328 | 6948 | 6.266309e-05
5 | 1329 | 6949 | 6.266309e-05
5 | 1330 | 6950 | 6.225619e-05
5 | 1331 | 6951 | 6.306999e-05
5 | 1332 | 6952 | 6.266309e-05
5 | 1333 | 6953 | 6.123893e-05
5 | 1334 | 6954 | 6.225619e-05
5 | 1335 | 6955 | 6.205274e-05
5 | 1336 | 6956 | 6.266309e-05
5 | 1337 | 6957 | 6.205274e-05
5 | 1338 | 6958 | 6.286654e-05
5 | 1339 | 6959 | 6.306999e-05
5 | 1340 | 6960 | 6.266309e-05
5 | 1341 | 6961 | 6.245964e-05
5 | 1342 | 6962 | 6.184928e-05
5 | 1343 | 6963 | 6.184928e-05
5 | 1344 | 6964 | 6.38838e-05
5 | 1345 | 6965 | 6.266309e-05
5 | 1346 | 6966 | 6.306999e-05
5 | 1347 | 6967 | 6.266309e-05
5 | 1348 | 6968 | 6.306999e-05
5 | 1349 | 6969 | 6.225619e-05
5 | 1350 | 6970 | 6.306999e-05
5 | 1351 | 6971 | 6.286654e-05
5 | 1352 | 6972 | 6.225619e-05
5 | 1353 | 6973 | 6.266309e-05
5 | 1354 | 6974 | 6.327344e-05
5 | 1355 | 6975 | 6.34769e-05
5 | 1356 | 6976 | 6.225619e-05
5 | 1357 | 6977 | 6.266309e-05
5 | 1358 | 6978 | 6.306999e-05
5 | 1359 | 6979 | 6.266309e-05
5 | 1360 | 6980 | 6.306999e-05
5 | 1361 | 6981 | 6.34769e-05
5 | 1362 | 6982 | 6.306999e-05
5 | 1363 | 6983 | 6.266309e-05
5 | 1364 | 6984 | 6.184928e-05
5 | 1365 | 6985 | 6.205274e-05
5 | 1366 | 6986 | 6.306999e-05
5 | 1367 | 6987 | 6.306999e-05
5 | 1368 | 6988 | 6.306999e-05
5 | 1369 | 6989 | 6.184928e-05
5 | 1370 | 6990 | 6.245964e-05
5 | 1371 | 6991 | 6.306999e-05
5 | 1372 | 6992 | 6.245964e-05
5 | 1373 | 6993 | 6.164583e-05
5 | 1374 | 6994 | 6.266309e-05
5 | 1375 | 6995 | 6.34769e-05
5 | 1376 | 6996 | 6.34769e-05
5 | 1377 | 6997 | 6.306999e-05
5 | 1378 | 6998 | 6.184928e-05
5 | 1379 | 6999 | 6.245964e-05
5 | 1380 | 7000 | 6.266309e-05
5 | 1381 | 7001 | 6.306999e-05
5 | 1382 | 7002 | 6.306999e-05
5 | 1383 | 7003 | 6.306999e-05
5 | 1384 | 7004 | 6.327344e-05
5 | 1385 | 7005 | 6.327344e-05
5 | 1386 | 7006 | 6.306999e-05
5 | 1387 | 7007 | 6.286654e-05
5 | 1388 | 7008 | 6.266309e-05
5 | 1389 | 7009 | 6.286654e-05
5 | 1390 | 7010 | 6.306999e-05
5 | 1391 | 7011 | 6.306999e-05
5 | 1392 | 7012 | 6.38838e-05
5 | 1393 | 7013 | 6.306999e-05
5 | 1394 | 7014 | 6.368035e-05
5 | 1395 | 7015 | 6.34769e-05
5 | 1396 | 7016 | 6.38838e-05
5 | 1397 | 7017 | 6.42907e-05
5 | 1398 | 7018 | 6.306999e-05
5 | 1399 | 7019 | 6.327344e-05
5 | 1400 | 7020 | 6.368035e-05
5 | 1401 | 7021 | 6.38838e-05
5 | 1402 | 7022 | 6.38838e-05
5 | 1403 | 7023 | 6.38838e-05
5 | 1404 | 7024 | 6.449415e-05
5 | 1405 | 7025 | 6.408725e-05
5 | 1406 | 7026 | 6.368035e-05
5 | 1407 | 7027 | 6.38838e-05
5 | 1408 | 7028 | 6.34769e-05
5 | 1409 | 7029 | 6.368035e-05
5 | 1410 | 7030 | 6.38838e-05
5 | 1411 | 7031 | 6.42907e-05
5 | 1412 | 7032 | 6.34769e-05
5 | 1413 | 7033 | 6.368035e-05
5 | 1414 | 7034 | 6.327344e-05
5 | 1415 | 7035 | 6.34769e-05
5 | 1416 | 7036 | 6.38838e-05
5 | 1417 | 7037 | 6.306999e-05
5 | 1418 | 7038 | 6.266309e-05
5 | 1419 | 7039 | 6.306999e-05
5 | 1420 | 7040 | 6.34769e-05
5 | 1421 | 7041 | 6.34769e-05
5 | 1422 | 7042 | 6.225619e-05
5 | 1423 | 7043 | 6.266309e-05
5 | 1424 | 7044 | 6.266309e-05
5 | 1425 | 7045 | 6.266309e-05
5 | 1426 | 7046 | 6.184928e-05
5 | 1427 | 7047 | 6.266309e-05
5 | 1428 | 7048 | 6.205274e-05
5 | 1429 | 7049 | 6.266309e-05
5 | 1430 | 7050 | 6.286654e-05
5 | 1431 | 7051 | 6.286654e-05
5 | 1432 | 7052 | 6.225619e-05
5 | 1433 | 7053 | 6.245964e-05
5 | 1434 | 7054 | 6.286654e-05
5 | 1435 | 7055 | 6.266309e-05
5 | 1436 | 7056 | 6.225619e-05
5 | 1437 | 7057 | 6.286654e-05
5 | 1438 | 7058 | 6.286654e-05
5 | 1439 | 7059 | 6.266309e-05
5 | 1440 | 7060 | 6.225619e-05
5 | 1441 | 7061 | 6.245964e-05
5 | 1442 | 7062 | 6.266309e-05
5 | 1443 | 7063 | 6.225619e-05
5 | 1444 | 7064 | 6.266309e-05
5 | 1445 | 7065 | 6.225619e-05
5 | 1446 | 7066 | 6.184928e-05
5 | 1447 | 7067 | 6.225619e-05
5 | 1448 | 7068 | 6.225619e-05
5 | 1449 | 7069 | 6.164583e-05
5 | 1450 | 7070 | 6.225619e-05
5 | 1451 | 7071 | 6.225619e-05
5 | 1452 | 7072 | 6.266309e-05
5 | 1453 | 7073 | 6.245964e-05
5 | 1454 | 7074 | 6.144238e-05
5 | 1455 | 7075 | 6.245964e-05
5 | 1456 | 7076 | 6.184928e-05
5 | 1457 | 7077 | 6.164583e-05
5 | 1458 | 7078 | 6.184928e-05
5 | 1459 | 7079 | 6.225619e-05
5 | 1460 | 7080 | 6.205274e-05
5 | 1461 | 7081 | 6.225619e-05
5 | 1462 | 7082 | 6.225619e-05
5 | 1463 | 7083 | 6.225619e-05
5 | 1464 | 7084 | 6.225619e-05
5 | 1465 | 7085 | 6.225619e-05
5 | 1466 | 7086 | 6.245964e-05
5 | 1467 | 7087 | 6.266309e-05
5 | 1468 | 7088 | 6.245964e-05
5 | 1469 | 7089 | 6.225619e-05
5 | 1470 | 7090 | 6.266309e-05
5 | 1471 | 7091 | 6.225619e-05
5 | 1472 | 7092 | 6.205274e-05
5 | 1473 | 7093 | 6.266309e-05
5 | 1474 | 7094 | 6.266309e-05
5 | 1475 | 7095 | 6.245964e-05
5 | 1476 | 7096 | 6.306999e-05
5 | 1477 | 7097 | 6.306999e-05
5 | 1478 | 7098 | 6.225619e-05
5 | 1479 | 7099 | 6.184928e-05
5 | 1480 | 7100 | 6.205274e-05
5 | 1481 | 7101 | 6.205274e-05
5 | 1482 | 7102 | 6.205274e-05
5 | 1483 | 7103 | 6.225619e-05
5 | 1484 | 7104 | 6.225619e-05
5 | 1485 | 7105 | 6.266309e-05
5 | 1486 | 7106 | 6.205274e-05
5 | 1487 | 7107 | 6.164583e-05
5 | 1488 | 7108 | 6.164583e-05
5 | 1489 | 7109 | 6.327344e-05
5 | 1490 | 7110 | 6.266309e-05
5 | 1491 | 7111 | 6.225619e-05
5 | 1492 | 7112 | 6.225619e-05
5 | 1493 | 7113 | 6.266309e-05
5 | 1494 | 7114 | 6.327344e-05
5 | 1495 | 7115 | 6.306999e-05
5 | 1496 | 7116 | 6.266309e-05
5 | 1497 | 7117 | 6.164583e-05
5 | 1498 | 7118 | 6.184928e-05
5 | 1499 | 7119 | 6.144238e-05
5 | 1500 | 7120 | 6.266309e-05
5 | 1501 | 7121 | 6.164583e-05
5 | 1502 | 7122 | 6.266309e-05
5 | 1503 | 7123 | 6.225619e-05
5 | 1504 | 7124 | 6.164583e-05
5 | 1505 | 7125 | 6.245964e-05
5 | 1506 | 7126 | 6.286654e-05
5 | 1507 | 7127 | 6.266309e-05
5 | 1508 | 7128 | 6.205274e-05
5 | 1509 | 7129 | 6.164583e-05
5 | 1510 | 7130 | 6.245964e-05
5 | 1511 | 7131 | 6.266309e-05
5 | 1512 | 7132 | 6.306999e-05
5 | 1513 | 7133 | 6.306999e-05
5 | 1514 | 7134 | 6.306999e-05
5 | 1515 | 7135 | 6.225619e-05
5 | 1516 | 7136 | 6.225619e-05
5 | 1517 | 7137 | 6.286654e-05
5 | 1518 | 7138 | 6.225619e-05
5 | 1519 | 7139 | 6.225619e-05
5 | 1520 | 7140 | 6.184928e-05
5 | 1521 | 7141 | 6.225619e-05
5 | 1522 | 7142 | 6.286654e-05
5 | 1523 | 7143 | 6.184928e-05
5 | 1524 | 7144 | 6.245964e-05
5 | 1525 | 7145 | 6.144238e-05
5 | 1526 | 7146 | 6.245964e-05
5 | 1527 | 7147 | 6.266309e-05
5 | 1528 | 7148 | 6.225619e-05
5 | 1529 | 7149 | 6.184928e-05
5 | 1530 | 7150 | 6.103548e-05
5 | 1531 | 7151 | 6.144238e-05
5 | 1532 | 7152 | 6.184928e-05
5 | 1533 | 7153 | 6.225619e-05
5 | 1534 | 7154 | 6.286654e-05
5 | 1535 | 7155 | 6.184928e-05
5 | 1536 | 7156 | 6.164583e-05
5 | 1537 | 7157 | 6.225619e-05
5 | 1538 | 7158 | 6.144238e-05
5 | 1539 | 7159 | 6.144238e-05
5 | 1540 | 7160 | 6.184928e-05
5 | 1541 | 7161 | 6.144238e-05
5 | 1542 | 7162 | 6.123893e-05
5 | 1543 | 7163 | 6.103548e-05
5 | 1544 | 7164 | 6.103548e-05
5 | 1545 | 7165 | 6.184928e-05
5 | 1546 | 7166 | 6.144238e-05
5 | 1547 | 7167 | 6.123893e-05
5 | 1548 | 7168 | 6.103548e-05
5 | 1549 | 7169 | 6.184928e-05
5 | 1550 | 7170 | 6.123893e-05
5 | 1551 | 7171 | 6.103548e-05
5 | 1552 | 7172 | 6.184928e-05
5 | 1553 | 7173 | 6.164583e-05
5 | 1554 | 7174 | 6.103548e-05
5 | 1555 | 7175 | 6.123893e-05
5 | 1556 | 7176 | 6.083203e-05
5 | 1557 | 7177 | 6.184928e-05
5 | 1558 | 7178 | 6.164583e-05
5 | 1559 | 7179 | 6.184928e-05
5 | 1560 | 7180 | 6.164583e-05
5 | 1561 | 7181 | 6.184928e-05
5 | 1562 | 7182 | 6.184928e-05
5 | 1563 | 7183 | 6.123893e-05
5 | 1564 | 7184 | 6.184928e-05
5 | 1565 | 7185 | 6.205274e-05
5 | 1566 | 7186 | 6.062857e-05
5 | 1567 | 7187 | 6.042512e-05
5 | 1568 | 7188 | 6.225619e-05
5 | 1569 | 7189 | 6.205274e-05
5 | 1570 | 7190 | 6.103548e-05
5 | 1571 | 7191 | 6.123893e-05
5 | 1572 | 7192 | 6.225619e-05
5 | 1573 | 7193 | 6.103548e-05
5 | 1574 | 7194 | 6.103548e-05
5 | 1575 | 7195 | 6.103548e-05
5 | 1576 | 7196 | 6.062857e-05
5 | 1577 | 7197 | 6.042512e-05
5 | 1578 | 7198 | 6.042512e-05
5 | 1579 | 7199 | 6.001822e-05
5 | 1580 | 7200 | 6.123893e-05
5 | 1581 | 7201 | 6.184928e-05
5 | 1582 | 7202 | 6.103548e-05
5 | 1583 | 7203 | 6.123893e-05
5 | 1584 | 7204 | 6.164583e-05
5 | 1585 | 7205 | 6.083203e-05
5 | 1586 | 7206 | 6.103548e-05
5 | 1587 | 7207 | 6.083203e-05
5 | 1588 | 7208 | 6.164583e-05
5 | 1589 | 7209 | 6.144238e-05
5 | 1590 | 7210 | 6.103548e-05
5 | 1591 | 7211 | 6.184928e-05
5 | 1592 | 7212 | 6.123893e-05
5 | 1593 | 7213 | 6.184928e-05
5 | 1594 | 7214 | 6.103548e-05
5 | 1595 | 7215 | 6.103548e-05
5 | 1596 | 7216 | 6.083203e-05
5 | 1597 | 7217 | 6.184928e-05
5 | 1598 | 7218 | 6.103548e-05
5 | 1599 | 7219 | 6.123893e-05
5 | 1600 | 7220 | 6.083203e-05
5 | 1601 | 7221 | 6.184928e-05
5 | 1602 | 7222 | 6.164583e-05
5 | 1603 | 7223 | 6.144238e-05
5 | 1604 | 7224 | 6.123893e-05
5 | 1605 | 7225 | 6.103548e-05
5 | 1606 | 7226 | 6.022167e-05
5 | 1607 | 7227 | 6.022167e-05
5 | 1608 | 7228 | 6.062857e-05
5 | 1609 | 7229 | 6.062857e-05
5 | 1610 | 7230 | 6.062857e-05
5 | 1611 | 7231 | 6.103548e-05
5 | 1612 | 7232 | 6.042512e-05
5 | 1613 | 7233 | 6.062857e-05
5 | 1614 | 7234 | 6.022167e-05
5 | 1615 | 7235 | 6.083203e-05
5 | 1616 | 7236 | 6.042512e-05
5 | 1617 | 7237 | 6.042512e-05
5 | 1618 | 7238 | 6.062857e-05
5 | 1619 | 7239 | 6.164583e-05
5 | 1620 | 7240 | 6.103548e-05
5 | 1621 | 7241 | 6.042512e-05
5 | 1622 | 7242 | 6.062857e-05
5 | 1623 | 7243 | 6.144238e-05
5 | 1624 | 7244 | 6.103548e-05
5 | 1625 | 7245 | 6.042512e-05
5 | 1626 | 7246 | 6.042512e-05
5 | 1627 | 7247 | 6.184928e-05
5 | 1628 | 7248 | 6.184928e-05
5 | 1629 | 7249 | 6.184928e-05
5 | 1630 | 7250 | 6.184928e-05
5 | 1631 | 7251 | 6.184928e-05
5 | 1632 | 7252 | 6.103548e-05
5 | 1633 | 7253 | 6.184928e-05
5 | 1634 | 7254 | 6.184928e-05
5 | 1635 | 7255 | 6.164583e-05
5 | 1636 | 7256 | 6.164583e-05
5 | 1637 | 7257 | 6.164583e-05
5 | 1638 | 7258 | 6.184928e-05
5 | 1639 | 7259 | 6.144238e-05
5 | 1640 | 7260 | 6.164583e-05
5 | 1641 | 7261 | 6.144238e-05
5 | 1642 | 7262 | 6.205274e-05
5 | 1643 | 7263 | 6.164583e-05
5 | 1644 | 7264 | 6.184928e-05
5 | 1645 | 7265 | 6.184928e-05
5 | 1646 | 7266 | 6.164583e-05
5 | 1647 | 7267 | 6.164583e-05
5 | 1648 | 7268 | 6.225619e-05
5 | 1649 | 7269 | 6.184928e-05
5 | 1650 | 7270 | 6.103548e-05
5 | 1651 | 7271 | 6.123893e-05
5 | 1652 | 7272 | 6.164583e-05
5 | 1653 | 7273 | 6.123893e-05
5 | 1654 | 7274 | 6.184928e-05
5 | 1655 | 7275 | 6.184928e-05
5 | 1656 | 7276 | 6.205274e-05
5 | 1657 | 7277 | 6.225619e-05
5 | 1658 | 7278 | 6.144238e-05
5 | 1659 | 7279 | 6.144238e-05
5 | 1660 | 7280 | 6.103548e-05
5 | 1661 | 7281 | 6.083203e-05
5 | 1662 | 7282 | 6.164583e-05
5 | 1663 | 7283 | 6.144238e-05
5 | 1664 | 7284 | 6.123893e-05
5 | 1665 | 7285 | 6.184928e-05
5 | 1666 | 7286 | 6.205274e-05
5 | 1667 | 7287 | 6.103548e-05
5 | 1668 | 7288 | 6.103548e-05
5 | 1669 | 7289 | 6.184928e-05
5 | 1670 | 7290 | 6.123893e-05
5 | 1671 | 7291 | 6.164583e-05
5 | 1672 | 7292 | 6.144238e-05
5 | 1673 | 7293 | 6.144238e-05
5 | 1674 | 7294 | 6.164583e-05
5 | 1675 | 7295 | 6.225619e-05
5 | 1676 | 7296 | 6.164583e-05
5 | 1677 | 7297 | 6.103548e-05
5 | 1678 | 7298 | 6.184928e-05
5 | 1679 | 7299 | 6.103548e-05
5 | 1680 | 7300 | 6.123893e-05
5 | 1681 | 7301 | 6.083203e-05
5 | 1682 | 7302 | 6.083203e-05
5 | 1683 | 7303 | 6.103548e-05
5 | 1684 | 7304 | 6.083203e-05
5 | 1685 | 7305 | 6.103548e-05
5 | 1686 | 7306 | 6.062857e-05
5 | 1687 | 7307 | 6.083203e-05
5 | 1688 | 7308 | 6.083203e-05
5 | 1689 | 7309 | 6.123893e-05
5 | 1690 | 7310 | 6.144238e-05
5 | 1691 | 7311 | 6.184928e-05
5 | 1692 | 7312 | 6.103548e-05
5 | 1693 | 7313 | 6.103548e-05
5 | 1694 | 7314 | 6.144238e-05
5 | 1695 | 7315 | 6.144238e-05
5 | 1696 | 7316 | 6.083203e-05
5 | 1697 | 7317 | 6.123893e-05
5 | 1698 | 7318 | 6.103548e-05
5 | 1699 | 7319 | 6.103548e-05
5 | 1700 | 7320 | 6.062857e-05
5 | 1701 | 7321 | 6.022167e-05
5 | 1702 | 7322 | 6.062857e-05
5 | 1703 | 7323 | 6.083203e-05
5 | 1704 | 7324 | 6.083203e-05
5 | 1705 | 7325 | 6.062857e-05
5 | 1706 | 7326 | 6.062857e-05
5 | 1707 | 7327 | 6.022167e-05
5 | 1708 | 7328 | 6.083203e-05
5 | 1709 | 7329 | 6.103548e-05
5 | 1710 | 7330 | 6.062857e-05
5 | 1711 | 7331 | 6.083203e-05
5 | 1712 | 7332 | 6.001822e-05
5 | 1713 | 7333 | 6.083203e-05
5 | 1714 | 7334 | 6.042512e-05
5 | 1715 | 7335 | 5.961132e-05
5 | 1716 | 7336 | 6.103548e-05
5 | 1717 | 7337 | 6.103548e-05
5 | 1718 | 7338 | 6.042512e-05
5 | 1719 | 7339 | 6.062857e-05
5 | 1720 | 7340 | 6.083203e-05
5 | 1721 | 7341 | 6.042512e-05
5 | 1722 | 7342 | 6.062857e-05
5 | 1723 | 7343 | 6.022167e-05
5 | 1724 | 7344 | 6.042512e-05
5 | 1725 | 7345 | 6.083203e-05
5 | 1726 | 7346 | 6.001822e-05
5 | 1727 | 7347 | 6.042512e-05
5 | 1728 | 7348 | 6.042512e-05
5 | 1729 | 7349 | 6.062857e-05
5 | 1730 | 7350 | 6.022167e-05
5 | 1731 | 7351 | 5.940786e-05
5 | 1732 | 7352 | 6.022167e-05
5 | 1733 | 7353 | 6.042512e-05
5 | 1734 | 7354 | 6.022167e-05
5 | 1735 | 7355 | 6.001822e-05
5 | 1736 | 7356 | 6.022167e-05
5 | 1737 | 7357 | 6.103548e-05
5 | 1738 | 7358 | 6.042512e-05
5 | 1739 | 7359 | 6.103548e-05
5 | 1740 | 7360 | 6.123893e-05
5 | 1741 | 7361 | 6.001822e-05
5 | 1742 | 7362 | 6.001822e-05
5 | 1743 | 7363 | 5.981477e-05
5 | 1744 | 7364 | 6.001822e-05
5 | 1745 | 7365 | 6.001822e-05
5 | 1746 | 7366 | 5.920441e-05
5 | 1747 | 7367 | 5.920441e-05
5 | 1748 | 7368 | 6.062857e-05
5 | 1749 | 7369 | 6.042512e-05
5 | 1750 | 7370 | 6.083203e-05
5 | 1751 | 7371 | 6.083203e-05
5 | 1752 | 7372 | 6.022167e-05
5 | 1753 | 7373 | 5.981477e-05
5 | 1754 | 7374 | 6.022167e-05
5 | 1755 | 7375 | 6.022167e-05
5 | 1756 | 7376 | 5.981477e-05
5 | 1757 | 7377 | 6.042512e-05
5 | 1758 | 7378 | 6.001822e-05
5 | 1759 | 7379 | 5.981477e-05
5 | 1760 | 7380 | 6.022167e-05
5 | 1761 | 7381 | 5.961132e-05
5 | 1762 | 7382 | 5.961132e-05
5 | 1763 | 7383 | 5.879751e-05
5 | 1764 | 7384 | 5.879751e-05
5 | 1765 | 7385 | 5.981477e-05
5 | 1766 | 7386 | 6.001822e-05
5 | 1767 | 7387 | 5.920441e-05
5 | 1768 | 7388 | 5.961132e-05
5 | 1769 | 7389 | 5.940786e-05
5 | 1770 | 7390 | 5.920441e-05
5 | 1771 | 7391 | 5.981477e-05
5 | 1772 | 7392 | 6.001822e-05
5 | 1773 | 7393 | 6.001822e-05
5 | 1774 | 7394 | 5.940786e-05
5 | 1775 | 7395 | 6.042512e-05
5 | 1776 | 7396 | 5.961132e-05
5 | 1777 | 7397 | 5.961132e-05
5 | 1778 | 7398 | 5.900096e-05
5 | 1779 | 7399 | 5.940786e-05
5 | 1780 | 7400 | 5.940786e-05
5 | 1781 | 7401 | 5.961132e-05
5 | 1782 | 7402 | 5.961132e-05
5 | 1783 | 7403 | 5.961132e-05
5 | 1784 | 7404 | 5.920441e-05
5 | 1785 | 7405 | 5.920441e-05
5 | 1786 | 7406 | 5.879751e-05
5 | 1787 | 7407 | 5.859406e-05
5 | 1788 | 7408 | 5.859406e-05
5 | 1789 | 7409 | 5.879751e-05
5 | 1790 | 7410 | 5.879751e-05
5 | 1791 | 7411 | 5.839061e-05
5 | 1792 | 7412 | 5.920441e-05
5 | 1793 | 7413 | 5.737335e-05
5 | 1794 | 7414 | 5.839061e-05
5 | 1795 | 7415 | 5.818715e-05
5 | 1796 | 7416 | 5.79837e-05
5 | 1797 | 7417 | 5.79837e-05
5 | 1798 | 7418 | 5.75768e-05
5 | 1799 | 7419 | 5.75768e-05
5 | 1800 | 7420 | 5.737335e-05
5 | 1801 | 7421 | 5.839061e-05
5 | 1802 | 7422 | 5.696645e-05
5 | 1803 | 7423 | 5.75768e-05
5 | 1804 | 7424 | 5.696645e-05
5 | 1805 | 7425 | 5.79837e-05
5 | 1806 | 7426 | 5.778025e-05
5 | 1807 | 7427 | 5.79837e-05
5 | 1808 | 7428 | 5.900096e-05
5 | 1809 | 7429 | 5.839061e-05
5 | 1810 | 7430 | 5.79837e-05
5 | 1811 | 7431 | 5.818715e-05
5 | 1812 | 7432 | 5.879751e-05
5 | 1813 | 7433 | 5.79837e-05
5 | 1814 | 7434 | 5.79837e-05
5 | 1815 | 7435 | 5.839061e-05
5 | 1816 | 7436 | 5.879751e-05
5 | 1817 | 7437 | 5.778025e-05
5 | 1818 | 7438 | 5.818715e-05
5 | 1819 | 7439 | 5.737335e-05
5 | 1820 | 7440 | 5.75768e-05
5 | 1821 | 7441 | 5.79837e-05
5 | 1822 | 7442 | 5.79837e-05
5 | 1823 | 7443 | 5.920441e-05
5 | 1824 | 7444 | 5.79837e-05
5 | 1825 | 7445 | 5.778025e-05
5 | 1826 | 7446 | 5.778025e-05
5 | 1827 | 7447 | 5.818715e-05
5 | 1828 | 7448 | 5.818715e-05
5 | 1829 | 7449 | 5.839061e-05
5 | 1830 | 7450 | 5.818715e-05
5 | 1831 | 7451 | 5.79837e-05
5 | 1832 | 7452 | 5.839061e-05
5 | 1833 | 7453 | 5.79837e-05
5 | 1834 | 7454 | 5.75768e-05
5 | 1835 | 7455 | 5.79837e-05
5 | 1836 | 7456 | 5.839061e-05
5 | 1837 | 7457 | 5.79837e-05
5 | 1838 | 7458 | 5.75768e-05
5 | 1839 | 7459 | 5.79837e-05
5 | 1840 | 7460 | 5.79837e-05
5 | 1841 | 7461 | 5.839061e-05
5 | 1842 | 7462 | 5.879751e-05
5 | 1843 | 7463 | 5.79837e-05
5 | 1844 | 7464 | 5.737335e-05
5 | 1845 | 7465 | 5.839061e-05
5 | 1846 | 7466 | 5.839061e-05
5 | 1847 | 7467 | 5.839061e-05
5 | 1848 | 7468 | 5.839061e-05
5 | 1849 | 7469 | 5.818715e-05
5 | 1850 | 7470 | 5.676299e-05
5 | 1851 | 7471 | 5.655954e-05
5 | 1852 | 7472 | 5.655954e-05
5 | 1853 | 7473 | 5.75768e-05
5 | 1854 | 7474 | 5.655954e-05
5 | 1855 | 7475 | 5.79837e-05
5 | 1856 | 7476 | 5.75768e-05
5 | 1857 | 7477 | 5.75768e-05
5 | 1858 | 7478 | 5.79837e-05
5 | 1859 | 7479 | 5.839061e-05
5 | 1860 | 7480 | 5.79837e-05
5 | 1861 | 7481 | 5.79837e-05
5 | 1862 | 7482 | 5.79837e-05
5 | 1863 | 7483 | 5.839061e-05
6 | 1 | 7484 | 0.5288521
6 | 2 | 7485 | 0.3982972
6 | 3 | 7486 | 0.2965714
6 | 4 | 7487 | 0.2782607
6 | 5 | 7488 | 0.2662978
6 | 6 | 7489 | 0.2498996
6 | 7 | 7490 | 0.2429415
6 | 8 | 7491 | 0.2301037
6 | 9 | 7492 | 0.2240612
6 | 10 | 7493 | 0.2124442
6 | 11 | 7494 | 0.2016002
6 | 12 | 7495 | 0.1964325
6 | 13 | 7496 | 0.1868093
6 | 14 | 7497 | 0.1820485
6 | 15 | 7498 | 0.1773691
6 | 16 | 7499 | 0.1684376
6 | 17 | 7500 | 0.1600147
6 | 18 | 7501 | 0.1559456
6 | 19 | 7502 | 0.1481738
6 | 20 | 7503 | 0.1444303
6 | 21 | 7504 | 0.1372891
6 | 22 | 7505 | 0.1338508
6 | 23 | 7506 | 0.127259
6 | 24 | 7507 | 0.1210537
6 | 25 | 7508 | 0.118063
6 | 26 | 7509 | 0.1151333
6 | 27 | 7510 | 0.109518
6 | 28 | 7511 | 0.1046758
6 | 29 | 7512 | 0.1020717
6 | 30 | 7513 | 0.09720917
6 | 31 | 7514 | 0.09480844
6 | 32 | 7515 | 0.09248909
6 | 33 | 7516 | 0.08811488
6 | 34 | 7517 | 0.08386275
6 | 35 | 7518 | 0.08186892
6 | 36 | 7519 | 0.0779423
6 | 37 | 7520 | 0.07602986
6 | 38 | 7521 | 0.07244911
6 | 39 | 7522 | 0.0712284
6 | 40 | 7523 | 0.06856319
6 | 41 | 7524 | 0.0670373
6 | 42 | 7525 | 0.06392449
6 | 43 | 7526 | 0.0623986
6 | 44 | 7527 | 0.05944855
6 | 45 | 7528 | 0.05804474
6 | 46 | 7529 | 0.05533883
6 | 47 | 7530 | 0.052755
6 | 48 | 7531 | 0.0514936
6 | 49 | 7532 | 0.05033392
6 | 50 | 7533 | 0.04799423
6 | 51 | 7534 | 0.04577661
6 | 52 | 7535 | 0.04471866
6 | 53 | 7536 | 0.04262311
6 | 54 | 7537 | 0.04164654
6 | 55 | 7538 | 0.04069032
6 | 56 | 7539 | 0.03883891
6 | 57 | 7540 | 0.03704853
6 | 58 | 7541 | 0.03615335
6 | 59 | 7542 | 0.03452573
6 | 60 | 7543 | 0.03375262
6 | 61 | 7544 | 0.03220639
6 | 62 | 7545 | 0.03147396
6 | 63 | 7546 | 0.0300498
6 | 64 | 7547 | 0.02931737
6 | 65 | 7548 | 0.02803563
6 | 66 | 7549 | 0.02738458
6 | 67 | 7550 | 0.02616387
6 | 68 | 7551 | 0.02553317
6 | 69 | 7552 | 0.02439385
6 | 70 | 7553 | 0.0233359
6 | 71 | 7554 | 0.02280692
6 | 72 | 7555 | 0.0222576
6 | 73 | 7556 | 0.02126069
6 | 74 | 7557 | 0.02032481
6 | 75 | 7558 | 0.01985688
6 | 76 | 7559 | 0.01898203
6 | 77 | 7560 | 0.01859548
6 | 78 | 7561 | 0.01776132
6 | 79 | 7562 | 0.01731373
6 | 80 | 7563 | 0.01656096
6 | 81 | 7564 | 0.01619475
6 | 82 | 7565 | 0.01550301
6 | 83 | 7566 | 0.01517749
6 | 84 | 7567 | 0.01448575
6 | 85 | 7568 | 0.01416023
6 | 86 | 7569 | 0.01357022
6 | 87 | 7570 | 0.01326504
6 | 88 | 7571 | 0.01263434
6 | 89 | 7572 | 0.01187303
6 | 90 | 7573 | 0.01134609
6 | 91 | 7574 | 0.01109706
6 | 92 | 7575 | 0.01060512
6 | 93 | 7576 | 0.01036871
6 | 94 | 7577 | 0.009911755
6 | 95 | 7578 | 0.009692841
6 | 96 | 7579 | 0.009268441
6 | 97 | 7580 | 0.009059699
6 | 98 | 7581 | 0.008660934
6 | 99 | 7582 | 0.008282514
6 | 100 | 7583 | 0.008101646
6 | 101 | 7584 | 0.007923422
6 | 102 | 7585 | 0.007572875
6 | 103 | 7586 | 0.007244911
6 | 104 | 7587 | 0.007089271
6 | 105 | 7588 | 0.006783279
6 | 106 | 7589 | 0.006632318
6 | 107 | 7590 | 0.006345655
6 | 108 | 7591 | 0.006206087
6 | 109 | 7592 | 0.005939769
6 | 110 | 7593 | 0.005809153
6 | 111 | 7594 | 0.005557891
6 | 112 | 7595 | 0.005329008
6 | 113 | 7596 | 0.005213854
6 | 114 | 7597 | 0.005102566
6 | 115 | 7598 | 0.004883449
6 | 116 | 7599 | 0.004671452
6 | 117 | 7600 | 0.004572371
6 | 118 | 7601 | 0.004473697
6 | 119 | 7602 | 0.004281435
6 | 120 | 7603 | 0.004099753
6 | 121 | 7604 | 0.004013896
6 | 122 | 7605 | 0.003840759
6 | 123 | 7606 | 0.003757954
6 | 124 | 7607 | 0.003611876
6 | 125 | 7608 | 0.003535378
6 | 126 | 7609 | 0.003386452
6 | 127 | 7610 | 0.003314023
6 | 128 | 7611 | 0.003171403
6 | 129 | 7612 | 0.003105485
6 | 130 | 7613 | 0.00297548
6 | 131 | 7614 | 0.002912613
6 | 132 | 7615 | 0.002787694
6 | 133 | 7616 | 0.002751072
6 | 134 | 7617 | 0.002657281
6 | 135 | 7618 | 0.002603773
6 | 136 | 7619 | 0.002496351
6 | 137 | 7620 | 0.002444267
6 | 138 | 7621 | 0.002341117
6 | 139 | 7622 | 0.002244071
6 | 140 | 7623 | 0.002196463
6 | 141 | 7624 | 0.002150483
6 | 142 | 7625 | 0.002061372
6 | 143 | 7626 | 0.001976329
6 | 144 | 7627 | 0.001934825
6 | 145 | 7628 | 0.001853851
6 | 146 | 7629 | 0.001816009
6 | 147 | 7630 | 0.001741342
6 | 148 | 7631 | 0.001705331
6 | 149 | 7632 | 0.00163514
6 | 150 | 7633 | 0.001602792
6 | 151 | 7634 | 0.001538094
6 | 152 | 7635 | 0.001506152
6 | 153 | 7636 | 0.001443896
6 | 154 | 7637 | 0.00141582
6 | 155 | 7638 | 0.001358853
6 | 156 | 7639 | 0.001303107
6 | 157 | 7640 | 0.001274828
6 | 158 | 7641 | 0.001250413
6 | 159 | 7642 | 0.001200568
6 | 160 | 7643 | 0.001152553
6 | 161 | 7644 | 0.001128343
6 | 162 | 7645 | 0.001083787
6 | 163 | 7646 | 0.001062017
6 | 164 | 7647 | 0.001041265
6 | 165 | 7648 | 0.001000982
6 | 166 | 7649 | 0.0009615122
6 | 167 | 7650 | 0.000943405
6 | 168 | 7651 | 0.0009059699
6 | 169 | 7652 | 0.0008882696
6 | 170 | 7653 | 0.0008538863
6 | 171 | 7654 | 0.0008369998
6 | 172 | 7655 | 0.0008052614
6 | 173 | 7656 | 0.0007900025
6 | 174 | 7657 | 0.0007600951
6 | 175 | 7658 | 0.0007450397
6 | 176 | 7659 | 0.0007179807
6 | 177 | 7660 | 0.0007039425
6 | 178 | 7661 | 0.0006783076
6 | 179 | 7662 | 0.0006658971
6 | 180 | 7663 | 0.0006412794
6 | 181 | 7664 | 0.0006292758
6 | 182 | 7665 | 0.0006048616
6 | 183 | 7666 | 0.000582075
6 | 184 | 7667 | 0.0005719024
6 | 185 | 7668 | 0.0005521676
6 | 186 | 7669 | 0.0005413847
6 | 187 | 7670 | 0.0005210395
6 | 188 | 7671 | 0.0005122911
6 | 189 | 7672 | 0.0004931667
6 | 190 | 7673 | 0.0004840113
6 | 191 | 7674 | 0.0004683456
6 | 192 | 7675 | 0.0004598006
6 | 193 | 7676 | 0.0004447452
6 | 194 | 7677 | 0.0004372175
6 | 195 | 7678 | 0.0004207379
6 | 196 | 7679 | 0.0004148378
6 | 197 | 7680 | 0.0004003927
6 | 198 | 7681 | 0.0003936788
6 | 199 | 7682 | 0.0003804545
6 | 200 | 7683 | 0.0003682474
6 | 201 | 7684 | 0.0003619404
6 | 202 | 7685 | 0.0003501402
6 | 203 | 7686 | 0.0003436297
6 | 204 | 7687 | 0.0003328468
6 | 205 | 7688 | 0.0003275571
6 | 206 | 7689 | 0.0003184017
6 | 207 | 7690 | 0.0003125016
6 | 208 | 7691 | 0.0003029394
6 | 209 | 7692 | 0.00029826
6 | 210 | 7693 | 0.0002895116
6 | 211 | 7694 | 0.0002852391
6 | 212 | 7695 | 0.0002758804
6 | 213 | 7696 | 0.0002718113
6 | 214 | 7697 | 0.0002628595
6 | 215 | 7698 | 0.0002594008
6 | 216 | 7699 | 0.00025228
6 | 217 | 7700 | 0.0002492282
6 | 218 | 7701 | 0.0002421074
6 | 219 | 7702 | 0.0002392591
6 | 220 | 7703 | 0.0002329521
6 | 221 | 7704 | 0.0002294934
6 | 222 | 7705 | 0.000222576
6 | 223 | 7706 | 0.0002174898
6 | 224 | 7707 | 0.0002150483
6 | 225 | 7708 | 0.0002113862
6 | 226 | 7709 | 0.0002052827
6 | 227 | 7710 | 0.0002001964
6 | 228 | 7711 | 0.0001977549
6 | 229 | 7712 | 0.0001928721
6 | 230 | 7713 | 0.000191041
6 | 231 | 7714 | 0.0001859548
6 | 232 | 7715 | 0.0001831064
6 | 233 | 7716 | 0.0001796478
6 | 234 | 7717 | 0.0001770029
6 | 235 | 7718 | 0.000174358
6 | 236 | 7719 | 0.0001706959
6 | 237 | 7720 | 0.0001670338
6 | 238 | 7721 | 0.0001660165
6 | 239 | 7722 | 0.000163982
6 | 240 | 7723 | 0.0001603199
6 | 241 | 7724 | 0.0001566577
6 | 242 | 7725 | 0.0001556405
6 | 243 | 7726 | 0.0001527921
6 | 244 | 7727 | 0.0001515714
6 | 245 | 7728 | 0.0001481128
6 | 246 | 7729 | 0.000147299
6 | 247 | 7730 | 0.0001438403
6 | 248 | 7731 | 0.000142823
6 | 249 | 7732 | 0.0001403816
6 | 250 | 7733 | 0.0001391609
6 | 251 | 7734 | 0.0001371264
6 | 252 | 7735 | 0.0001357022
6 | 253 | 7736 | 0.0001334642
6 | 254 | 7737 | 0.0001316332
6 | 255 | 7738 | 0.0001308194
6 | 256 | 7739 | 0.0001293952
6 | 257 | 7740 | 0.0001279711
6 | 258 | 7741 | 0.0001253262
6 | 259 | 7742 | 0.0001241055
6 | 260 | 7743 | 0.0001234951
6 | 261 | 7744 | 0.000122071
6 | 262 | 7745 | 0.0001204433
6 | 263 | 7746 | 0.000119833
6 | 264 | 7747 | 0.0001184088
6 | 265 | 7748 | 0.000117595
6 | 266 | 7749 | 0.0001167812
6 | 267 | 7750 | 0.0001155605
6 | 268 | 7751 | 0.0001139329
6 | 269 | 7752 | 0.0001137294
6 | 270 | 7753 | 0.0001131191
6 | 271 | 7754 | 0.0001123053
6 | 272 | 7755 | 0.0001116949
6 | 273 | 7756 | 0.0001090501
6 | 274 | 7757 | 0.0001080328
6 | 275 | 7758 | 0.0001074224
6 | 276 | 7759 | 0.000107219
6 | 277 | 7760 | 0.0001062017
6 | 278 | 7761 | 0.0001057948
6 | 279 | 7762 | 0.0001041672
6 | 280 | 7763 | 0.0001035569
6 | 281 | 7764 | 0.00010315
6 | 282 | 7765 | 0.0001025396
6 | 283 | 7766 | 0.0001015223
6 | 284 | 7767 | 0.0001007085
6 | 285 | 7768 | 0.0001007085
6 | 286 | 7769 | 0.0001000982
6 | 287 | 7770 | 9.887747e-05
6 | 288 | 7771 | 9.867402e-05
6 | 289 | 7772 | 9.765676e-05
6 | 290 | 7773 | 9.806367e-05
6 | 291 | 7774 | 9.684296e-05
6 | 292 | 7775 | 9.62326e-05
6 | 293 | 7776 | 9.643605e-05
6 | 294 | 7777 | 9.521534e-05
6 | 295 | 7778 | 9.460499e-05
6 | 296 | 7779 | 9.419809e-05
6 | 297 | 7780 | 9.379118e-05
6 | 298 | 7781 | 9.358773e-05
6 | 299 | 7782 | 9.379118e-05
6 | 300 | 7783 | 9.297738e-05
6 | 301 | 7784 | 9.216357e-05
6 | 302 | 7785 | 9.277393e-05
6 | 303 | 7786 | 9.277393e-05
6 | 304 | 7787 | 9.257047e-05
6 | 305 | 7788 | 9.114631e-05
6 | 306 | 7789 | 9.073941e-05
6 | 307 | 7790 | 9.073941e-05
6 | 308 | 7791 | 8.99256e-05
6 | 309 | 7792 | 8.972215e-05
6 | 310 | 7793 | 8.890835e-05
6 | 311 | 7794 | 8.91118e-05
6 | 312 | 7795 | 8.809454e-05
6 | 313 | 7796 | 8.789109e-05
6 | 314 | 7797 | 8.728073e-05
6 | 315 | 7798 | 8.728073e-05
6 | 316 | 7799 | 8.707728e-05
6 | 317 | 7800 | 8.748418e-05
6 | 318 | 7801 | 8.768764e-05
6 | 319 | 7802 | 8.667038e-05
6 | 320 | 7803 | 8.626347e-05
6 | 321 | 7804 | 8.687383e-05
6 | 322 | 7805 | 8.646692607e-05
6 | 323 | 7806 | 8.565312e-05
6 | 324 | 7807 | 8.585657e-05
6 | 325 | 7808 | 8.585657e-05
6 | 326 | 7809 | 8.544967e-05
6 | 327 | 7810 | 8.544967e-05
6 | 328 | 7811 | 8.524622e-05
6 | 329 | 7812 | 8.483931e-05
6 | 330 | 7813 | 8.504276e-05
6 | 331 | 7814 | 8.524622e-05
6 | 332 | 7815 | 8.565312e-05
6 | 333 | 7816 | 8.483931e-05
6 | 334 | 7817 | 8.443241e-05
6 | 335 | 7818 | 8.402551e-05
6 | 336 | 7819 | 8.402551e-05
6 | 337 | 7820 | 8.36186e-05
6 | 338 | 7821 | 8.32117e-05
6 | 339 | 7822 | 8.36186e-05
6 | 340 | 7823 | 8.28048e-05
6 | 341 | 7824 | 8.28048e-05
6 | 342 | 7825 | 8.300825e-05
6 | 343 | 7826 | 8.300825e-05
6 | 344 | 7827 | 8.32117e-05
6 | 345 | 7828 | 8.300825e-05
6 | 346 | 7829 | 8.260135e-05
6 | 347 | 7830 | 8.260135e-05
6 | 348 | 7831 | 8.300825e-05
6 | 349 | 7832 | 8.239789e-05
6 | 350 | 7833 | 8.178754e-05
6 | 351 | 7834 | 8.219444e-05
6 | 352 | 7835 | 8.117718e-05
6 | 353 | 7836 | 8.097373e-05
6 | 354 | 7837 | 8.117718e-05
6 | 355 | 7838 | 8.138064e-05
6 | 356 | 7839 | 8.117718e-05
6 | 357 | 7840 | 8.056683e-05
6 | 358 | 7841 | 8.036338e-05
6 | 359 | 7842 | 8.056683e-05
6 | 360 | 7843 | 8.036338e-05
6 | 361 | 7844 | 8.015993e-05
6 | 362 | 7845 | 7.975302e-05
6 | 363 | 7846 | 8.056683e-05
6 | 364 | 7847 | 8.015993e-05
6 | 365 | 7848 | 7.934612e-05
6 | 366 | 7849 | 7.995648e-05
6 | 367 | 7850 | 7.954957e-05
6 | 368 | 7851 | 7.914267e-05
6 | 369 | 7852 | 7.934612e-05
6 | 370 | 7853 | 7.975302e-05
6 | 371 | 7854 | 7.914267e-05
6 | 372 | 7855 | 7.934612e-05
6 | 373 | 7856 | 7.934612e-05
6 | 374 | 7857 | 7.853231e-05
6 | 375 | 7858 | 7.792196e-05
6 | 376 | 7859 | 7.853231e-05
6 | 377 | 7860 | 7.812541e-05
6 | 378 | 7861 | 7.710815e-05
6 | 379 | 7862 | 7.832886e-05
6 | 380 | 7863 | 7.812541e-05
6 | 381 | 7864 | 7.853231e-05
6 | 382 | 7865 | 7.853231e-05
6 | 383 | 7866 | 7.710815e-05
6 | 384 | 7867 | 7.751506e-05
6 | 385 | 7868 | 7.792196e-05
6 | 386 | 7869 | 7.812541e-05
6 | 387 | 7870 | 7.710815e-05
6 | 388 | 7871 | 7.751506e-05
6 | 389 | 7872 | 7.812541e-05
6 | 390 | 7873 | 7.710815e-05
6 | 391 | 7874 | 7.710815e-05
6 | 392 | 7875 | 7.812541e-05
6 | 393 | 7876 | 7.832886e-05
6 | 394 | 7877 | 7.832886e-05
6 | 395 | 7878 | 7.832886e-05
6 | 396 | 7879 | 7.832886e-05
6 | 397 | 7880 | 7.853231e-05
6 | 398 | 7881 | 7.832886e-05
6 | 399 | 7882 | 7.792196e-05
6 | 400 | 7883 | 7.832886e-05
6 | 401 | 7884 | 7.832886e-05
6 | 402 | 7885 | 7.812541e-05
6 | 403 | 7886 | 7.771851e-05
6 | 404 | 7887 | 7.771851e-05
6 | 405 | 7888 | 7.792196e-05
6 | 406 | 7889 | 7.751506e-05
6 | 407 | 7890 | 7.710815e-05
6 | 408 | 7891 | 7.751506e-05
6 | 409 | 7892 | 7.792196e-05
6 | 410 | 7893 | 7.812541e-05
6 | 411 | 7894 | 7.832886e-05
6 | 412 | 7895 | 7.853231e-05
6 | 413 | 7896 | 7.751506e-05
6 | 414 | 7897 | 7.792196e-05
6 | 415 | 7898 | 7.73116e-05
6 | 416 | 7899 | 7.751506e-05
6 | 417 | 7900 | 7.73116e-05
6 | 418 | 7901 | 7.751506e-05
6 | 419 | 7902 | 7.751506e-05
6 | 420 | 7903 | 7.710815e-05
6 | 421 | 7904 | 7.751506e-05
6 | 422 | 7905 | 7.710815e-05
6 | 423 | 7906 | 7.73116e-05
6 | 424 | 7907 | 7.710815e-05
6 | 425 | 7908 | 7.73116e-05
6 | 426 | 7909 | 7.73116e-05
6 | 427 | 7910 | 7.670125e-05
6 | 428 | 7911 | 7.64978e-05
6 | 429 | 7912 | 7.670125e-05
6 | 430 | 7913 | 7.629435e-05
6 | 431 | 7914 | 7.609089e-05
6 | 432 | 7915 | 7.670125e-05
6 | 433 | 7916 | 7.629435e-05
6 | 434 | 7917 | 7.588744e-05
6 | 435 | 7918 | 7.670125e-05
6 | 436 | 7919 | 7.629435e-05
6 | 437 | 7920 | 7.568399e-05
6 | 438 | 7921 | 7.629435e-05
6 | 439 | 7922 | 7.629435e-05
6 | 440 | 7923 | 7.629435e-05
6 | 441 | 7924 | 7.670125e-05
6 | 442 | 7925 | 7.629435e-05
6 | 443 | 7926 | 7.629435e-05
6 | 444 | 7927 | 7.710815e-05
6 | 445 | 7928 | 7.710815e-05
6 | 446 | 7929 | 7.73116e-05
6 | 447 | 7930 | 7.629435e-05
6 | 448 | 7931 | 7.710815e-05
6 | 449 | 7932 | 7.792196e-05
6 | 450 | 7933 | 7.670125e-05
6 | 451 | 7934 | 7.629435e-05
6 | 452 | 7935 | 7.670125e-05
6 | 453 | 7936 | 7.609089e-05
6 | 454 | 7937 | 7.670125e-05
6 | 455 | 7938 | 7.64978e-05
6 | 456 | 7939 | 7.629435e-05
6 | 457 | 7940 | 7.588744e-05
6 | 458 | 7941 | 7.588744e-05
6 | 459 | 7942 | 7.629435e-05
6 | 460 | 7943 | 7.568399e-05
6 | 461 | 7944 | 7.609089e-05
6 | 462 | 7945 | 7.548054e-05
6 | 463 | 7946 | 7.568399e-05
6 | 464 | 7947 | 7.548054e-05
6 | 465 | 7948 | 7.548054e-05
6 | 466 | 7949 | 7.588744e-05
6 | 467 | 7950 | 7.568399e-05
6 | 468 | 7951 | 7.507364e-05
6 | 469 | 7952 | 7.425983e-05
6 | 470 | 7953 | 7.466673e-05
6 | 471 | 7954 | 7.548054e-05
6 | 472 | 7955 | 7.527709e-05
6 | 473 | 7956 | 7.507364e-05
6 | 474 | 7957 | 7.466673e-05
6 | 475 | 7958 | 7.507364e-05
6 | 476 | 7959 | 7.466673e-05
6 | 477 | 7960 | 7.405638e-05
6 | 478 | 7961 | 7.466673e-05
6 | 479 | 7962 | 7.405638e-05
6 | 480 | 7963 | 7.425983e-05
6 | 481 | 7964 | 7.385293e-05
6 | 482 | 7965 | 7.385293e-05
6 | 483 | 7966 | 7.385293e-05
6 | 484 | 7967 | 7.405638e-05
6 | 485 | 7968 | 7.364948e-05
6 | 486 | 7969 | 7.466673e-05
6 | 487 | 7970 | 7.385293e-05
6 | 488 | 7971 | 7.446328e-05
6 | 489 | 7972 | 7.466673e-05
6 | 490 | 7973 | 7.385293e-05
6 | 491 | 7974 | 7.364948e-05
6 | 492 | 7975 | 7.466673e-05
6 | 493 | 7976 | 7.466673e-05
6 | 494 | 7977 | 7.405638e-05
6 | 495 | 7978 | 7.507364e-05
6 | 496 | 7979 | 7.446328e-05
6 | 497 | 7980 | 7.344602e-05
6 | 498 | 7981 | 7.405638e-05
6 | 499 | 7982 | 7.405638e-05
6 | 500 | 7983 | 7.344602e-05
6 | 501 | 7984 | 7.364948e-05
6 | 502 | 7985 | 7.425983e-05
6 | 503 | 7986 | 7.385293e-05
6 | 504 | 7987 | 7.405638e-05
6 | 505 | 7988 | 7.385293e-05
6 | 506 | 7989 | 7.446328e-05
6 | 507 | 7990 | 7.364948e-05
6 | 508 | 7991 | 7.446328e-05
6 | 509 | 7992 | 7.405638e-05
6 | 510 | 7993 | 7.364948e-05
6 | 511 | 7994 | 7.466673e-05
6 | 512 | 7995 | 7.466673e-05
6 | 513 | 7996 | 7.446328e-05
6 | 514 | 7997 | 7.425983e-05
6 | 515 | 7998 | 7.364948e-05
6 | 516 | 7999 | 7.324257e-05
6 | 517 | 8000 | 7.466673e-05
6 | 518 | 8001 | 7.425983e-05
6 | 519 | 8002 | 7.507364e-05
6 | 520 | 8003 | 7.446328e-05
6 | 521 | 8004 | 7.385293e-05
6 | 522 | 8005 | 7.405638e-05
6 | 523 | 8006 | 7.487019e-05
6 | 524 | 8007 | 7.324257e-05
6 | 525 | 8008 | 7.303912e-05
6 | 526 | 8009 | 7.364948e-05
6 | 527 | 8010 | 7.425983e-05
6 | 528 | 8011 | 7.405638e-05
6 | 529 | 8012 | 7.385293e-05
6 | 530 | 8013 | 7.466673e-05
6 | 531 | 8014 | 7.405638e-05
6 | 532 | 8015 | 7.425983e-05
6 | 533 | 8016 | 7.466673e-05
6 | 534 | 8017 | 7.405638e-05
6 | 535 | 8018 | 7.507364e-05
6 | 536 | 8019 | 7.425983e-05
6 | 537 | 8020 | 7.425983e-05
6 | 538 | 8021 | 7.364948e-05
6 | 539 | 8022 | 7.324257e-05
6 | 540 | 8023 | 7.425983e-05
6 | 541 | 8024 | 7.425983e-05
6 | 542 | 8025 | 7.425983e-05
6 | 543 | 8026 | 7.466673e-05
6 | 544 | 8027 | 7.405638e-05
6 | 545 | 8028 | 7.405638e-05
6 | 546 | 8029 | 7.344602e-05
6 | 547 | 8030 | 7.405638e-05
6 | 548 | 8031 | 7.446328e-05
6 | 549 | 8032 | 7.487019e-05
6 | 550 | 8033 | 7.507364e-05
6 | 551 | 8034 | 7.283567e-05
6 | 552 | 8035 | 7.385293e-05
6 | 553 | 8036 | 7.425983e-05
6 | 554 | 8037 | 7.385293e-05
6 | 555 | 8038 | 7.364948e-05
6 | 556 | 8039 | 7.324257e-05
6 | 557 | 8040 | 7.283567e-05
6 | 558 | 8041 | 7.364948e-05
6 | 559 | 8042 | 7.324257e-05
6 | 560 | 8043 | 7.385293e-05
6 | 561 | 8044 | 7.385293e-05
6 | 562 | 8045 | 7.385293e-05
6 | 563 | 8046 | 7.466673e-05
6 | 564 | 8047 | 7.425983e-05
6 | 565 | 8048 | 7.425983e-05
6 | 566 | 8049 | 7.405638e-05
6 | 567 | 8050 | 7.466673e-05
6 | 568 | 8051 | 7.507364e-05
6 | 569 | 8052 | 7.487019e-05
6 | 570 | 8053 | 7.487019e-05
6 | 571 | 8054 | 7.548054e-05
6 | 572 | 8055 | 7.548054e-05
6 | 573 | 8056 | 7.548054e-05
6 | 574 | 8057 | 7.527709e-05
6 | 575 | 8058 | 7.629435e-05
6 | 576 | 8059 | 7.548054e-05
6 | 577 | 8060 | 7.548054e-05
6 | 578 | 8061 | 7.507364e-05
6 | 579 | 8062 | 7.548054e-05
6 | 580 | 8063 | 7.629435e-05
6 | 581 | 8064 | 7.548054e-05
6 | 582 | 8065 | 7.548054e-05
6 | 583 | 8066 | 7.487019e-05
6 | 584 | 8067 | 7.507364e-05
6 | 585 | 8068 | 7.527709e-05
6 | 586 | 8069 | 7.548054e-05
6 | 587 | 8070 | 7.507364e-05
6 | 588 | 8071 | 7.466673e-05
6 | 589 | 8072 | 7.507364e-05
6 | 590 | 8073 | 7.507364e-05
6 | 591 | 8074 | 7.507364e-05
6 | 592 | 8075 | 7.425983e-05
6 | 593 | 8076 | 7.487019e-05
6 | 594 | 8077 | 7.568399e-05
6 | 595 | 8078 | 7.527709e-05
6 | 596 | 8079 | 7.466673e-05
6 | 597 | 8080 | 7.466673e-05
6 | 598 | 8081 | 7.507364e-05
6 | 599 | 8082 | 7.466673e-05
6 | 600 | 8083 | 7.487019e-05
6 | 601 | 8084 | 7.507364e-05
6 | 602 | 8085 | 7.466673e-05
6 | 603 | 8086 | 7.487019e-05
6 | 604 | 8087 | 7.466673e-05
6 | 605 | 8088 | 7.487019e-05
6 | 606 | 8089 | 7.405638e-05
6 | 607 | 8090 | 7.507364e-05
6 | 608 | 8091 | 7.507364e-05
6 | 609 | 8092 | 7.446328e-05
6 | 610 | 8093 | 7.507364e-05
6 | 611 | 8094 | 7.466673e-05
6 | 612 | 8095 | 7.548054e-05
6 | 613 | 8096 | 7.466673e-05
6 | 614 | 8097 | 7.507364e-05
6 | 615 | 8098 | 7.446328e-05
6 | 616 | 8099 | 7.466673e-05
6 | 617 | 8100 | 7.507364e-05
6 | 618 | 8101 | 7.487019e-05
6 | 619 | 8102 | 7.487019e-05
6 | 620 | 8103 | 7.385293e-05
6 | 621 | 8104 | 7.385293e-05
6 | 622 | 8105 | 7.344602e-05
6 | 623 | 8106 | 7.303912e-05
6 | 624 | 8107 | 7.385293e-05
6 | 625 | 8108 | 7.385293e-05
6 | 626 | 8109 | 7.425983e-05
6 | 627 | 8110 | 7.446328e-05
6 | 628 | 8111 | 7.324257e-05
6 | 629 | 8112 | 7.283567e-05
6 | 630 | 8113 | 7.344602e-05
6 | 631 | 8114 | 7.344602e-05
6 | 632 | 8115 | 7.385293e-05
6 | 633 | 8116 | 7.446328e-05
6 | 634 | 8117 | 7.364948e-05
6 | 635 | 8118 | 7.385293e-05
6 | 636 | 8119 | 7.283567e-05
6 | 637 | 8120 | 7.303912e-05
6 | 638 | 8121 | 7.324257e-05
6 | 639 | 8122 | 7.324257e-05
6 | 640 | 8123 | 7.425983e-05
6 | 641 | 8124 | 7.425983e-05
6 | 642 | 8125 | 7.344602e-05
6 | 643 | 8126 | 7.385293e-05
6 | 644 | 8127 | 7.425983e-05
6 | 645 | 8128 | 7.364948e-05
6 | 646 | 8129 | 7.344602e-05
6 | 647 | 8130 | 7.425983e-05
6 | 648 | 8131 | 7.364948e-05
6 | 649 | 8132 | 7.425983e-05
6 | 650 | 8133 | 7.344602e-05
6 | 651 | 8134 | 7.344602e-05
6 | 652 | 8135 | 7.303912e-05
6 | 653 | 8136 | 7.385293e-05
6 | 654 | 8137 | 7.364948e-05
6 | 655 | 8138 | 7.344602e-05
6 | 656 | 8139 | 7.344602e-05
6 | 657 | 8140 | 7.405638e-05
6 | 658 | 8141 | 7.385293e-05
6 | 659 | 8142 | 7.324257e-05
6 | 660 | 8143 | 7.364948e-05
6 | 661 | 8144 | 7.364948e-05
6 | 662 | 8145 | 7.324257e-05
6 | 663 | 8146 | 7.344602e-05
6 | 664 | 8147 | 7.385293e-05
6 | 665 | 8148 | 7.425983e-05
6 | 666 | 8149 | 7.466673e-05
6 | 667 | 8150 | 7.425983e-05
6 | 668 | 8151 | 7.385293e-05
6 | 669 | 8152 | 7.344602e-05
6 | 670 | 8153 | 7.364948e-05
6 | 671 | 8154 | 7.385293e-05
6 | 672 | 8155 | 7.405638e-05
6 | 673 | 8156 | 7.466673e-05
6 | 674 | 8157 | 7.385293e-05
6 | 675 | 8158 | 7.425983e-05
6 | 676 | 8159 | 7.385293e-05
6 | 677 | 8160 | 7.425983e-05
6 | 678 | 8161 | 7.405638e-05
6 | 679 | 8162 | 7.364948e-05
6 | 680 | 8163 | 7.344602e-05
6 | 681 | 8164 | 7.405638e-05
6 | 682 | 8165 | 7.446328e-05
6 | 683 | 8166 | 7.466673e-05
6 | 684 | 8167 | 7.507364e-05
6 | 685 | 8168 | 7.405638e-05
6 | 686 | 8169 | 7.405638e-05
6 | 687 | 8170 | 7.425983e-05
6 | 688 | 8171 | 7.425983e-05
6 | 689 | 8172 | 7.405638e-05
6 | 690 | 8173 | 7.425983e-05
6 | 691 | 8174 | 7.446328e-05
6 | 692 | 8175 | 7.487019e-05
6 | 693 | 8176 | 7.466673e-05
6 | 694 | 8177 | 7.466673e-05
6 | 695 | 8178 | 7.507364e-05
6 | 696 | 8179 | 7.425983e-05
6 | 697 | 8180 | 7.446328e-05
6 | 698 | 8181 | 7.425983e-05
6 | 699 | 8182 | 7.466673e-05
6 | 700 | 8183 | 7.507364e-05
6 | 701 | 8184 | 7.385293e-05
6 | 702 | 8185 | 7.466673e-05
6 | 703 | 8186 | 7.425983e-05
6 | 704 | 8187 | 7.385293e-05
6 | 705 | 8188 | 7.425983e-05
6 | 706 | 8189 | 7.466673e-05
6 | 707 | 8190 | 7.425983e-05
6 | 708 | 8191 | 7.364948e-05
6 | 709 | 8192 | 7.385293e-05
6 | 710 | 8193 | 7.446328e-05
6 | 711 | 8194 | 7.446328e-05
6 | 712 | 8195 | 7.425983e-05
6 | 713 | 8196 | 7.385293e-05
6 | 714 | 8197 | 7.405638e-05
6 | 715 | 8198 | 7.385293e-05
6 | 716 | 8199 | 7.405638e-05
6 | 717 | 8200 | 7.344602e-05
6 | 718 | 8201 | 7.466673e-05
6 | 719 | 8202 | 7.466673e-05
6 | 720 | 8203 | 7.385293e-05
6 | 721 | 8204 | 7.344602e-05
6 | 722 | 8205 | 7.344602e-05
6 | 723 | 8206 | 7.425983e-05
6 | 724 | 8207 | 7.425983e-05
6 | 725 | 8208 | 7.425983e-05
6 | 726 | 8209 | 7.466673e-05
6 | 727 | 8210 | 7.425983e-05
6 | 728 | 8211 | 7.466673e-05
6 | 729 | 8212 | 7.364948e-05
6 | 730 | 8213 | 7.405638e-05
6 | 731 | 8214 | 7.466673e-05
6 | 732 | 8215 | 7.425983e-05
6 | 733 | 8216 | 7.425983e-05
6 | 734 | 8217 | 7.466673e-05
6 | 735 | 8218 | 7.405638e-05
6 | 736 | 8219 | 7.446328e-05
6 | 737 | 8220 | 7.466673e-05
6 | 738 | 8221 | 7.446328e-05
6 | 739 | 8222 | 7.405638e-05
6 | 740 | 8223 | 7.487019e-05
6 | 741 | 8224 | 7.588744e-05
6 | 742 | 8225 | 7.588744e-05
6 | 743 | 8226 | 7.487019e-05
6 | 744 | 8227 | 7.405638e-05
6 | 745 | 8228 | 7.487019e-05
6 | 746 | 8229 | 7.446328e-05
6 | 747 | 8230 | 7.466673e-05
6 | 748 | 8231 | 7.507364e-05
6 | 749 | 8232 | 7.507364e-05
6 | 750 | 8233 | 7.527709e-05
6 | 751 | 8234 | 7.527709e-05
6 | 752 | 8235 | 7.507364e-05
6 | 753 | 8236 | 7.507364e-05
6 | 754 | 8237 | 7.507364e-05
6 | 755 | 8238 | 7.466673e-05
6 | 756 | 8239 | 7.568399e-05
6 | 757 | 8240 | 7.507364e-05
6 | 758 | 8241 | 7.507364e-05
6 | 759 | 8242 | 7.548054e-05
6 | 760 | 8243 | 7.507364e-05
6 | 761 | 8244 | 7.466673e-05
6 | 762 | 8245 | 7.487019e-05
6 | 763 | 8246 | 7.507364e-05
6 | 764 | 8247 | 7.507364e-05
6 | 765 | 8248 | 7.487019e-05
6 | 766 | 8249 | 7.507364e-05
6 | 767 | 8250 | 7.487019e-05
6 | 768 | 8251 | 7.548054e-05
6 | 769 | 8252 | 7.548054e-05
6 | 770 | 8253 | 7.507364e-05
6 | 771 | 8254 | 7.527709e-05
6 | 772 | 8255 | 7.507364e-05
6 | 773 | 8256 | 7.466673e-05
6 | 774 | 8257 | 7.466673e-05
6 | 775 | 8258 | 7.507364e-05
6 | 776 | 8259 | 7.466673e-05
6 | 777 | 8260 | 7.487019e-05
6 | 778 | 8261 | 7.507364e-05
6 | 779 | 8262 | 7.527709e-05
6 | 780 | 8263 | 7.507364e-05
6 | 781 | 8264 | 7.487019e-05
6 | 782 | 8265 | 7.405638e-05
6 | 783 | 8266 | 7.507364e-05
6 | 784 | 8267 | 7.548054e-05
6 | 785 | 8268 | 7.507364e-05
6 | 786 | 8269 | 7.548054e-05
6 | 787 | 8270 | 7.588744e-05
6 | 788 | 8271 | 7.588744e-05
6 | 789 | 8272 | 7.568399e-05
6 | 790 | 8273 | 7.487019e-05
6 | 791 | 8274 | 7.487019e-05
6 | 792 | 8275 | 7.527709e-05
6 | 793 | 8276 | 7.466673e-05
6 | 794 | 8277 | 7.507364e-05
6 | 795 | 8278 | 7.548054e-05
6 | 796 | 8279 | 7.507364e-05
6 | 797 | 8280 | 7.507364e-05
6 | 798 | 8281 | 7.527709e-05
6 | 799 | 8282 | 7.507364e-05
6 | 800 | 8283 | 7.548054e-05
6 | 801 | 8284 | 7.548054e-05
6 | 802 | 8285 | 7.487019e-05
6 | 803 | 8286 | 7.466673e-05
6 | 804 | 8287 | 7.425983e-05
6 | 805 | 8288 | 7.446328e-05
6 | 806 | 8289 | 7.507364e-05
6 | 807 | 8290 | 7.548054e-05
6 | 808 | 8291 | 7.507364e-05
6 | 809 | 8292 | 7.507364e-05
6 | 810 | 8293 | 7.466673e-05
6 | 811 | 8294 | 7.548054e-05
6 | 812 | 8295 | 7.466673e-05
6 | 813 | 8296 | 7.425983e-05
6 | 814 | 8297 | 7.527709e-05
6 | 815 | 8298 | 7.568399e-05
6 | 816 | 8299 | 7.507364e-05
6 | 817 | 8300 | 7.548054e-05
6 | 818 | 8301 | 7.466673e-05
6 | 819 | 8302 | 7.425983e-05
6 | 820 | 8303 | 7.466673e-05
6 | 821 | 8304 | 7.466673e-05
6 | 822 | 8305 | 7.548054e-05
6 | 823 | 8306 | 7.425983e-05
6 | 824 | 8307 | 7.466673e-05
6 | 825 | 8308 | 7.507364e-05
6 | 826 | 8309 | 7.588744e-05
6 | 827 | 8310 | 7.568399e-05
6 | 828 | 8311 | 7.487019e-05
6 | 829 | 8312 | 7.364948e-05
6 | 830 | 8313 | 7.405638e-05
6 | 831 | 8314 | 7.425983e-05
6 | 832 | 8315 | 7.466673e-05
6 | 833 | 8316 | 7.507364e-05
6 | 834 | 8317 | 7.507364e-05
6 | 835 | 8318 | 7.548054e-05
6 | 836 | 8319 | 7.568399e-05
6 | 837 | 8320 | 7.507364e-05
6 | 838 | 8321 | 7.446328e-05
6 | 839 | 8322 | 7.466673e-05
6 | 840 | 8323 | 7.466673e-05
6 | 841 | 8324 | 7.527709e-05
6 | 842 | 8325 | 7.507364e-05
6 | 843 | 8326 | 7.487019e-05
6 | 844 | 8327 | 7.466673e-05
6 | 845 | 8328 | 7.446328e-05
6 | 846 | 8329 | 7.487019e-05
6 | 847 | 8330 | 7.548054e-05
6 | 848 | 8331 | 7.487019e-05
6 | 849 | 8332 | 7.507364e-05
6 | 850 | 8333 | 7.507364e-05
6 | 851 | 8334 | 7.466673e-05
6 | 852 | 8335 | 7.466673e-05
6 | 853 | 8336 | 7.446328e-05
6 | 854 | 8337 | 7.487019e-05
6 | 855 | 8338 | 7.425983e-05
6 | 856 | 8339 | 7.466673e-05
6 | 857 | 8340 | 7.487019e-05
6 | 858 | 8341 | 7.466673e-05
6 | 859 | 8342 | 7.487019e-05
6 | 860 | 8343 | 7.405638e-05
6 | 861 | 8344 | 7.425983e-05
6 | 862 | 8345 | 7.425983e-05
6 | 863 | 8346 | 7.425983e-05
6 | 864 | 8347 | 7.425983e-05
6 | 865 | 8348 | 7.446328e-05
6 | 866 | 8349 | 7.466673e-05
6 | 867 | 8350 | 7.425983e-05
6 | 868 | 8351 | 7.344602e-05
6 | 869 | 8352 | 7.364948e-05
6 | 870 | 8353 | 7.405638e-05
6 | 871 | 8354 | 7.425983e-05
6 | 872 | 8355 | 7.405638e-05
6 | 873 | 8356 | 7.344602e-05
6 | 874 | 8357 | 7.425983e-05
6 | 875 | 8358 | 7.405638e-05
6 | 876 | 8359 | 7.385293e-05
6 | 877 | 8360 | 7.344602e-05
6 | 878 | 8361 | 7.364948e-05
6 | 879 | 8362 | 7.405638e-05
6 | 880 | 8363 | 7.385293e-05
6 | 881 | 8364 | 7.364948e-05
6 | 882 | 8365 | 7.364948e-05
6 | 883 | 8366 | 7.405638e-05
6 | 884 | 8367 | 7.364948e-05
6 | 885 | 8368 | 7.405638e-05
6 | 886 | 8369 | 7.425983e-05
6 | 887 | 8370 | 7.425983e-05
6 | 888 | 8371 | 7.405638e-05
6 | 889 | 8372 | 7.385293e-05
6 | 890 | 8373 | 7.425983e-05
6 | 891 | 8374 | 7.385293e-05
6 | 892 | 8375 | 7.385293e-05
6 | 893 | 8376 | 7.385293e-05
6 | 894 | 8377 | 7.425983e-05
6 | 895 | 8378 | 7.425983e-05
6 | 896 | 8379 | 7.425983e-05
6 | 897 | 8380 | 7.425983e-05
6 | 898 | 8381 | 7.466673e-05
6 | 899 | 8382 | 7.405638e-05
6 | 900 | 8383 | 7.385293e-05
6 | 901 | 8384 | 7.385293e-05
6 | 902 | 8385 | 7.446328e-05
6 | 903 | 8386 | 7.425983e-05
6 | 904 | 8387 | 7.405638e-05
6 | 905 | 8388 | 7.466673e-05
6 | 906 | 8389 | 7.446328e-05
6 | 907 | 8390 | 7.425983e-05
6 | 908 | 8391 | 7.466673e-05
6 | 909 | 8392 | 7.425983e-05
6 | 910 | 8393 | 7.425983e-05
6 | 911 | 8394 | 7.425983e-05
6 | 912 | 8395 | 7.364948e-05
6 | 913 | 8396 | 7.425983e-05
6 | 914 | 8397 | 7.324257e-05
6 | 915 | 8398 | 7.507364e-05
6 | 916 | 8399 | 7.487019e-05
6 | 917 | 8400 | 7.364948e-05
6 | 918 | 8401 | 7.405638e-05
6 | 919 | 8402 | 7.425983e-05
6 | 920 | 8403 | 7.425983e-05
6 | 921 | 8404 | 7.425983e-05
6 | 922 | 8405 | 7.425983e-05
6 | 923 | 8406 | 7.405638e-05
6 | 924 | 8407 | 7.446328e-05
6 | 925 | 8408 | 7.425983e-05
6 | 926 | 8409 | 7.466673e-05
6 | 927 | 8410 | 7.466673e-05
6 | 928 | 8411 | 7.466673e-05
6 | 929 | 8412 | 7.507364e-05
6 | 930 | 8413 | 7.507364e-05
6 | 931 | 8414 | 7.507364e-05
6 | 932 | 8415 | 7.548054e-05
6 | 933 | 8416 | 7.487019e-05
6 | 934 | 8417 | 7.466673e-05
6 | 935 | 8418 | 7.527709e-05
6 | 936 | 8419 | 7.548054e-05
6 | 937 | 8420 | 7.507364e-05
6 | 938 | 8421 | 7.466673e-05
6 | 939 | 8422 | 7.548054e-05
6 | 940 | 8423 | 7.507364e-05
6 | 941 | 8424 | 7.548054e-05
6 | 942 | 8425 | 7.548054e-05
6 | 943 | 8426 | 7.527709e-05
6 | 944 | 8427 | 7.507364e-05
6 | 945 | 8428 | 7.548054e-05
6 | 946 | 8429 | 7.507364e-05
6 | 947 | 8430 | 7.548054e-05
6 | 948 | 8431 | 7.568399e-05
6 | 949 | 8432 | 7.548054e-05
6 | 950 | 8433 | 7.507364e-05
6 | 951 | 8434 | 7.588744e-05
6 | 952 | 8435 | 7.588744e-05
6 | 953 | 8436 | 7.588744e-05
6 | 954 | 8437 | 7.588744e-05
6 | 955 | 8438 | 7.507364e-05
6 | 956 | 8439 | 7.568399e-05
6 | 957 | 8440 | 7.568399e-05
6 | 958 | 8441 | 7.588744e-05
6 | 959 | 8442 | 7.568399e-05
6 | 960 | 8443 | 7.548054e-05
6 | 961 | 8444 | 7.446328e-05
6 | 962 | 8445 | 7.527709e-05
6 | 963 | 8446 | 7.629435e-05
6 | 964 | 8447 | 7.548054e-05
6 | 965 | 8448 | 7.548054e-05
6 | 966 | 8449 | 7.548054e-05
6 | 967 | 8450 | 7.466673e-05
6 | 968 | 8451 | 7.425983e-05
6 | 969 | 8452 | 7.527709e-05
6 | 970 | 8453 | 7.548054e-05
6 | 971 | 8454 | 7.507364e-05
6 | 972 | 8455 | 7.466673e-05
6 | 973 | 8456 | 7.548054e-05
6 | 974 | 8457 | 7.548054e-05
6 | 975 | 8458 | 7.466673e-05
6 | 976 | 8459 | 7.527709e-05
6 | 977 | 8460 | 7.507364e-05
6 | 978 | 8461 | 7.446328e-05
6 | 979 | 8462 | 7.507364e-05
6 | 980 | 8463 | 7.507364e-05
6 | 981 | 8464 | 7.466673e-05
6 | 982 | 8465 | 7.507364e-05
6 | 983 | 8466 | 7.527709e-05
6 | 984 | 8467 | 7.385293e-05
6 | 985 | 8468 | 7.507364e-05
6 | 986 | 8469 | 7.446328e-05
6 | 987 | 8470 | 7.466673e-05
6 | 988 | 8471 | 7.527709e-05
6 | 989 | 8472 | 7.466673e-05
6 | 990 | 8473 | 7.487019e-05
6 | 991 | 8474 | 7.548054e-05
6 | 992 | 8475 | 7.466673e-05
6 | 993 | 8476 | 7.487019e-05
6 | 994 | 8477 | 7.507364e-05
6 | 995 | 8478 | 7.487019e-05
6 | 996 | 8479 | 7.405638e-05
6 | 997 | 8480 | 7.405638e-05
6 | 998 | 8481 | 7.466673e-05
6 | 999 | 8482 | 7.548054e-05
6 | 1000 | 8483 | 7.466673e-05
6 | 1001 | 8484 | 7.548054e-05
6 | 1002 | 8485 | 7.507364e-05
6 | 1003 | 8486 | 7.487019e-05
6 | 1004 | 8487 | 7.527709e-05
6 | 1005 | 8488 | 7.588744e-05
6 | 1006 | 8489 | 7.487019e-05
6 | 1007 | 8490 | 7.568399e-05
6 | 1008 | 8491 | 7.466673e-05
6 | 1009 | 8492 | 7.446328e-05
6 | 1010 | 8493 | 7.507364e-05
6 | 1011 | 8494 | 7.568399e-05
6 | 1012 | 8495 | 7.507364e-05
6 | 1013 | 8496 | 7.507364e-05
6 | 1014 | 8497 | 7.466673e-05
6 | 1015 | 8498 | 7.548054e-05
6 | 1016 | 8499 | 7.548054e-05
6 | 1017 | 8500 | 7.568399e-05
6 | 1018 | 8501 | 7.507364e-05
6 | 1019 | 8502 | 7.466673e-05
6 | 1020 | 8503 | 7.487019e-05
6 | 1021 | 8504 | 7.507364e-05
6 | 1022 | 8505 | 7.588744e-05
6 | 1023 | 8506 | 7.629435e-05
6 | 1024 | 8507 | 7.548054e-05
6 | 1025 | 8508 | 7.588744e-05
6 | 1026 | 8509 | 7.527709e-05
6 | 1027 | 8510 | 7.527709e-05
6 | 1028 | 8511 | 7.527709e-05
6 | 1029 | 8512 | 7.568399e-05
6 | 1030 | 8513 | 7.629435e-05
6 | 1031 | 8514 | 7.548054e-05
6 | 1032 | 8515 | 7.588744e-05
6 | 1033 | 8516 | 7.609089e-05
6 | 1034 | 8517 | 7.568399e-05
6 | 1035 | 8518 | 7.527709e-05
6 | 1036 | 8519 | 7.609089e-05
6 | 1037 | 8520 | 7.548054e-05
6 | 1038 | 8521 | 7.548054e-05
6 | 1039 | 8522 | 7.548054e-05
6 | 1040 | 8523 | 7.588744e-05
6 | 1041 | 8524 | 7.548054e-05
6 | 1042 | 8525 | 7.548054e-05
6 | 1043 | 8526 | 7.588744e-05
6 | 1044 | 8527 | 7.548054e-05
6 | 1045 | 8528 | 7.548054e-05
6 | 1046 | 8529 | 7.588744e-05
6 | 1047 | 8530 | 7.609089e-05
6 | 1048 | 8531 | 7.588744e-05
6 | 1049 | 8532 | 7.629435e-05
6 | 1050 | 8533 | 7.588744e-05
6 | 1051 | 8534 | 7.629435e-05
6 | 1052 | 8535 | 7.487019e-05
6 | 1053 | 8536 | 7.588744e-05
6 | 1054 | 8537 | 7.629435e-05
6 | 1055 | 8538 | 7.629435e-05
6 | 1056 | 8539 | 7.609089e-05
6 | 1057 | 8540 | 7.64978e-05
6 | 1058 | 8541 | 7.670125e-05
6 | 1059 | 8542 | 7.710815e-05
6 | 1060 | 8543 | 7.69047e-05
6 | 1061 | 8544 | 7.629435e-05
6 | 1062 | 8545 | 7.629435e-05
6 | 1063 | 8546 | 7.64978e-05
6 | 1064 | 8547 | 7.609089e-05
6 | 1065 | 8548 | 7.609089e-05
6 | 1066 | 8549 | 7.568399e-05
6 | 1067 | 8550 | 7.64978e-05
6 | 1068 | 8551 | 7.64978e-05
6 | 1069 | 8552 | 7.609089e-05
6 | 1070 | 8553 | 7.548054e-05
6 | 1071 | 8554 | 7.548054e-05
6 | 1072 | 8555 | 7.588744e-05
6 | 1073 | 8556 | 7.568399e-05
6 | 1074 | 8557 | 7.588744e-05
6 | 1075 | 8558 | 7.670125e-05
6 | 1076 | 8559 | 7.629435e-05
6 | 1077 | 8560 | 7.629435e-05
6 | 1078 | 8561 | 7.588744e-05
6 | 1079 | 8562 | 7.629435e-05
6 | 1080 | 8563 | 7.609089e-05
6 | 1081 | 8564 | 7.670125e-05
6 | 1082 | 8565 | 7.629435e-05
6 | 1083 | 8566 | 7.548054e-05
6 | 1084 | 8567 | 7.629435e-05
6 | 1085 | 8568 | 7.629435e-05
6 | 1086 | 8569 | 7.588744e-05
6 | 1087 | 8570 | 7.64978e-05
6 | 1088 | 8571 | 7.609089e-05
6 | 1089 | 8572 | 7.64978e-05
6 | 1090 | 8573 | 7.629435e-05
6 | 1091 | 8574 | 7.588744e-05
6 | 1092 | 8575 | 7.64978e-05
6 | 1093 | 8576 | 7.670125e-05
6 | 1094 | 8577 | 7.69047e-05
6 | 1095 | 8578 | 7.629435e-05
6 | 1096 | 8579 | 7.507364e-05
6 | 1097 | 8580 | 7.629435e-05
6 | 1098 | 8581 | 7.609089e-05
6 | 1099 | 8582 | 7.629435e-05
6 | 1100 | 8583 | 7.588744e-05
6 | 1101 | 8584 | 7.69047e-05
6 | 1102 | 8585 | 7.69047e-05
6 | 1103 | 8586 | 7.629435e-05
6 | 1104 | 8587 | 7.670125e-05
6 | 1105 | 8588 | 7.629435e-05
6 | 1106 | 8589 | 7.710815e-05
6 | 1107 | 8590 | 7.670125e-05
6 | 1108 | 8591 | 7.629435e-05
6 | 1109 | 8592 | 7.588744e-05
6 | 1110 | 8593 | 7.609089e-05
6 | 1111 | 8594 | 7.588744e-05
6 | 1112 | 8595 | 7.629435e-05
6 | 1113 | 8596 | 7.548054e-05
6 | 1114 | 8597 | 7.588744e-05
6 | 1115 | 8598 | 7.629435e-05
6 | 1116 | 8599 | 7.670125e-05
6 | 1117 | 8600 | 7.629435e-05
6 | 1118 | 8601 | 7.670125e-05
6 | 1119 | 8602 | 7.670125e-05
6 | 1120 | 8603 | 7.629435e-05
6 | 1121 | 8604 | 7.64978e-05
6 | 1122 | 8605 | 7.588744e-05
6 | 1123 | 8606 | 7.629435e-05
6 | 1124 | 8607 | 7.568399e-05
6 | 1125 | 8608 | 7.609089e-05
6 | 1126 | 8609 | 7.588744e-05
6 | 1127 | 8610 | 7.588744e-05
6 | 1128 | 8611 | 7.670125e-05
6 | 1129 | 8612 | 7.609089e-05
6 | 1130 | 8613 | 7.64978e-05
6 | 1131 | 8614 | 7.64978e-05
6 | 1132 | 8615 | 7.792196e-05
6 | 1133 | 8616 | 7.771851e-05
6 | 1134 | 8617 | 7.771851e-05
6 | 1135 | 8618 | 7.710815e-05
6 | 1136 | 8619 | 7.670125e-05
6 | 1137 | 8620 | 7.609089e-05
6 | 1138 | 8621 | 7.710815e-05
6 | 1139 | 8622 | 7.629435e-05
6 | 1140 | 8623 | 7.751506e-05
6 | 1141 | 8624 | 7.771851e-05
6 | 1142 | 8625 | 7.670125e-05
6 | 1143 | 8626 | 7.710815e-05
6 | 1144 | 8627 | 7.710815e-05
6 | 1145 | 8628 | 7.751506e-05
6 | 1146 | 8629 | 7.751506e-05
6 | 1147 | 8630 | 7.710815e-05
6 | 1148 | 8631 | 7.751506e-05
6 | 1149 | 8632 | 7.710815e-05
6 | 1150 | 8633 | 7.771851e-05
6 | 1151 | 8634 | 7.710815e-05
6 | 1152 | 8635 | 7.751506e-05
6 | 1153 | 8636 | 7.670125e-05
6 | 1154 | 8637 | 7.771851e-05
6 | 1155 | 8638 | 7.751506e-05
6 | 1156 | 8639 | 7.751506e-05
6 | 1157 | 8640 | 7.853231e-05
6 | 1158 | 8641 | 7.751506e-05
6 | 1159 | 8642 | 7.751506e-05
6 | 1160 | 8643 | 7.751506e-05
6 | 1161 | 8644 | 7.853231e-05
6 | 1162 | 8645 | 7.792196e-05
6 | 1163 | 8646 | 7.812541e-05
6 | 1164 | 8647 | 7.792196e-05
6 | 1165 | 8648 | 7.771851e-05
6 | 1166 | 8649 | 7.812541e-05
6 | 1167 | 8650 | 7.771851e-05
6 | 1168 | 8651 | 7.69047e-05
6 | 1169 | 8652 | 7.812541e-05
6 | 1170 | 8653 | 7.771851e-05
6 | 1171 | 8654 | 7.812541e-05
6 | 1172 | 8655 | 7.710815e-05
6 | 1173 | 8656 | 7.751506e-05
6 | 1174 | 8657 | 7.73116e-05
6 | 1175 | 8658 | 7.751506e-05
6 | 1176 | 8659 | 7.710815e-05
6 | 1177 | 8660 | 7.710815e-05
6 | 1178 | 8661 | 7.751506e-05
6 | 1179 | 8662 | 7.792196e-05
6 | 1180 | 8663 | 7.751506e-05
6 | 1181 | 8664 | 7.710815e-05
6 | 1182 | 8665 | 7.792196e-05
6 | 1183 | 8666 | 7.751506e-05
6 | 1184 | 8667 | 7.751506e-05
6 | 1185 | 8668 | 7.751506e-05
6 | 1186 | 8669 | 7.771851e-05
6 | 1187 | 8670 | 7.751506e-05
6 | 1188 | 8671 | 7.751506e-05
6 | 1189 | 8672 | 7.73116e-05
6 | 1190 | 8673 | 7.751506e-05
6 | 1191 | 8674 | 7.812541e-05
6 | 1192 | 8675 | 7.771851e-05
6 | 1193 | 8676 | 7.812541e-05
6 | 1194 | 8677 | 7.812541e-05
6 | 1195 | 8678 | 7.751506e-05
6 | 1196 | 8679 | 7.710815e-05
6 | 1197 | 8680 | 7.832886e-05
6 | 1198 | 8681 | 7.873577e-05
6 | 1199 | 8682 | 7.832886e-05
6 | 1200 | 8683 | 7.812541e-05
6 | 1201 | 8684 | 7.832886e-05
6 | 1202 | 8685 | 7.792196e-05
6 | 1203 | 8686 | 7.751506e-05
6 | 1204 | 8687 | 7.771851e-05
6 | 1205 | 8688 | 7.893922e-05
6 | 1206 | 8689 | 7.832886e-05
6 | 1207 | 8690 | 7.832886e-05
6 | 1208 | 8691 | 7.751506e-05
6 | 1209 | 8692 | 7.812541e-05
6 | 1210 | 8693 | 7.710815e-05
6 | 1211 | 8694 | 7.771851e-05
6 | 1212 | 8695 | 7.710815e-05
6 | 1213 | 8696 | 7.832886e-05
6 | 1214 | 8697 | 7.751506e-05
6 | 1215 | 8698 | 7.832886e-05
6 | 1216 | 8699 | 7.832886e-05
6 | 1217 | 8700 | 7.751506e-05
6 | 1218 | 8701 | 7.751506e-05
6 | 1219 | 8702 | 7.751506e-05
6 | 1220 | 8703 | 7.771851e-05
6 | 1221 | 8704 | 7.751506e-05
6 | 1222 | 8705 | 7.792196e-05
6 | 1223 | 8706 | 7.812541e-05
6 | 1224 | 8707 | 7.792196e-05
6 | 1225 | 8708 | 7.853231e-05
6 | 1226 | 8709 | 7.812541e-05
6 | 1227 | 8710 | 7.812541e-05
6 | 1228 | 8711 | 7.792196e-05
6 | 1229 | 8712 | 7.751506e-05
6 | 1230 | 8713 | 7.670125e-05
6 | 1231 | 8714 | 7.812541e-05
6 | 1232 | 8715 | 7.832886e-05
6 | 1233 | 8716 | 7.893922e-05
6 | 1234 | 8717 | 7.853231e-05
6 | 1235 | 8718 | 7.832886e-05
6 | 1236 | 8719 | 7.771851e-05
6 | 1237 | 8720 | 7.710815e-05
6 | 1238 | 8721 | 7.893922e-05
6 | 1239 | 8722 | 7.792196e-05
6 | 1240 | 8723 | 7.812541e-05
6 | 1241 | 8724 | 7.710815e-05
6 | 1242 | 8725 | 7.812541e-05
6 | 1243 | 8726 | 7.710815e-05
6 | 1244 | 8727 | 7.812541e-05
6 | 1245 | 8728 | 7.853231e-05
6 | 1246 | 8729 | 7.812541e-05
6 | 1247 | 8730 | 7.792196e-05
6 | 1248 | 8731 | 7.771851e-05
6 | 1249 | 8732 | 7.751506e-05
6 | 1250 | 8733 | 7.832886e-05
6 | 1251 | 8734 | 7.853231e-05
6 | 1252 | 8735 | 7.812541e-05
6 | 1253 | 8736 | 7.73116e-05
6 | 1254 | 8737 | 7.812541e-05
6 | 1255 | 8738 | 7.853231e-05
6 | 1256 | 8739 | 7.792196e-05
6 | 1257 | 8740 | 7.771851e-05
6 | 1258 | 8741 | 7.751506e-05
6 | 1259 | 8742 | 7.751506e-05
6 | 1260 | 8743 | 7.73116e-05
6 | 1261 | 8744 | 7.751506e-05
6 | 1262 | 8745 | 7.792196e-05
6 | 1263 | 8746 | 7.893922e-05
6 | 1264 | 8747 | 7.812541e-05
6 | 1265 | 8748 | 7.751506e-05
6 | 1266 | 8749 | 7.832886e-05
6 | 1267 | 8750 | 7.751506e-05
6 | 1268 | 8751 | 7.771851e-05
6 | 1269 | 8752 | 7.812541e-05
6 | 1270 | 8753 | 7.771851e-05
6 | 1271 | 8754 | 7.934612e-05
6 | 1272 | 8755 | 7.893922e-05
6 | 1273 | 8756 | 7.893922e-05
6 | 1274 | 8757 | 7.934612e-05
6 | 1275 | 8758 | 7.934612e-05
6 | 1276 | 8759 | 7.771851e-05
6 | 1277 | 8760 | 7.812541e-05
6 | 1278 | 8761 | 7.751506e-05
6 | 1279 | 8762 | 7.771851e-05
6 | 1280 | 8763 | 7.812541e-05
6 | 1281 | 8764 | 7.812541e-05
6 | 1282 | 8765 | 7.812541e-05
6 | 1283 | 8766 | 7.73116e-05
6 | 1284 | 8767 | 7.812541e-05
6 | 1285 | 8768 | 7.751506e-05
6 | 1286 | 8769 | 7.771851e-05
6 | 1287 | 8770 | 7.893922e-05
6 | 1288 | 8771 | 7.873577e-05
6 | 1289 | 8772 | 7.873577e-05
6 | 1290 | 8773 | 7.853231e-05
6 | 1291 | 8774 | 7.792196e-05
6 | 1292 | 8775 | 7.792196e-05
6 | 1293 | 8776 | 7.751506e-05
6 | 1294 | 8777 | 7.853231e-05
6 | 1295 | 8778 | 7.812541e-05
6 | 1296 | 8779 | 7.792196e-05
6 | 1297 | 8780 | 7.792196e-05
6 | 1298 | 8781 | 7.832886e-05
6 | 1299 | 8782 | 7.853231e-05
6 | 1300 | 8783 | 7.873577e-05
6 | 1301 | 8784 | 7.954957e-05
6 | 1302 | 8785 | 7.893922e-05
6 | 1303 | 8786 | 7.893922e-05
6 | 1304 | 8787 | 7.853231e-05
6 | 1305 | 8788 | 7.832886e-05
6 | 1306 | 8789 | 7.812541e-05
6 | 1307 | 8790 | 7.812541e-05
6 | 1308 | 8791 | 7.812541e-05
6 | 1309 | 8792 | 7.853231e-05
6 | 1310 | 8793 | 7.853231e-05
6 | 1311 | 8794 | 7.873577e-05
6 | 1312 | 8795 | 7.893922e-05
6 | 1313 | 8796 | 7.873577e-05
6 | 1314 | 8797 | 7.812541e-05
6 | 1315 | 8798 | 7.832886e-05
6 | 1316 | 8799 | 7.853231e-05
6 | 1317 | 8800 | 7.853231e-05
6 | 1318 | 8801 | 7.853231e-05
6 | 1319 | 8802 | 7.853231e-05
6 | 1320 | 8803 | 7.853231e-05
6 | 1321 | 8804 | 7.873577e-05
6 | 1322 | 8805 | 7.893922e-05
6 | 1323 | 8806 | 7.873577e-05
6 | 1324 | 8807 | 7.751506e-05
6 | 1325 | 8808 | 7.812541e-05
6 | 1326 | 8809 | 7.934612e-05
6 | 1327 | 8810 | 7.853231e-05
6 | 1328 | 8811 | 7.893922e-05
6 | 1329 | 8812 | 7.873577e-05
6 | 1330 | 8813 | 7.853231e-05
6 | 1331 | 8814 | 7.975302e-05
6 | 1332 | 8815 | 7.832886e-05
6 | 1333 | 8816 | 7.873577e-05
6 | 1334 | 8817 | 7.873577e-05
6 | 1335 | 8818 | 7.893922e-05
6 | 1336 | 8819 | 7.914267e-05
6 | 1337 | 8820 | 7.893922e-05
6 | 1338 | 8821 | 7.812541e-05
6 | 1339 | 8822 | 7.812541e-05
6 | 1340 | 8823 | 7.853231e-05
6 | 1341 | 8824 | 7.893922e-05
6 | 1342 | 8825 | 7.893922e-05
6 | 1343 | 8826 | 7.893922e-05
6 | 1344 | 8827 | 7.812541e-05
6 | 1345 | 8828 | 7.853231e-05
6 | 1346 | 8829 | 7.934612e-05
6 | 1347 | 8830 | 7.893922e-05
6 | 1348 | 8831 | 7.853231e-05
6 | 1349 | 8832 | 7.954957e-05
6 | 1350 | 8833 | 7.893922e-05
6 | 1351 | 8834 | 7.893922e-05
6 | 1352 | 8835 | 7.832886e-05
6 | 1353 | 8836 | 7.853231e-05
6 | 1354 | 8837 | 7.812541e-05
6 | 1355 | 8838 | 7.934612e-05
6 | 1356 | 8839 | 7.914267e-05
6 | 1357 | 8840 | 7.975302e-05
6 | 1358 | 8841 | 7.975302e-05
6 | 1359 | 8842 | 7.975302e-05
6 | 1360 | 8843 | 7.954957e-05
6 | 1361 | 8844 | 7.914267e-05
6 | 1362 | 8845 | 7.934612e-05
6 | 1363 | 8846 | 7.934612e-05
6 | 1364 | 8847 | 7.934612e-05
6 | 1365 | 8848 | 7.934612e-05
6 | 1366 | 8849 | 7.914267e-05
6 | 1367 | 8850 | 7.934612e-05
6 | 1368 | 8851 | 7.893922e-05
6 | 1369 | 8852 | 7.954957e-05
6 | 1370 | 8853 | 7.914267e-05
6 | 1371 | 8854 | 7.975302e-05
6 | 1372 | 8855 | 7.934612e-05
6 | 1373 | 8856 | 7.893922e-05
6 | 1374 | 8857 | 7.853231e-05
6 | 1375 | 8858 | 7.893922e-05
6 | 1376 | 8859 | 7.893922e-05
6 | 1377 | 8860 | 7.914267e-05
6 | 1378 | 8861 | 7.853231e-05
6 | 1379 | 8862 | 7.893922e-05
6 | 1380 | 8863 | 7.934612e-05
6 | 1381 | 8864 | 7.934612e-05
6 | 1382 | 8865 | 7.914267e-05
6 | 1383 | 8866 | 7.914267e-05
6 | 1384 | 8867 | 7.893922e-05
6 | 1385 | 8868 | 7.893922e-05
6 | 1386 | 8869 | 7.975302e-05
6 | 1387 | 8870 | 7.975302e-05
6 | 1388 | 8871 | 7.893922e-05
6 | 1389 | 8872 | 7.893922e-05
6 | 1390 | 8873 | 7.975302e-05
6 | 1391 | 8874 | 7.934612e-05
6 | 1392 | 8875 | 7.873577e-05
6 | 1393 | 8876 | 7.893922e-05
6 | 1394 | 8877 | 7.893922e-05
6 | 1395 | 8878 | 7.853231e-05
6 | 1396 | 8879 | 7.893922e-05
6 | 1397 | 8880 | 7.914267e-05
6 | 1398 | 8881 | 7.893922e-05
6 | 1399 | 8882 | 7.893922e-05
6 | 1400 | 8883 | 7.893922e-05
6 | 1401 | 8884 | 7.893922e-05
6 | 1402 | 8885 | 7.893922e-05
6 | 1403 | 8886 | 7.853231e-05
6 | 1404 | 8887 | 7.853231e-05
6 | 1405 | 8888 | 7.954957e-05
6 | 1406 | 8889 | 7.934612e-05
6 | 1407 | 8890 | 7.853231e-05
6 | 1408 | 8891 | 7.792196e-05
6 | 1409 | 8892 | 7.954957e-05
6 | 1410 | 8893 | 7.954957e-05
6 | 1411 | 8894 | 8.015993e-05
6 | 1412 | 8895 | 7.975302e-05
6 | 1413 | 8896 | 7.954957e-05
6 | 1414 | 8897 | 7.914267e-05
6 | 1415 | 8898 | 7.954957e-05
6 | 1416 | 8899 | 7.934612e-05
6 | 1417 | 8900 | 7.954957e-05
6 | 1418 | 8901 | 7.954957e-05
6 | 1419 | 8902 | 7.853231e-05
6 | 1420 | 8903 | 7.934612e-05
6 | 1421 | 8904 | 7.914267e-05
6 | 1422 | 8905 | 7.934612e-05
6 | 1423 | 8906 | 7.954957e-05
6 | 1424 | 8907 | 7.893922e-05
6 | 1425 | 8908 | 7.893922e-05
6 | 1426 | 8909 | 7.914267e-05
6 | 1427 | 8910 | 7.954957e-05
6 | 1428 | 8911 | 7.832886e-05
6 | 1429 | 8912 | 7.832886e-05
6 | 1430 | 8913 | 7.934612e-05
6 | 1431 | 8914 | 7.934612e-05
6 | 1432 | 8915 | 7.975302e-05
6 | 1433 | 8916 | 7.995648e-05
6 | 1434 | 8917 | 7.954957e-05
6 | 1435 | 8918 | 7.954957e-05
6 | 1436 | 8919 | 7.975302e-05
6 | 1437 | 8920 | 7.975302e-05
6 | 1438 | 8921 | 7.914267e-05
6 | 1439 | 8922 | 7.853231e-05
6 | 1440 | 8923 | 7.873577e-05
6 | 1441 | 8924 | 7.873577e-05
6 | 1442 | 8925 | 7.893922e-05
6 | 1443 | 8926 | 7.934612e-05
6 | 1444 | 8927 | 7.914267e-05
6 | 1445 | 8928 | 7.934612e-05
6 | 1446 | 8929 | 7.934612e-05
6 | 1447 | 8930 | 7.975302e-05
6 | 1448 | 8931 | 7.893922e-05
6 | 1449 | 8932 | 7.853231e-05
6 | 1450 | 8933 | 7.914267e-05
6 | 1451 | 8934 | 7.934612e-05
6 | 1452 | 8935 | 7.954957e-05
6 | 1453 | 8936 | 7.934612e-05
6 | 1454 | 8937 | 7.914267e-05
6 | 1455 | 8938 | 7.812541e-05
6 | 1456 | 8939 | 7.853231e-05
6 | 1457 | 8940 | 7.873577e-05
6 | 1458 | 8941 | 7.934612e-05
6 | 1459 | 8942 | 7.954957e-05
6 | 1460 | 8943 | 7.934612e-05
6 | 1461 | 8944 | 7.893922e-05
6 | 1462 | 8945 | 7.853231e-05
6 | 1463 | 8946 | 7.893922e-05
6 | 1464 | 8947 | 7.792196e-05
6 | 1465 | 8948 | 7.853231e-05
6 | 1466 | 8949 | 7.934612e-05
6 | 1467 | 8950 | 7.934612e-05
6 | 1468 | 8951 | 7.812541e-05
6 | 1469 | 8952 | 7.792196e-05
6 | 1470 | 8953 | 7.914267e-05
6 | 1471 | 8954 | 7.934612e-05
6 | 1472 | 8955 | 7.853231e-05
6 | 1473 | 8956 | 7.873577e-05
6 | 1474 | 8957 | 7.975302e-05
6 | 1475 | 8958 | 7.853231e-05
6 | 1476 | 8959 | 7.934612e-05
6 | 1477 | 8960 | 7.954957e-05
6 | 1478 | 8961 | 7.873577e-05
6 | 1479 | 8962 | 7.873577e-05
6 | 1480 | 8963 | 7.893922e-05
6 | 1481 | 8964 | 7.873577e-05
6 | 1482 | 8965 | 7.893922e-05
6 | 1483 | 8966 | 7.934612e-05
6 | 1484 | 8967 | 7.893922e-05
6 | 1485 | 8968 | 7.934612e-05
6 | 1486 | 8969 | 7.893922e-05
6 | 1487 | 8970 | 7.873577e-05
6 | 1488 | 8971 | 7.934612e-05
6 | 1489 | 8972 | 7.853231e-05
6 | 1490 | 8973 | 7.832886e-05
6 | 1491 | 8974 | 7.832886e-05
6 | 1492 | 8975 | 7.832886e-05
6 | 1493 | 8976 | 7.812541e-05
6 | 1494 | 8977 | 7.934612e-05
6 | 1495 | 8978 | 7.893922e-05
6 | 1496 | 8979 | 7.853231e-05
6 | 1497 | 8980 | 7.832886e-05
6 | 1498 | 8981 | 7.914267e-05
6 | 1499 | 8982 | 7.893922e-05
6 | 1500 | 8983 | 7.853231e-05
6 | 1501 | 8984 | 7.853231e-05
6 | 1502 | 8985 | 7.873577e-05
6 | 1503 | 8986 | 7.893922e-05
6 | 1504 | 8987 | 7.914267e-05
6 | 1505 | 8988 | 7.893922e-05
6 | 1506 | 8989 | 7.914267e-05
6 | 1507 | 8990 | 7.853231e-05
6 | 1508 | 8991 | 7.893922e-05
6 | 1509 | 8992 | 7.893922e-05
6 | 1510 | 8993 | 7.893922e-05
6 | 1511 | 8994 | 7.873577e-05
6 | 1512 | 8995 | 7.893922e-05
6 | 1513 | 8996 | 7.934612e-05
6 | 1514 | 8997 | 7.934612e-05
6 | 1515 | 8998 | 7.975302e-05
6 | 1516 | 8999 | 7.975302e-05
6 | 1517 | 9000 | 7.853231e-05
6 | 1518 | 9001 | 7.771851e-05
6 | 1519 | 9002 | 7.853231e-05
6 | 1520 | 9003 | 7.832886e-05
6 | 1521 | 9004 | 7.914267e-05
6 | 1522 | 9005 | 7.934612e-05
6 | 1523 | 9006 | 7.873577e-05
6 | 1524 | 9007 | 7.832886e-05
6 | 1525 | 9008 | 7.792196e-05
6 | 1526 | 9009 | 7.893922e-05
6 | 1527 | 9010 | 7.893922e-05
6 | 1528 | 9011 | 7.914267e-05
6 | 1529 | 9012 | 7.934612e-05
6 | 1530 | 9013 | 7.934612e-05
6 | 1531 | 9014 | 7.934612e-05
6 | 1532 | 9015 | 7.954957e-05
6 | 1533 | 9016 | 7.832886e-05
6 | 1534 | 9017 | 7.914267e-05
6 | 1535 | 9018 | 7.853231e-05
6 | 1536 | 9019 | 7.934612e-05
6 | 1537 | 9020 | 7.832886e-05
6 | 1538 | 9021 | 7.914267e-05
6 | 1539 | 9022 | 7.832886e-05
6 | 1540 | 9023 | 7.853231e-05
6 | 1541 | 9024 | 7.893922e-05
6 | 1542 | 9025 | 7.853231e-05
6 | 1543 | 9026 | 7.853231e-05
6 | 1544 | 9027 | 7.832886e-05
6 | 1545 | 9028 | 7.853231e-05
6 | 1546 | 9029 | 7.893922e-05
6 | 1547 | 9030 | 7.893922e-05
6 | 1548 | 9031 | 7.832886e-05
6 | 1549 | 9032 | 7.934612e-05
6 | 1550 | 9033 | 7.893922e-05
6 | 1551 | 9034 | 7.853231e-05
6 | 1552 | 9035 | 7.812541e-05
6 | 1553 | 9036 | 7.873577e-05
6 | 1554 | 9037 | 7.893922e-05
6 | 1555 | 9038 | 7.934612e-05
6 | 1556 | 9039 | 7.934612e-05
6 | 1557 | 9040 | 7.853231e-05
6 | 1558 | 9041 | 7.893922e-05
6 | 1559 | 9042 | 7.873577e-05
6 | 1560 | 9043 | 7.893922e-05
6 | 1561 | 9044 | 7.853231e-05
6 | 1562 | 9045 | 7.893922e-05
6 | 1563 | 9046 | 7.893922e-05
6 | 1564 | 9047 | 7.914267e-05
6 | 1565 | 9048 | 7.914267e-05
6 | 1566 | 9049 | 7.873577e-05
6 | 1567 | 9050 | 7.893922e-05
6 | 1568 | 9051 | 7.853231e-05
6 | 1569 | 9052 | 7.893922e-05
6 | 1570 | 9053 | 7.914267e-05
6 | 1571 | 9054 | 7.975302e-05
6 | 1572 | 9055 | 7.934612e-05
6 | 1573 | 9056 | 7.873577e-05
6 | 1574 | 9057 | 7.832886e-05
6 | 1575 | 9058 | 7.873577e-05
6 | 1576 | 9059 | 7.853231e-05
6 | 1577 | 9060 | 7.832886e-05
6 | 1578 | 9061 | 7.832886e-05
6 | 1579 | 9062 | 7.893922e-05
6 | 1580 | 9063 | 7.893922e-05
6 | 1581 | 9064 | 7.934612e-05
6 | 1582 | 9065 | 7.853231e-05
6 | 1583 | 9066 | 7.893922e-05
6 | 1584 | 9067 | 7.832886e-05
6 | 1585 | 9068 | 7.914267e-05
6 | 1586 | 9069 | 7.853231e-05
6 | 1587 | 9070 | 7.853231e-05
6 | 1588 | 9071 | 7.832886e-05
6 | 1589 | 9072 | 7.893922e-05
6 | 1590 | 9073 | 7.873577e-05
6 | 1591 | 9074 | 7.792196e-05
6 | 1592 | 9075 | 7.812541e-05
6 | 1593 | 9076 | 7.873577e-05
6 | 1594 | 9077 | 7.934612e-05
6 | 1595 | 9078 | 7.975302e-05
6 | 1596 | 9079 | 7.934612e-05
6 | 1597 | 9080 | 7.853231e-05
6 | 1598 | 9081 | 7.832886e-05
6 | 1599 | 9082 | 7.873577e-05
6 | 1600 | 9083 | 7.914267e-05
6 | 1601 | 9084 | 7.873577e-05
6 | 1602 | 9085 | 7.812541e-05
6 | 1603 | 9086 | 7.853231e-05
6 | 1604 | 9087 | 7.812541e-05
6 | 1605 | 9088 | 7.914267e-05
6 | 1606 | 9089 | 7.914267e-05
6 | 1607 | 9090 | 7.853231e-05
6 | 1608 | 9091 | 7.792196e-05
6 | 1609 | 9092 | 7.792196e-05
6 | 1610 | 9093 | 7.873577e-05
6 | 1611 | 9094 | 7.893922e-05
6 | 1612 | 9095 | 7.893922e-05
6 | 1613 | 9096 | 7.873577e-05
6 | 1614 | 9097 | 7.893922e-05
6 | 1615 | 9098 | 7.893922e-05
6 | 1616 | 9099 | 7.893922e-05
6 | 1617 | 9100 | 7.893922e-05
6 | 1618 | 9101 | 7.893922e-05
6 | 1619 | 9102 | 7.873577e-05
6 | 1620 | 9103 | 7.893922e-05
6 | 1621 | 9104 | 7.975302e-05
6 | 1622 | 9105 | 7.893922e-05
6 | 1623 | 9106 | 7.853231e-05
6 | 1624 | 9107 | 7.792196e-05
6 | 1625 | 9108 | 7.792196e-05
6 | 1626 | 9109 | 7.771851e-05
6 | 1627 | 9110 | 7.934612e-05
6 | 1628 | 9111 | 7.934612e-05
6 | 1629 | 9112 | 7.853231e-05
6 | 1630 | 9113 | 7.812541e-05
6 | 1631 | 9114 | 7.751506e-05
6 | 1632 | 9115 | 7.710815e-05
6 | 1633 | 9116 | 7.832886e-05
6 | 1634 | 9117 | 7.812541e-05
6 | 1635 | 9118 | 7.853231e-05
6 | 1636 | 9119 | 7.832886e-05
6 | 1637 | 9120 | 7.832886e-05
6 | 1638 | 9121 | 7.751506e-05
6 | 1639 | 9122 | 7.792196e-05
6 | 1640 | 9123 | 7.771851e-05
6 | 1641 | 9124 | 7.853231e-05
6 | 1642 | 9125 | 7.710815e-05
6 | 1643 | 9126 | 7.812541e-05
6 | 1644 | 9127 | 7.832886e-05
6 | 1645 | 9128 | 7.792196e-05
6 | 1646 | 9129 | 7.832886e-05
6 | 1647 | 9130 | 7.792196e-05
6 | 1648 | 9131 | 7.832886e-05
6 | 1649 | 9132 | 7.812541e-05
6 | 1650 | 9133 | 7.751506e-05
6 | 1651 | 9134 | 7.812541e-05
6 | 1652 | 9135 | 7.73116e-05
6 | 1653 | 9136 | 7.751506e-05
6 | 1654 | 9137 | 7.832886e-05
6 | 1655 | 9138 | 7.710815e-05
6 | 1656 | 9139 | 7.710815e-05
6 | 1657 | 9140 | 7.792196e-05
6 | 1658 | 9141 | 7.812541e-05
6 | 1659 | 9142 | 7.812541e-05
6 | 1660 | 9143 | 7.812541e-05
6 | 1661 | 9144 | 7.710815e-05
6 | 1662 | 9145 | 7.751506e-05
6 | 1663 | 9146 | 7.751506e-05
6 | 1664 | 9147 | 7.771851e-05
6 | 1665 | 9148 | 7.751506e-05
6 | 1666 | 9149 | 7.73116e-05
6 | 1667 | 9150 | 7.853231e-05
6 | 1668 | 9151 | 7.751506e-05
6 | 1669 | 9152 | 7.751506e-05
6 | 1670 | 9153 | 7.751506e-05
6 | 1671 | 9154 | 7.812541e-05
6 | 1672 | 9155 | 7.853231e-05
6 | 1673 | 9156 | 7.832886e-05
6 | 1674 | 9157 | 7.771851e-05
6 | 1675 | 9158 | 7.853231e-05
6 | 1676 | 9159 | 7.812541e-05
6 | 1677 | 9160 | 7.873577e-05
6 | 1678 | 9161 | 7.792196e-05
6 | 1679 | 9162 | 7.751506e-05
6 | 1680 | 9163 | 7.792196e-05
6 | 1681 | 9164 | 7.792196e-05
6 | 1682 | 9165 | 7.893922e-05
6 | 1683 | 9166 | 7.873577e-05
6 | 1684 | 9167 | 7.832886e-05
6 | 1685 | 9168 | 7.751506e-05
6 | 1686 | 9169 | 7.710815e-05
6 | 1687 | 9170 | 7.853231e-05
6 | 1688 | 9171 | 7.873577e-05
6 | 1689 | 9172 | 7.832886e-05
6 | 1690 | 9173 | 7.771851e-05
6 | 1691 | 9174 | 7.812541e-05
6 | 1692 | 9175 | 7.792196e-05
6 | 1693 | 9176 | 7.853231e-05
6 | 1694 | 9177 | 7.812541e-05
6 | 1695 | 9178 | 7.812541e-05
6 | 1696 | 9179 | 7.751506e-05
6 | 1697 | 9180 | 7.670125e-05
6 | 1698 | 9181 | 7.792196e-05
6 | 1699 | 9182 | 7.670125e-05
6 | 1700 | 9183 | 7.771851e-05
6 | 1701 | 9184 | 7.751506e-05
6 | 1702 | 9185 | 7.792196e-05
6 | 1703 | 9186 | 7.873577e-05
6 | 1704 | 9187 | 7.812541e-05
6 | 1705 | 9188 | 7.853231e-05
6 | 1706 | 9189 | 7.792196e-05
6 | 1707 | 9190 | 7.751506e-05
6 | 1708 | 9191 | 7.751506e-05
6 | 1709 | 9192 | 7.751506e-05
6 | 1710 | 9193 | 7.710815e-05
6 | 1711 | 9194 | 7.853231e-05
6 | 1712 | 9195 | 7.792196e-05
6 | 1713 | 9196 | 7.751506e-05
6 | 1714 | 9197 | 7.751506e-05
6 | 1715 | 9198 | 7.73116e-05
6 | 1716 | 9199 | 7.751506e-05
6 | 1717 | 9200 | 7.792196e-05
6 | 1718 | 9201 | 7.812541e-05
6 | 1719 | 9202 | 7.812541e-05
6 | 1720 | 9203 | 7.812541e-05
6 | 1721 | 9204 | 7.853231e-05
6 | 1722 | 9205 | 7.812541e-05
6 | 1723 | 9206 | 7.812541e-05
6 | 1724 | 9207 | 7.812541e-05
6 | 1725 | 9208 | 7.873577e-05
6 | 1726 | 9209 | 7.812541e-05
6 | 1727 | 9210 | 7.832886e-05
6 | 1728 | 9211 | 7.792196e-05
6 | 1729 | 9212 | 7.832886e-05
6 | 1730 | 9213 | 7.934612e-05
6 | 1731 | 9214 | 7.853231e-05
6 | 1732 | 9215 | 7.812541e-05
6 | 1733 | 9216 | 7.832886e-05
6 | 1734 | 9217 | 7.751506e-05
6 | 1735 | 9218 | 7.751506e-05
6 | 1736 | 9219 | 7.853231e-05
6 | 1737 | 9220 | 7.812541e-05
6 | 1738 | 9221 | 7.832886e-05
6 | 1739 | 9222 | 7.853231e-05
6 | 1740 | 9223 | 7.832886e-05
6 | 1741 | 9224 | 7.812541e-05
6 | 1742 | 9225 | 7.853231e-05
6 | 1743 | 9226 | 7.832886e-05
6 | 1744 | 9227 | 7.832886e-05
6 | 1745 | 9228 | 7.73116e-05
6 | 1746 | 9229 | 7.792196e-05
6 | 1747 | 9230 | 7.792196e-05
6 | 1748 | 9231 | 7.812541e-05
6 | 1749 | 9232 | 7.751506e-05
6 | 1750 | 9233 | 7.832886e-05
6 | 1751 | 9234 | 7.812541e-05
6 | 1752 | 9235 | 7.893922e-05
6 | 1753 | 9236 | 7.812541e-05
6 | 1754 | 9237 | 7.792196e-05
6 | 1755 | 9238 | 7.853231e-05
6 | 1756 | 9239 | 7.853231e-05
6 | 1757 | 9240 | 7.812541e-05
6 | 1758 | 9241 | 7.853231e-05
6 | 1759 | 9242 | 7.73116e-05
6 | 1760 | 9243 | 7.69047e-05
6 | 1761 | 9244 | 7.812541e-05
6 | 1762 | 9245 | 7.792196e-05
6 | 1763 | 9246 | 7.812541e-05
6 | 1764 | 9247 | 7.853231e-05
6 | 1765 | 9248 | 7.812541e-05
6 | 1766 | 9249 | 7.812541e-05
6 | 1767 | 9250 | 7.853231e-05
6 | 1768 | 9251 | 7.812541e-05
6 | 1769 | 9252 | 7.812541e-05
6 | 1770 | 9253 | 7.792196e-05
6 | 1771 | 9254 | 7.792196e-05
6 | 1772 | 9255 | 7.853231e-05
6 | 1773 | 9256 | 7.792196e-05
6 | 1774 | 9257 | 7.893922e-05
6 | 1775 | 9258 | 7.893922e-05
6 | 1776 | 9259 | 7.893922e-05
6 | 1777 | 9260 | 7.853231e-05
6 | 1778 | 9261 | 7.792196e-05
6 | 1779 | 9262 | 7.812541e-05
6 | 1780 | 9263 | 7.812541e-05
6 | 1781 | 9264 | 7.832886e-05
6 | 1782 | 9265 | 7.893922e-05
6 | 1783 | 9266 | 7.934612e-05
6 | 1784 | 9267 | 7.832886e-05
6 | 1785 | 9268 | 7.771851e-05
6 | 1786 | 9269 | 7.751506e-05
6 | 1787 | 9270 | 7.751506e-05
6 | 1788 | 9271 | 7.832886e-05
6 | 1789 | 9272 | 7.853231e-05
6 | 1790 | 9273 | 7.73116e-05
6 | 1791 | 9274 | 7.751506e-05
6 | 1792 | 9275 | 7.751506e-05
6 | 1793 | 9276 | 7.73116e-05
6 | 1794 | 9277 | 7.751506e-05
6 | 1795 | 9278 | 7.792196e-05
6 | 1796 | 9279 | 7.812541e-05
6 | 1797 | 9280 | 7.853231e-05
6 | 1798 | 9281 | 7.812541e-05
6 | 1799 | 9282 | 7.853231e-05
6 | 1800 | 9283 | 7.832886e-05
6 | 1801 | 9284 | 7.751506e-05
6 | 1802 | 9285 | 7.771851e-05
6 | 1803 | 9286 | 7.751506e-05
6 | 1804 | 9287 | 7.812541e-05
6 | 1805 | 9288 | 7.893922e-05
6 | 1806 | 9289 | 7.853231e-05
6 | 1807 | 9290 | 7.832886e-05
6 | 1808 | 9291 | 7.873577e-05
6 | 1809 | 9292 | 7.832886e-05
6 | 1810 | 9293 | 7.812541e-05
6 | 1811 | 9294 | 7.792196e-05
6 | 1812 | 9295 | 7.792196e-05
6 | 1813 | 9296 | 7.832886e-05
6 | 1814 | 9297 | 7.751506e-05
6 | 1815 | 9298 | 7.792196e-05
6 | 1816 | 9299 | 7.832886e-05
6 | 1817 | 9300 | 7.792196e-05
6 | 1818 | 9301 | 7.853231e-05
6 | 1819 | 9302 | 7.812541e-05
6 | 1820 | 9303 | 7.771851e-05
6 | 1821 | 9304 | 7.751506e-05
6 | 1822 | 9305 | 7.710815e-05
6 | 1823 | 9306 | 7.751506e-05
6 | 1824 | 9307 | 7.812541e-05
6 | 1825 | 9308 | 7.751506e-05
6 | 1826 | 9309 | 7.751506e-05
6 | 1827 | 9310 | 7.751506e-05
6 | 1828 | 9311 | 7.792196e-05
6 | 1829 | 9312 | 7.73116e-05
6 | 1830 | 9313 | 7.812541e-05
6 | 1831 | 9314 | 7.751506e-05
6 | 1832 | 9315 | 7.751506e-05
6 | 1833 | 9316 | 7.792196e-05
6 | 1834 | 9317 | 7.751506e-05
6 | 1835 | 9318 | 7.751506e-05
6 | 1836 | 9319 | 7.751506e-05
6 | 1837 | 9320 | 7.812541e-05
6 | 1838 | 9321 | 7.832886e-05
6 | 1839 | 9322 | 7.792196e-05
6 | 1840 | 9323 | 7.792196e-05
6 | 1841 | 9324 | 7.710815e-05
6 | 1842 | 9325 | 7.751506e-05
6 | 1843 | 9326 | 7.751506e-05
6 | 1844 | 9327 | 7.771851e-05
6 | 1845 | 9328 | 7.853231e-05
6 | 1846 | 9329 | 7.751506e-05
6 | 1847 | 9330 | 7.832886e-05
6 | 1848 | 9331 | 7.792196e-05
6 | 1849 | 9332 | 7.853231e-05
6 | 1850 | 9333 | 7.792196e-05
6 | 1851 | 9334 | 7.751506e-05
6 | 1852 | 9335 | 7.751506e-05
6 | 1853 | 9336 | 7.812541e-05
6 | 1854 | 9337 | 7.771851e-05
6 | 1855 | 9338 | 7.832886e-05
6 | 1856 | 9339 | 7.934612e-05
6 | 1857 | 9340 | 7.853231e-05
6 | 1858 | 9341 | 7.853231e-05
6 | 1859 | 9342 | 7.812541e-05
6 | 1860 | 9343 | 7.853231e-05
6 | 1861 | 9344 | 7.873577e-05
6 | 1862 | 9345 | 7.893922e-05
6 | 1863 | 9346 | 7.893922e-05
7 | 1 | 9347 | 0.5297879
7 | 2 | 9348 | 0.452517
7 | 3 | 9349 | 0.3096737
7 | 4 | 9350 | 0.2718317
7 | 5 | 9351 | 0.2616794
7 | 6 | 9352 | 0.246563
7 | 7 | 9353 | 0.2398694
7 | 8 | 9354 | 0.2334404
7 | 9 | 9355 | 0.2212943
7 | 10 | 9356 | 0.2099214
7 | 11 | 9357 | 0.2044485
7 | 12 | 9358 | 0.1944183
7 | 13 | 9359 | 0.1894745
7 | 14 | 9360 | 0.1798919
7 | 15 | 9361 | 0.1752939
7 | 16 | 9362 | 0.1664031
7 | 17 | 9363 | 0.1581022
7 | 18 | 9364 | 0.1541553
7 | 19 | 9365 | 0.1502693
7 | 20 | 9366 | 0.1427416
7 | 21 | 9367 | 0.1391609
7 | 22 | 9368 | 0.1323046
7 | 23 | 9369 | 0.1258145
7 | 24 | 9370 | 0.1227423
7 | 25 | 9371 | 0.1197109
7 | 26 | 9372 | 0.1137905
7 | 27 | 9373 | 0.1083583
7 | 28 | 9374 | 0.1060593
7 | 29 | 9375 | 0.100973
7 | 30 | 9376 | 0.09849092
7 | 31 | 9377 | 0.09373015
7 | 32 | 9378 | 0.09149218
7 | 33 | 9379 | 0.08713832
7 | 34 | 9380 | 0.08500207
7 | 35 | 9381 | 0.08097373
7 | 36 | 9382 | 0.07895956
7 | 37 | 9383 | 0.07517536
7 | 38 | 9384 | 0.07342568
7 | 39 | 9385 | 0.07071977
7 | 40 | 9386 | 0.06787145
7 | 41 | 9387 | 0.06630487
7 | 42 | 9388 | 0.06321241
7 | 43 | 9389 | 0.06172721
7 | 44 | 9390 | 0.06024202
7 | 45 | 9391 | 0.05743438
7 | 46 | 9392 | 0.05474882
7 | 47 | 9393 | 0.05348742
7 | 48 | 9394 | 0.05096462
7 | 49 | 9395 | 0.04976426
7 | 50 | 9396 | 0.04752629
7 | 51 | 9397 | 0.04636662
7 | 52 | 9398 | 0.04421003
7 | 53 | 9399 | 0.04319277
7 | 54 | 9400 | 0.0411786
7 | 55 | 9401 | 0.04026307
7 | 56 | 9402 | 0.03839132
7 | 57 | 9403 | 0.03745544
7 | 58 | 9404 | 0.03576679
7 | 59 | 9405 | 0.03495298
7 | 60 | 9406 | 0.03336606
7 | 61 | 9407 | 0.0325726
7 | 62 | 9408 | 0.03110775
7 | 63 | 9409 | 0.03041601
7 | 64 | 9410 | 0.0290122
7 | 65 | 9411 | 0.02771011
7 | 66 | 9412 | 0.02709975
7 | 67 | 9413 | 0.0258587
7 | 68 | 9414 | 0.02528903
7 | 69 | 9415 | 0.02467868
7 | 70 | 9416 | 0.02362073
7 | 71 | 9417 | 0.02252209
7 | 72 | 9418 | 0.0220745
7 | 73 | 9419 | 0.02101655
7 | 74 | 9420 | 0.02054861
7 | 75 | 9421 | 0.01963308
7 | 76 | 9422 | 0.01922618
7 | 77 | 9423 | 0.01835133
7 | 78 | 9424 | 0.01798512
7 | 79 | 9425 | 0.01711028
7 | 80 | 9426 | 0.01678476
7 | 81 | 9427 | 0.01601164
7 | 82 | 9428 | 0.01566577
7 | 83 | 9429 | 0.01499438
7 | 84 | 9430 | 0.01462817
7 | 85 | 9431 | 0.01399747
7 | 86 | 9432 | 0.01371264
7 | 87 | 9433 | 0.01310228
7 | 88 | 9434 | 0.01249193
7 | 89 | 9435 | 0.01177944
7 | 90 | 9436 | 0.01125962
7 | 91 | 9437 | 0.01101324
7 | 92 | 9438 | 0.0107691
7 | 93 | 9439 | 0.01029078
7 | 94 | 9440 | 0.009843191
7 | 95 | 9441 | 0.009624074
7 | 96 | 9442 | 0.009204353
7 | 97 | 9443 | 0.008998257
7 | 98 | 9444 | 0.008605392
7 | 99 | 9445 | 0.008418623
7 | 100 | 9446 | 0.008046714
7 | 101 | 9447 | 0.007874187
7 | 102 | 9448 | 0.00752954
7 | 103 | 9449 | 0.007364541
7 | 104 | 9450 | 0.007045935
7 | 105 | 9451 | 0.006894771
7 | 106 | 9452 | 0.006741165
7 | 107 | 9453 | 0.006450229
7 | 108 | 9454 | 0.006169669
7 | 109 | 9455 | 0.006041292
7 | 110 | 9456 | 0.005778839
7 | 111 | 9457 | 0.005532663
7 | 112 | 9458 | 0.005423206
7 | 113 | 9459 | 0.00519005
7 | 114 | 9460 | 0.005077745
7 | 115 | 9461 | 0.004971136
7 | 116 | 9462 | 0.004758326
7 | 117 | 9463 | 0.004554467
7 | 118 | 9464 | 0.004460066
7 | 119 | 9465 | 0.00426699
7 | 120 | 9466 | 0.004174216
7 | 121 | 9467 | 0.004000265
7 | 122 | 9468 | 0.00391746
7 | 123 | 9469 | 0.003746968
7 | 124 | 9470 | 0.003679015
7 | 125 | 9471 | 0.003528461
7 | 126 | 9472 | 0.003454201
7 | 127 | 9473 | 0.00330853
7 | 128 | 9474 | 0.003239153
7 | 129 | 9475 | 0.003103247
7 | 130 | 9476 | 0.003036922
7 | 131 | 9477 | 0.002911189
7 | 132 | 9478 | 0.002848933
7 | 133 | 9479 | 0.002729303
7 | 134 | 9480 | 0.002652805
7 | 135 | 9481 | 0.002603367
7 | 136 | 9482 | 0.002498386
7 | 137 | 9483 | 0.002446302
7 | 138 | 9484 | 0.002395642
7 | 139 | 9485 | 0.002296968
7 | 140 | 9486 | 0.002202567
7 | 141 | 9487 | 0.002157401
7 | 142 | 9488 | 0.002068085
7 | 143 | 9489 | 0.002025767
7 | 144 | 9490 | 0.001943166
7 | 145 | 9491 | 0.00190329
7 | 146 | 9492 | 0.001824757
7 | 147 | 9493 | 0.001787729
7 | 148 | 9494 | 0.001716318
7 | 149 | 9495 | 0.001681527
7 | 150 | 9496 | 0.001613575
7 | 151 | 9497 | 0.001580615
7 | 152 | 9498 | 0.001517749
7 | 153 | 9499 | 0.001487231
7 | 154 | 9500 | 0.00142823
7 | 155 | 9501 | 0.00139995
7 | 156 | 9502 | 0.001343798
7 | 157 | 9503 | 0.001317959
7 | 158 | 9504 | 0.001264859
7 | 159 | 9505 | 0.001239224
7 | 160 | 9506 | 0.001191006
7 | 161 | 9507 | 0.001167405
7 | 162 | 9508 | 0.001121832
7 | 163 | 9509 | 0.00110047
7 | 164 | 9510 | 0.001056524
7 | 165 | 9511 | 0.001038213
7 | 166 | 9512 | 0.0009977266
7 | 167 | 9513 | 0.000960495
7 | 168 | 9514 | 0.000941574
7 | 169 | 9515 | 0.0009232633
7 | 170 | 9516 | 0.0008878627
7 | 171 | 9517 | 0.0008544967
7 | 172 | 9518 | 0.0008388309
7 | 173 | 9519 | 0.0008077028
7 | 174 | 9520 | 0.0007938681
7 | 175 | 9521 | 0.000764978
7 | 176 | 9522 | 0.0007505329
7 | 177 | 9523 | 0.0007228635
7 | 178 | 9524 | 0.0007098426
7 | 179 | 9525 | 0.0006842077
7 | 180 | 9526 | 0.0006593866
7 | 181 | 9527 | 0.0006479933
7 | 182 | 9528 | 0.0006363966
7 | 183 | 9529 | 0.0006142204
7 | 184 | 9530 | 0.0006028271
7 | 185 | 9531 | 0.0005824819
7 | 186 | 9532 | 0.0005621367
7 | 187 | 9533 | 0.0005523711
7 | 188 | 9534 | 0.0005430123
7 | 189 | 9535 | 0.0005240913
7 | 190 | 9536 | 0.0005065945
7 | 191 | 9537 | 0.0004972357
7 | 192 | 9538 | 0.0004809596
7 | 193 | 9539 | 0.0004713973
7 | 194 | 9540 | 0.0004569523
7 | 195 | 9541 | 0.0004504418
7 | 196 | 9542 | 0.0004357933
7 | 197 | 9543 | 0.0004294863
7 | 198 | 9544 | 0.0004166689
7 | 199 | 9545 | 0.0004097515
7 | 200 | 9546 | 0.0003969341
7 | 201 | 9547 | 0.0003904236
7 | 202 | 9548 | 0.0003786234
7 | 203 | 9549 | 0.0003668232
7 | 204 | 9550 | 0.0003615335
7 | 205 | 9551 | 0.0003562437
7 | 206 | 9552 | 0.0003454608
7 | 207 | 9553 | 0.0003409849
7 | 208 | 9554 | 0.000332033
7 | 209 | 9555 | 0.0003212501
7 | 210 | 9556 | 0.0003165707
7 | 211 | 9557 | 0.0003080257
7 | 212 | 9558 | 0.0003029394
7 | 213 | 9559 | 0.0002952083
7 | 214 | 9560 | 0.000291953
7 | 215 | 9561 | 0.000283815
7 | 216 | 9562 | 0.0002801528
7 | 217 | 9563 | 0.0002738458
7 | 218 | 9564 | 0.0002705906
7 | 219 | 9565 | 0.0002634698
7 | 220 | 9566 | 0.0002594008
7 | 221 | 9567 | 0.0002524834
7 | 222 | 9568 | 0.0002498386
7 | 223 | 9569 | 0.000243735
7 | 224 | 9570 | 0.0002404798
7 | 225 | 9571 | 0.0002347831
7 | 226 | 9572 | 0.0002296968
7 | 227 | 9573 | 0.000227052
7 | 228 | 9574 | 0.0002252209
7 | 229 | 9575 | 0.0002195243
7 | 230 | 9576 | 0.0002178967
7 | 231 | 9577 | 0.0002132173
7 | 232 | 9578 | 0.000208131
7 | 233 | 9579 | 0.0002048758
7 | 234 | 9580 | 0.000203655
7 | 235 | 9581 | 0.0001999929
7 | 236 | 9582 | 0.0001957204
7 | 237 | 9583 | 0.0001942963
7 | 238 | 9584 | 0.0001900238
7 | 239 | 9585 | 0.00018921
7 | 240 | 9586 | 0.0001853444
7 | 241 | 9587 | 0.0001841237
7 | 242 | 9588 | 0.0001818857
7 | 243 | 9589 | 0.0001792409
7 | 244 | 9590 | 0.0001759856
7 | 245 | 9591 | 0.0001747649
7 | 246 | 9592 | 0.00017212
7 | 247 | 9593 | 0.0001690683
7 | 248 | 9594 | 0.0001674407
7 | 249 | 9595 | 0.000163982
7 | 250 | 9596 | 0.0001637785
7 | 251 | 9597 | 0.0001621509
7 | 252 | 9598 | 0.0001590991
7 | 253 | 9599 | 0.0001566577
7 | 254 | 9600 | 0.0001558439
7 | 255 | 9601 | 0.000153606
7 | 256 | 9602 | 0.0001527921
7 | 257 | 9603 | 0.0001503507
7 | 258 | 9604 | 0.0001497404
7 | 259 | 9605 | 0.0001475024
7 | 260 | 9606 | 0.0001464851
7 | 261 | 9607 | 0.0001454679
7 | 262 | 9608 | 0.0001442472
7 | 263 | 9609 | 0.0001430265
7 | 264 | 9610 | 0.0001411954
7 | 265 | 9611 | 0.000140585
7 | 266 | 9612 | 0.0001395678
7 | 267 | 9613 | 0.0001377367
7 | 268 | 9614 | 0.000136516
7 | 269 | 9615 | 0.0001352953
7 | 270 | 9616 | 0.0001340746
7 | 271 | 9617 | 0.0001326504
7 | 272 | 9618 | 0.0001318366
7 | 273 | 9619 | 0.0001322435
7 | 274 | 9620 | 0.000130209
7 | 275 | 9621 | 0.0001295987
7 | 276 | 9622 | 0.0001289883
7 | 277 | 9623 | 0.0001275641
7 | 278 | 9624 | 0.0001271572
7 | 279 | 9625 | 0.0001265469
7 | 280 | 9626 | 0.0001255296
7 | 281 | 9627 | 0.0001249193
7 | 282 | 9628 | 0.0001236986
7 | 283 | 9629 | 0.0001234951
7 | 284 | 9630 | 0.0001228848
7 | 285 | 9631 | 0.0001226813
7 | 286 | 9632 | 0.0001224779
7 | 287 | 9633 | 0.0001216641
7 | 288 | 9634 | 0.0001206468
7 | 289 | 9635 | 0.000119833
7 | 290 | 9636 | 0.0001194261
7 | 291 | 9637 | 0.0001184088
7 | 292 | 9638 | 0.000117595
7 | 293 | 9639 | 0.000117595
7 | 294 | 9640 | 0.0001173916
7 | 295 | 9641 | 0.000117595
7 | 296 | 9642 | 0.0001161709
7 | 297 | 9643 | 0.0001159674
7 | 298 | 9644 | 0.000115764
7 | 299 | 9645 | 0.0001151536
7 | 300 | 9646 | 0.0001149501
7 | 301 | 9647 | 0.0001151536
7 | 302 | 9648 | 0.0001151536
7 | 303 | 9649 | 0.0001131191
7 | 304 | 9650 | 0.0001131191
7 | 305 | 9651 | 0.0001127122
7 | 306 | 9652 | 0.0001127122
7 | 307 | 9653 | 0.0001123053
7 | 308 | 9654 | 0.0001123053
7 | 309 | 9655 | 0.0001123053
7 | 310 | 9656 | 0.0001116949
7 | 311 | 9657 | 0.0001110846
7 | 312 | 9658 | 0.0001104742
7 | 313 | 9659 | 0.000111288
7 | 314 | 9660 | 0.0001104742
7 | 315 | 9661 | 0.000109457
7 | 316 | 9662 | 0.0001096604
7 | 317 | 9663 | 0.0001096604
7 | 318 | 9664 | 0.0001098639
7 | 319 | 9665 | 0.0001098639
7 | 320 | 9666 | 0.0001104742
7 | 321 | 9667 | 0.0001096604
7 | 322 | 9668 | 0.000109457
7 | 323 | 9669 | 0.0001092535
7 | 324 | 9670 | 0.0001076259
7 | 325 | 9671 | 0.0001078293
7 | 326 | 9672 | 0.0001078293
7 | 327 | 9673 | 0.0001080328
7 | 328 | 9674 | 0.0001080328
7 | 329 | 9675 | 0.0001074224
7 | 330 | 9676 | 0.0001074224
7 | 331 | 9677 | 0.000107219
7 | 332 | 9678 | 0.0001070155
7 | 333 | 9679 | 0.0001057948
7 | 334 | 9680 | 0.000107219
7 | 335 | 9681 | 0.000107219
7 | 336 | 9682 | 0.0001053879
7 | 337 | 9683 | 0.0001053879
7 | 338 | 9684 | 0.0001064052
7 | 339 | 9685 | 0.0001064052
7 | 340 | 9686 | 0.0001055914
7 | 341 | 9687 | 0.0001057948
7 | 342 | 9688 | 0.0001057948
7 | 343 | 9689 | 0.0001059983
7 | 344 | 9690 | 0.000104981
7 | 345 | 9691 | 0.0001057948
7 | 346 | 9692 | 0.0001053879
7 | 347 | 9693 | 0.000104981
7 | 348 | 9694 | 0.0001055914
7 | 349 | 9695 | 0.000104981
7 | 350 | 9696 | 0.0001043707
7 | 351 | 9697 | 0.0001039638
7 | 352 | 9698 | 0.0001035569
7 | 353 | 9699 | 0.0001035569
7 | 354 | 9700 | 0.0001041672
7 | 355 | 9701 | 0.0001035569
7 | 356 | 9702 | 0.0001035569
7 | 357 | 9703 | 0.0001039638
7 | 358 | 9704 | 0.0001041672
7 | 359 | 9705 | 0.00010315
7 | 360 | 9706 | 0.0001037603
7 | 361 | 9707 | 0.0001019292
7 | 362 | 9708 | 0.0001027431
7 | 363 | 9709 | 0.0001033534
7 | 364 | 9710 | 0.0001033534
7 | 365 | 9711 | 0.0001019292
7 | 366 | 9712 | 0.0001017258
7 | 367 | 9713 | 0.0001019292
7 | 368 | 9714 | 0.0001027431
7 | 369 | 9715 | 0.0001027431
7 | 370 | 9716 | 0.0001023362
7 | 371 | 9717 | 0.0001023362
7 | 372 | 9718 | 0.0001027431
7 | 373 | 9719 | 0.0001011154
7 | 374 | 9720 | 0.0001011154
7 | 375 | 9721 | 0.0001011154
7 | 376 | 9722 | 0.0001007085
7 | 377 | 9723 | 0.0001011154
7 | 378 | 9724 | 0.0001007085
7 | 379 | 9725 | 0.0001011154
7 | 380 | 9726 | 0.0001007085
7 | 381 | 9727 | 0.0001003016
7 | 382 | 9728 | 0.0001003016
7 | 383 | 9729 | 0.0001007085
7 | 384 | 9730 | 0.0001007085
7 | 385 | 9731 | 0.0001007085
7 | 386 | 9732 | 0.0001007085
7 | 387 | 9733 | 0.0001011154
7 | 388 | 9734 | 0.0001000982
7 | 389 | 9735 | 0.0001005051
7 | 390 | 9736 | 0.0001007085
7 | 391 | 9737 | 0.0001005051
7 | 392 | 9738 | 0.0001003016
7 | 393 | 9739 | 9.989473e-05
7 | 394 | 9740 | 0.0001003016
7 | 395 | 9741 | 9.989473e-05
7 | 396 | 9742 | 9.908092e-05
7 | 397 | 9743 | 0.0001000982
7 | 398 | 9744 | 0.0001007085
7 | 399 | 9745 | 9.969128e-05
7 | 400 | 9746 | 9.928438e-05
7 | 401 | 9747 | 9.908092e-05
7 | 402 | 9748 | 9.826712e-05
7 | 403 | 9749 | 9.867402e-05
7 | 404 | 9750 | 9.887747e-05
7 | 405 | 9751 | 0.0001003016
7 | 406 | 9752 | 0.0001003016
7 | 407 | 9753 | 9.989473e-05
7 | 408 | 9754 | 9.908092e-05
7 | 409 | 9755 | 9.908092e-05
7 | 410 | 9756 | 9.887747e-05
7 | 411 | 9757 | 9.847057e-05
7 | 412 | 9758 | 9.908092e-05
7 | 413 | 9759 | 9.847057e-05
7 | 414 | 9760 | 9.887747e-05
7 | 415 | 9761 | 9.908092e-05
7 | 416 | 9762 | 9.847057e-05
7 | 417 | 9763 | 9.806367e-05
7 | 418 | 9764 | 9.826712e-05
7 | 419 | 9765 | 9.908092e-05
7 | 420 | 9766 | 9.826712e-05
7 | 421 | 9767 | 9.867402e-05
7 | 422 | 9768 | 9.826712e-05
7 | 423 | 9769 | 9.867402e-05
7 | 424 | 9770 | 9.806367e-05
7 | 425 | 9771 | 9.867402e-05
7 | 426 | 9772 | 9.928438e-05
7 | 427 | 9773 | 9.887747e-05
7 | 428 | 9774 | 9.826712e-05
7 | 429 | 9775 | 9.786022e-05
7 | 430 | 9776 | 9.847057e-05
7 | 431 | 9777 | 9.806367e-05
7 | 432 | 9778 | 9.806367e-05
7 | 433 | 9779 | 9.826712e-05
7 | 434 | 9780 | 9.806367e-05
7 | 435 | 9781 | 9.786022e-05
7 | 436 | 9782 | 9.826712e-05
7 | 437 | 9783 | 9.806367e-05
7 | 438 | 9784 | 9.867402e-05
7 | 439 | 9785 | 9.806367e-05
7 | 440 | 9786 | 9.806367e-05
7 | 441 | 9787 | 9.745331e-05
7 | 442 | 9788 | 9.765676e-05
7 | 443 | 9789 | 9.806367e-05
7 | 444 | 9790 | 9.765676e-05
7 | 445 | 9791 | 9.786022e-05
7 | 446 | 9792 | 9.867402e-05
7 | 447 | 9793 | 9.745331e-05
7 | 448 | 9794 | 9.765676e-05
7 | 449 | 9795 | 9.786022e-05
7 | 450 | 9796 | 9.704641e-05
7 | 451 | 9797 | 9.724986e-05
7 | 452 | 9798 | 9.765676e-05
7 | 453 | 9799 | 9.765676e-05
7 | 454 | 9800 | 9.724986e-05
7 | 455 | 9801 | 9.786022e-05
7 | 456 | 9802 | 9.826712e-05
7 | 457 | 9803 | 9.704641e-05
7 | 458 | 9804 | 9.62326e-05
7 | 459 | 9805 | 9.724986e-05
7 | 460 | 9806 | 9.724986e-05
7 | 461 | 9807 | 9.663951e-05
7 | 462 | 9808 | 9.684296e-05
7 | 463 | 9809 | 9.724986e-05
7 | 464 | 9810 | 9.786022e-05
7 | 465 | 9811 | 9.724986e-05
7 | 466 | 9812 | 9.684296e-05
7 | 467 | 9813 | 9.684296e-05
7 | 468 | 9814 | 9.684296e-05
7 | 469 | 9815 | 9.704641e-05
7 | 470 | 9816 | 9.663951e-05
7 | 471 | 9817 | 9.602915e-05
7 | 472 | 9818 | 9.643605e-05
7 | 473 | 9819 | 9.643605e-05
7 | 474 | 9820 | 9.58257e-05
7 | 475 | 9821 | 9.602915e-05
7 | 476 | 9822 | 9.62326e-05
7 | 477 | 9823 | 9.704641e-05
7 | 478 | 9824 | 9.602915e-05
7 | 479 | 9825 | 9.602915e-05
7 | 480 | 9826 | 9.58257e-05
7 | 481 | 9827 | 9.521534e-05
7 | 482 | 9828 | 9.602915e-05
7 | 483 | 9829 | 9.643605e-05
7 | 484 | 9830 | 9.58257e-05
7 | 485 | 9831 | 9.58257e-05
7 | 486 | 9832 | 9.58257e-05
7 | 487 | 9833 | 9.704641e-05
7 | 488 | 9834 | 9.684296e-05
7 | 489 | 9835 | 9.643605e-05
7 | 490 | 9836 | 9.643605e-05
7 | 491 | 9837 | 9.684296e-05
7 | 492 | 9838 | 9.602915e-05
7 | 493 | 9839 | 9.663951e-05
7 | 494 | 9840 | 9.58257e-05
7 | 495 | 9841 | 9.602915e-05
7 | 496 | 9842 | 9.62326e-05
7 | 497 | 9843 | 9.602915e-05
7 | 498 | 9844 | 9.58257e-05
7 | 499 | 9845 | 9.62326e-05
7 | 500 | 9846 | 9.62326e-05
7 | 501 | 9847 | 9.643605e-05
7 | 502 | 9848 | 9.602915e-05
7 | 503 | 9849 | 9.602915e-05
7 | 504 | 9850 | 9.663951e-05
7 | 505 | 9851 | 9.684296e-05
7 | 506 | 9852 | 9.521534e-05
7 | 507 | 9853 | 9.58257e-05
7 | 508 | 9854 | 9.58257e-05
7 | 509 | 9855 | 9.501189e-05
7 | 510 | 9856 | 9.480844e-05
7 | 511 | 9857 | 9.501189e-05
7 | 512 | 9858 | 9.501189e-05
7 | 513 | 9859 | 9.501189e-05
7 | 514 | 9860 | 9.501189e-05
7 | 515 | 9861 | 9.562225e-05
7 | 516 | 9862 | 9.501189e-05
7 | 517 | 9863 | 9.521534e-05
7 | 518 | 9864 | 9.562225e-05
7 | 519 | 9865 | 9.54188e-05
7 | 520 | 9866 | 9.501189e-05
7 | 521 | 9867 | 9.501189e-05
7 | 522 | 9868 | 9.480844e-05
7 | 523 | 9869 | 9.460499e-05
7 | 524 | 9870 | 9.54188e-05
7 | 525 | 9871 | 9.460499e-05
7 | 526 | 9872 | 9.460499e-05
7 | 527 | 9873 | 9.501189e-05
7 | 528 | 9874 | 9.501189e-05
7 | 529 | 9875 | 9.54188e-05
7 | 530 | 9876 | 9.58257e-05
7 | 531 | 9877 | 9.602915e-05
7 | 532 | 9878 | 9.460499e-05
7 | 533 | 9879 | 9.501189e-05
7 | 534 | 9880 | 9.501189e-05
7 | 535 | 9881 | 9.501189e-05
7 | 536 | 9882 | 9.521534e-05
7 | 537 | 9883 | 9.501189e-05
7 | 538 | 9884 | 9.379118e-05
7 | 539 | 9885 | 9.460499e-05
7 | 540 | 9886 | 9.460499e-05
7 | 541 | 9887 | 9.480844e-05
7 | 542 | 9888 | 9.440154e-05
7 | 543 | 9889 | 9.521534e-05
7 | 544 | 9890 | 9.460499e-05
7 | 545 | 9891 | 9.501189e-05
7 | 546 | 9892 | 9.54188e-05
7 | 547 | 9893 | 9.521534e-05
7 | 548 | 9894 | 9.440154e-05
7 | 549 | 9895 | 9.460499e-05
7 | 550 | 9896 | 9.480844e-05
7 | 551 | 9897 | 9.562225e-05
7 | 552 | 9898 | 9.521534e-05
7 | 553 | 9899 | 9.440154e-05
7 | 554 | 9900 | 9.480844e-05
7 | 555 | 9901 | 9.501189e-05
7 | 556 | 9902 | 9.480844e-05
7 | 557 | 9903 | 9.419809e-05
7 | 558 | 9904 | 9.399463e-05
7 | 559 | 9905 | 9.419809e-05
7 | 560 | 9906 | 9.460499e-05
7 | 561 | 9907 | 9.460499e-05
7 | 562 | 9908 | 9.501189e-05
7 | 563 | 9909 | 9.480844e-05
7 | 564 | 9910 | 9.440154e-05
7 | 565 | 9911 | 9.419809e-05
7 | 566 | 9912 | 9.419809e-05
7 | 567 | 9913 | 9.379118e-05
7 | 568 | 9914 | 9.460499e-05
7 | 569 | 9915 | 9.460499e-05
7 | 570 | 9916 | 9.460499e-05
7 | 571 | 9917 | 9.419809e-05
7 | 572 | 9918 | 9.460499e-05
7 | 573 | 9919 | 9.521534e-05
7 | 574 | 9920 | 9.419809e-05
7 | 575 | 9921 | 9.460499e-05
7 | 576 | 9922 | 9.440154e-05
7 | 577 | 9923 | 9.358773e-05
7 | 578 | 9924 | 9.399463e-05
7 | 579 | 9925 | 9.358773e-05
7 | 580 | 9926 | 9.338428e-05
7 | 581 | 9927 | 9.379118e-05
7 | 582 | 9928 | 9.379118e-05
7 | 583 | 9929 | 9.318083e-05
7 | 584 | 9930 | 9.318083e-05
7 | 585 | 9931 | 9.297738e-05
7 | 586 | 9932 | 9.338428e-05
7 | 587 | 9933 | 9.379118e-05
7 | 588 | 9934 | 9.379118e-05
7 | 589 | 9935 | 9.338428e-05
7 | 590 | 9936 | 9.399463e-05
7 | 591 | 9937 | 9.399463e-05
7 | 592 | 9938 | 9.399463e-05
7 | 593 | 9939 | 9.379118e-05
7 | 594 | 9940 | 9.277393e-05
7 | 595 | 9941 | 9.358773e-05
7 | 596 | 9942 | 9.419809e-05
7 | 597 | 9943 | 9.419809e-05
7 | 598 | 9944 | 9.338428e-05
7 | 599 | 9945 | 9.338428e-05
7 | 600 | 9946 | 9.379118e-05
7 | 601 | 9947 | 9.318083e-05
7 | 602 | 9948 | 9.318083e-05
7 | 603 | 9949 | 9.338428e-05
7 | 604 | 9950 | 9.338428e-05
7 | 605 | 9951 | 9.379118e-05
7 | 606 | 9952 | 9.399463e-05
7 | 607 | 9953 | 9.358773e-05
7 | 608 | 9954 | 9.419809e-05
7 | 609 | 9955 | 9.440154e-05
7 | 610 | 9956 | 9.419809e-05
7 | 611 | 9957 | 9.358773e-05
7 | 612 | 9958 | 9.318083e-05
7 | 613 | 9959 | 9.399463e-05
7 | 614 | 9960 | 9.338428e-05
7 | 615 | 9961 | 9.297738e-05
7 | 616 | 9962 | 9.379118e-05
7 | 617 | 9963 | 9.379118e-05
7 | 618 | 9964 | 9.419809e-05
7 | 619 | 9965 | 9.440154e-05
7 | 620 | 9966 | 9.399463e-05
7 | 621 | 9967 | 9.379118e-05
7 | 622 | 9968 | 9.379118e-05
7 | 623 | 9969 | 9.297738e-05
7 | 624 | 9970 | 9.379118e-05
7 | 625 | 9971 | 9.338428e-05
7 | 626 | 9972 | 9.399463e-05
7 | 627 | 9973 | 9.338428e-05
7 | 628 | 9974 | 9.338428e-05
7 | 629 | 9975 | 9.338428e-05
7 | 630 | 9976 | 9.297738e-05
7 | 631 | 9977 | 9.338428e-05
7 | 632 | 9978 | 9.379118e-05
7 | 633 | 9979 | 9.379118e-05
7 | 634 | 9980 | 9.419809e-05
7 | 635 | 9981 | 9.460499e-05
7 | 636 | 9982 | 9.399463e-05
7 | 637 | 9983 | 9.318083e-05
7 | 638 | 9984 | 9.358773e-05
7 | 639 | 9985 | 9.297738e-05
7 | 640 | 9986 | 9.358773e-05
7 | 641 | 9987 | 9.399463e-05
7 | 642 | 9988 | 9.419809e-05
7 | 643 | 9989 | 9.379118e-05
7 | 644 | 9990 | 9.379118e-05
7 | 645 | 9991 | 9.358773e-05
7 | 646 | 9992 | 9.379118e-05
7 | 647 | 9993 | 9.419809e-05
7 | 648 | 9994 | 9.419809e-05
7 | 649 | 9995 | 9.358773e-05
7 | 650 | 9996 | 9.318083e-05
7 | 651 | 9997 | 9.216357e-05
7 | 652 | 9998 | 9.379118e-05
7 | 653 | 9999 | 9.358773e-05
7 | 654 | 10000 | 9.379118e-05
7 | 655 | 10001 | 9.358773e-05
7 | 656 | 10002 | 9.297738e-05
7 | 657 | 10003 | 9.338428e-05
7 | 658 | 10004 | 9.318083e-05
7 | 659 | 10005 | 9.338428e-05
7 | 660 | 10006 | 9.297738e-05
7 | 661 | 10007 | 9.216357e-05
7 | 662 | 10008 | 9.297738e-05
7 | 663 | 10009 | 9.338428e-05
7 | 664 | 10010 | 9.338428e-05
7 | 665 | 10011 | 9.379118e-05
7 | 666 | 10012 | 9.318083e-05
7 | 667 | 10013 | 9.379118e-05
7 | 668 | 10014 | 9.379118e-05
7 | 669 | 10015 | 9.318083e-05
7 | 670 | 10016 | 9.297738e-05
7 | 671 | 10017 | 9.338428e-05
7 | 672 | 10018 | 9.297738e-05
7 | 673 | 10019 | 9.297738e-05
7 | 674 | 10020 | 9.358773e-05
7 | 675 | 10021 | 9.297738e-05
7 | 676 | 10022 | 9.297738e-05
7 | 677 | 10023 | 9.358773e-05
7 | 678 | 10024 | 9.257047e-05
7 | 679 | 10025 | 9.297738e-05
7 | 680 | 10026 | 9.216357e-05
7 | 681 | 10027 | 9.236702e-05
7 | 682 | 10028 | 9.338428e-05
7 | 683 | 10029 | 9.297738e-05
7 | 684 | 10030 | 9.338428e-05
7 | 685 | 10031 | 9.338428e-05
7 | 686 | 10032 | 9.338428e-05
7 | 687 | 10033 | 9.318083e-05
7 | 688 | 10034 | 9.318083e-05
7 | 689 | 10035 | 9.338428e-05
7 | 690 | 10036 | 9.338428e-05
7 | 691 | 10037 | 9.297738e-05
7 | 692 | 10038 | 9.338428e-05
7 | 693 | 10039 | 9.236702e-05
7 | 694 | 10040 | 9.297738e-05
7 | 695 | 10041 | 9.379118e-05
7 | 696 | 10042 | 9.297738e-05
7 | 697 | 10043 | 9.297738e-05
7 | 698 | 10044 | 9.338428e-05
7 | 699 | 10045 | 9.379118e-05
7 | 700 | 10046 | 9.358773e-05
7 | 701 | 10047 | 9.338428e-05
7 | 702 | 10048 | 9.338428e-05
7 | 703 | 10049 | 9.277393e-05
7 | 704 | 10050 | 9.318083e-05
7 | 705 | 10051 | 9.358773e-05
7 | 706 | 10052 | 9.358773e-05
7 | 707 | 10053 | 9.379118e-05
7 | 708 | 10054 | 9.379118e-05
7 | 709 | 10055 | 9.297738e-05
7 | 710 | 10056 | 9.338428e-05
7 | 711 | 10057 | 9.297738e-05
7 | 712 | 10058 | 9.297738e-05
7 | 713 | 10059 | 9.236702e-05
7 | 714 | 10060 | 9.338428e-05
7 | 715 | 10061 | 9.379118e-05
7 | 716 | 10062 | 9.297738e-05
7 | 717 | 10063 | 9.297738e-05
7 | 718 | 10064 | 9.338428e-05
7 | 719 | 10065 | 9.379118e-05
7 | 720 | 10066 | 9.399463e-05
7 | 721 | 10067 | 9.399463e-05
7 | 722 | 10068 | 9.338428e-05
7 | 723 | 10069 | 9.297738e-05
7 | 724 | 10070 | 9.358773e-05
7 | 725 | 10071 | 9.338428e-05
7 | 726 | 10072 | 9.297738e-05
7 | 727 | 10073 | 9.297738e-05
7 | 728 | 10074 | 9.419809e-05
7 | 729 | 10075 | 9.358773e-05
7 | 730 | 10076 | 9.297738e-05
7 | 731 | 10077 | 9.379118e-05
7 | 732 | 10078 | 9.257047e-05
7 | 733 | 10079 | 9.236702e-05
7 | 734 | 10080 | 9.236702e-05
7 | 735 | 10081 | 9.379118e-05
7 | 736 | 10082 | 9.379118e-05
7 | 737 | 10083 | 9.338428e-05
7 | 738 | 10084 | 9.338428e-05
7 | 739 | 10085 | 9.297738e-05
7 | 740 | 10086 | 9.318083e-05
7 | 741 | 10087 | 9.297738e-05
7 | 742 | 10088 | 9.297738e-05
7 | 743 | 10089 | 9.297738e-05
7 | 744 | 10090 | 9.236702e-05
7 | 745 | 10091 | 9.277393e-05
7 | 746 | 10092 | 9.297738e-05
7 | 747 | 10093 | 9.297738e-05
7 | 748 | 10094 | 9.236702e-05
7 | 749 | 10095 | 9.257047e-05
7 | 750 | 10096 | 9.257047e-05
7 | 751 | 10097 | 9.297738e-05
7 | 752 | 10098 | 9.257047e-05
7 | 753 | 10099 | 9.216357e-05
7 | 754 | 10100 | 9.257047e-05
7 | 755 | 10101 | 9.257047e-05
7 | 756 | 10102 | 9.216357e-05
7 | 757 | 10103 | 9.277393e-05
7 | 758 | 10104 | 9.216357e-05
7 | 759 | 10105 | 9.114631e-05
7 | 760 | 10106 | 9.216357e-05
7 | 761 | 10107 | 9.216357e-05
7 | 762 | 10108 | 9.216357e-05
7 | 763 | 10109 | 9.257047e-05
7 | 764 | 10110 | 9.318083e-05
7 | 765 | 10111 | 9.277393e-05
7 | 766 | 10112 | 9.277393e-05
7 | 767 | 10113 | 9.257047e-05
7 | 768 | 10114 | 9.318083e-05
7 | 769 | 10115 | 9.277393e-05
7 | 770 | 10116 | 9.257047e-05
7 | 771 | 10117 | 9.196012e-05
7 | 772 | 10118 | 9.216357e-05
7 | 773 | 10119 | 9.216357e-05
7 | 774 | 10120 | 9.216357e-05
7 | 775 | 10121 | 9.297738e-05
7 | 776 | 10122 | 9.257047e-05
7 | 777 | 10123 | 9.216357e-05
7 | 778 | 10124 | 9.297738e-05
7 | 779 | 10125 | 9.297738e-05
7 | 780 | 10126 | 9.236702e-05
7 | 781 | 10127 | 9.216357e-05
7 | 782 | 10128 | 9.236702e-05
7 | 783 | 10129 | 9.216357e-05
7 | 784 | 10130 | 9.216357e-05
7 | 785 | 10131 | 9.216357e-05
7 | 786 | 10132 | 9.257047e-05
7 | 787 | 10133 | 9.257047e-05
7 | 788 | 10134 | 9.216357e-05
7 | 789 | 10135 | 9.216357e-05
7 | 790 | 10136 | 9.297738e-05
7 | 791 | 10137 | 9.196012e-05
7 | 792 | 10138 | 9.196012e-05
7 | 793 | 10139 | 9.196012e-05
7 | 794 | 10140 | 9.216357e-05
7 | 795 | 10141 | 9.216357e-05
7 | 796 | 10142 | 9.216357e-05
7 | 797 | 10143 | 9.257047e-05
7 | 798 | 10144 | 9.175667e-05
7 | 799 | 10145 | 9.216357e-05
7 | 800 | 10146 | 9.216357e-05
7 | 801 | 10147 | 9.257047e-05
7 | 802 | 10148 | 9.236702e-05
7 | 803 | 10149 | 9.257047e-05
7 | 804 | 10150 | 9.257047e-05
7 | 805 | 10151 | 9.297738e-05
7 | 806 | 10152 | 9.297738e-05
7 | 807 | 10153 | 9.196012e-05
7 | 808 | 10154 | 9.257047e-05
7 | 809 | 10155 | 9.175667e-05
7 | 810 | 10156 | 9.196012e-05
7 | 811 | 10157 | 9.196012e-05
7 | 812 | 10158 | 9.134976e-05
7 | 813 | 10159 | 9.134976e-05
7 | 814 | 10160 | 9.216357e-05
7 | 815 | 10161 | 9.114631e-05
7 | 816 | 10162 | 9.216357e-05
7 | 817 | 10163 | 9.175667e-05
7 | 818 | 10164 | 9.155322e-05
7 | 819 | 10165 | 9.175667e-05
7 | 820 | 10166 | 9.216357e-05
7 | 821 | 10167 | 9.277393e-05
7 | 822 | 10168 | 9.257047e-05
7 | 823 | 10169 | 9.216357e-05
7 | 824 | 10170 | 9.134976e-05
7 | 825 | 10171 | 9.175667e-05
7 | 826 | 10172 | 9.134976e-05
7 | 827 | 10173 | 9.175667e-05
7 | 828 | 10174 | 9.134976e-05
7 | 829 | 10175 | 9.216357e-05
7 | 830 | 10176 | 9.114631e-05
7 | 831 | 10177 | 9.236702e-05
7 | 832 | 10178 | 9.216357e-05
7 | 833 | 10179 | 9.236702e-05
7 | 834 | 10180 | 9.216357e-05
7 | 835 | 10181 | 9.155322e-05
7 | 836 | 10182 | 9.236702e-05
7 | 837 | 10183 | 9.175667e-05
7 | 838 | 10184 | 9.196012e-05
7 | 839 | 10185 | 9.236702e-05
7 | 840 | 10186 | 9.134976e-05
7 | 841 | 10187 | 9.175667e-05
7 | 842 | 10188 | 9.094286e-05
7 | 843 | 10189 | 9.134976e-05
7 | 844 | 10190 | 9.216357e-05
7 | 845 | 10191 | 9.196012e-05
7 | 846 | 10192 | 9.155322e-05
7 | 847 | 10193 | 9.114631e-05
7 | 848 | 10194 | 9.257047e-05
7 | 849 | 10195 | 9.257047e-05
7 | 850 | 10196 | 9.155322e-05
7 | 851 | 10197 | 9.196012e-05
7 | 852 | 10198 | 9.277393e-05
7 | 853 | 10199 | 9.297738e-05
7 | 854 | 10200 | 9.216357e-05
7 | 855 | 10201 | 9.175667e-05
7 | 856 | 10202 | 9.297738e-05
7 | 857 | 10203 | 9.257047e-05
7 | 858 | 10204 | 9.257047e-05
7 | 859 | 10205 | 9.257047e-05
7 | 860 | 10206 | 9.175667e-05
7 | 861 | 10207 | 9.175667e-05
7 | 862 | 10208 | 9.257047e-05
7 | 863 | 10209 | 9.297738e-05
7 | 864 | 10210 | 9.257047e-05
7 | 865 | 10211 | 9.216357e-05
7 | 866 | 10212 | 9.257047e-05
7 | 867 | 10213 | 9.297738e-05
7 | 868 | 10214 | 9.297738e-05
7 | 869 | 10215 | 9.155322e-05
7 | 870 | 10216 | 9.216357e-05
7 | 871 | 10217 | 9.257047e-05
7 | 872 | 10218 | 9.297738e-05
7 | 873 | 10219 | 9.257047e-05
7 | 874 | 10220 | 9.175667e-05
7 | 875 | 10221 | 9.257047e-05
7 | 876 | 10222 | 9.257047e-05
7 | 877 | 10223 | 9.175667e-05
7 | 878 | 10224 | 9.216357e-05
7 | 879 | 10225 | 9.257047e-05
7 | 880 | 10226 | 9.196012e-05
7 | 881 | 10227 | 9.297738e-05
7 | 882 | 10228 | 9.216357e-05
7 | 883 | 10229 | 9.277393e-05
7 | 884 | 10230 | 9.257047e-05
7 | 885 | 10231 | 9.257047e-05
7 | 886 | 10232 | 9.236702e-05
7 | 887 | 10233 | 9.257047e-05
7 | 888 | 10234 | 9.297738e-05
7 | 889 | 10235 | 9.257047e-05
7 | 890 | 10236 | 9.216357e-05
7 | 891 | 10237 | 9.175667e-05
7 | 892 | 10238 | 9.053596e-05
7 | 893 | 10239 | 9.216357e-05
7 | 894 | 10240 | 9.216357e-05
7 | 895 | 10241 | 9.277393e-05
7 | 896 | 10242 | 9.155322e-05
7 | 897 | 10243 | 9.175667e-05
7 | 898 | 10244 | 9.236702e-05
7 | 899 | 10245 | 9.216357e-05
7 | 900 | 10246 | 9.257047e-05
7 | 901 | 10247 | 9.216357e-05
7 | 902 | 10248 | 9.196012e-05
7 | 903 | 10249 | 9.196012e-05
7 | 904 | 10250 | 9.236702e-05
7 | 905 | 10251 | 9.216357e-05
7 | 906 | 10252 | 9.277393e-05
7 | 907 | 10253 | 9.277393e-05
7 | 908 | 10254 | 9.216357e-05
7 | 909 | 10255 | 9.216357e-05
7 | 910 | 10256 | 9.318083e-05
7 | 911 | 10257 | 9.297738e-05
7 | 912 | 10258 | 9.216357e-05
7 | 913 | 10259 | 9.257047e-05
7 | 914 | 10260 | 9.216357e-05
7 | 915 | 10261 | 9.216357e-05
7 | 916 | 10262 | 9.175667e-05
7 | 917 | 10263 | 9.236702e-05
7 | 918 | 10264 | 9.257047e-05
7 | 919 | 10265 | 9.257047e-05
7 | 920 | 10266 | 9.196012e-05
7 | 921 | 10267 | 9.216357e-05
7 | 922 | 10268 | 9.236702e-05
7 | 923 | 10269 | 9.236702e-05
7 | 924 | 10270 | 9.216357e-05
7 | 925 | 10271 | 9.175667e-05
7 | 926 | 10272 | 9.216357e-05
7 | 927 | 10273 | 9.257047e-05
7 | 928 | 10274 | 9.297738e-05
7 | 929 | 10275 | 9.216357e-05
7 | 930 | 10276 | 9.175667e-05
7 | 931 | 10277 | 9.175667e-05
7 | 932 | 10278 | 9.257047e-05
7 | 933 | 10279 | 9.277393e-05
7 | 934 | 10280 | 9.297738e-05
7 | 935 | 10281 | 9.175667e-05
7 | 936 | 10282 | 9.236702e-05
7 | 937 | 10283 | 9.318083e-05
7 | 938 | 10284 | 9.399463e-05
7 | 939 | 10285 | 9.297738e-05
7 | 940 | 10286 | 9.257047e-05
7 | 941 | 10287 | 9.257047e-05
7 | 942 | 10288 | 9.257047e-05
7 | 943 | 10289 | 9.257047e-05
7 | 944 | 10290 | 9.114631e-05
7 | 945 | 10291 | 9.216357e-05
7 | 946 | 10292 | 9.175667e-05
7 | 947 | 10293 | 9.134976e-05
7 | 948 | 10294 | 9.175667e-05
7 | 949 | 10295 | 9.216357e-05
7 | 950 | 10296 | 9.297738e-05
7 | 951 | 10297 | 9.236702e-05
7 | 952 | 10298 | 9.257047e-05
7 | 953 | 10299 | 9.216357e-05
7 | 954 | 10300 | 9.196012e-05
7 | 955 | 10301 | 9.114631e-05
7 | 956 | 10302 | 9.134976e-05
7 | 957 | 10303 | 9.175667e-05
7 | 958 | 10304 | 9.236702e-05
7 | 959 | 10305 | 9.277393e-05
7 | 960 | 10306 | 9.236702e-05
7 | 961 | 10307 | 9.196012e-05
7 | 962 | 10308 | 9.257047e-05
7 | 963 | 10309 | 9.257047e-05
7 | 964 | 10310 | 9.216357e-05
7 | 965 | 10311 | 9.236702e-05
7 | 966 | 10312 | 9.257047e-05
7 | 967 | 10313 | 9.257047e-05
7 | 968 | 10314 | 9.196012e-05
7 | 969 | 10315 | 9.175667e-05
7 | 970 | 10316 | 9.216357e-05
7 | 971 | 10317 | 9.175667e-05
7 | 972 | 10318 | 9.216357e-05
7 | 973 | 10319 | 9.175667e-05
7 | 974 | 10320 | 9.216357e-05
7 | 975 | 10321 | 9.257047e-05
7 | 976 | 10322 | 9.277393e-05
7 | 977 | 10323 | 9.297738e-05
7 | 978 | 10324 | 9.297738e-05
7 | 979 | 10325 | 9.297738e-05
7 | 980 | 10326 | 9.236702e-05
7 | 981 | 10327 | 9.297738e-05
7 | 982 | 10328 | 9.216357e-05
7 | 983 | 10329 | 9.216357e-05
7 | 984 | 10330 | 9.277393e-05
7 | 985 | 10331 | 9.277393e-05
7 | 986 | 10332 | 9.257047e-05
7 | 987 | 10333 | 9.297738e-05
7 | 988 | 10334 | 9.257047e-05
7 | 989 | 10335 | 9.236702e-05
7 | 990 | 10336 | 9.257047e-05
7 | 991 | 10337 | 9.257047e-05
7 | 992 | 10338 | 9.257047e-05
7 | 993 | 10339 | 9.338428e-05
7 | 994 | 10340 | 9.216357e-05
7 | 995 | 10341 | 9.216357e-05
7 | 996 | 10342 | 9.277393e-05
7 | 997 | 10343 | 9.297738e-05
7 | 998 | 10344 | 9.297738e-05
7 | 999 | 10345 | 9.318083e-05
7 | 1000 | 10346 | 9.257047e-05
7 | 1001 | 10347 | 9.175667e-05
7 | 1002 | 10348 | 9.257047e-05
7 | 1003 | 10349 | 9.277393e-05
7 | 1004 | 10350 | 9.216357e-05
7 | 1005 | 10351 | 9.318083e-05
7 | 1006 | 10352 | 9.216357e-05
7 | 1007 | 10353 | 9.277393e-05
7 | 1008 | 10354 | 9.257047e-05
7 | 1009 | 10355 | 9.257047e-05
7 | 1010 | 10356 | 9.297738e-05
7 | 1011 | 10357 | 9.379118e-05
7 | 1012 | 10358 | 9.297738e-05
7 | 1013 | 10359 | 9.318083e-05
7 | 1014 | 10360 | 9.257047e-05
7 | 1015 | 10361 | 9.338428e-05
7 | 1016 | 10362 | 9.297738e-05
7 | 1017 | 10363 | 9.358773e-05
7 | 1018 | 10364 | 9.338428e-05
7 | 1019 | 10365 | 9.236702e-05
7 | 1020 | 10366 | 9.297738e-05
7 | 1021 | 10367 | 9.196012e-05
7 | 1022 | 10368 | 9.257047e-05
7 | 1023 | 10369 | 9.297738e-05
7 | 1024 | 10370 | 9.257047e-05
7 | 1025 | 10371 | 9.257047e-05
7 | 1026 | 10372 | 9.175667e-05
7 | 1027 | 10373 | 9.257047e-05
7 | 1028 | 10374 | 9.236702e-05
7 | 1029 | 10375 | 9.257047e-05
7 | 1030 | 10376 | 9.236702e-05
7 | 1031 | 10377 | 9.318083e-05
7 | 1032 | 10378 | 9.257047e-05
7 | 1033 | 10379 | 9.338428e-05
7 | 1034 | 10380 | 9.358773e-05
7 | 1035 | 10381 | 9.379118e-05
7 | 1036 | 10382 | 9.358773e-05
7 | 1037 | 10383 | 9.318083e-05
7 | 1038 | 10384 | 9.257047e-05
7 | 1039 | 10385 | 9.257047e-05
7 | 1040 | 10386 | 9.236702e-05
7 | 1041 | 10387 | 9.257047e-05
7 | 1042 | 10388 | 9.236702e-05
7 | 1043 | 10389 | 9.297738e-05
7 | 1044 | 10390 | 9.257047e-05
7 | 1045 | 10391 | 9.257047e-05
7 | 1046 | 10392 | 9.277393e-05
7 | 1047 | 10393 | 9.338428e-05
7 | 1048 | 10394 | 9.297738e-05
7 | 1049 | 10395 | 9.257047e-05
7 | 1050 | 10396 | 9.257047e-05
7 | 1051 | 10397 | 9.236702e-05
7 | 1052 | 10398 | 9.277393e-05
7 | 1053 | 10399 | 9.277393e-05
7 | 1054 | 10400 | 9.216357e-05
7 | 1055 | 10401 | 9.257047e-05
7 | 1056 | 10402 | 9.216357e-05
7 | 1057 | 10403 | 9.277393e-05
7 | 1058 | 10404 | 9.257047e-05
7 | 1059 | 10405 | 9.338428e-05
7 | 1060 | 10406 | 9.297738e-05
7 | 1061 | 10407 | 9.358773e-05
7 | 1062 | 10408 | 9.297738e-05
7 | 1063 | 10409 | 9.338428e-05
7 | 1064 | 10410 | 9.277393e-05
7 | 1065 | 10411 | 9.338428e-05
7 | 1066 | 10412 | 9.277393e-05
7 | 1067 | 10413 | 9.257047e-05
7 | 1068 | 10414 | 9.257047e-05
7 | 1069 | 10415 | 9.358773e-05
7 | 1070 | 10416 | 9.297738e-05
7 | 1071 | 10417 | 9.216357e-05
7 | 1072 | 10418 | 9.257047e-05
7 | 1073 | 10419 | 9.257047e-05
7 | 1074 | 10420 | 9.358773e-05
7 | 1075 | 10421 | 9.196012e-05
7 | 1076 | 10422 | 9.318083e-05
7 | 1077 | 10423 | 9.257047e-05
7 | 1078 | 10424 | 9.257047e-05
7 | 1079 | 10425 | 9.216357e-05
7 | 1080 | 10426 | 9.338428e-05
7 | 1081 | 10427 | 9.297738e-05
7 | 1082 | 10428 | 9.257047e-05
7 | 1083 | 10429 | 9.257047e-05
7 | 1084 | 10430 | 9.277393e-05
7 | 1085 | 10431 | 9.257047e-05
7 | 1086 | 10432 | 9.257047e-05
7 | 1087 | 10433 | 9.318083e-05
7 | 1088 | 10434 | 9.338428e-05
7 | 1089 | 10435 | 9.257047e-05
7 | 1090 | 10436 | 9.257047e-05
7 | 1091 | 10437 | 9.257047e-05
7 | 1092 | 10438 | 9.297738e-05
7 | 1093 | 10439 | 9.338428e-05
7 | 1094 | 10440 | 9.297738e-05
7 | 1095 | 10441 | 9.236702e-05
7 | 1096 | 10442 | 9.257047e-05
7 | 1097 | 10443 | 9.216357e-05
7 | 1098 | 10444 | 9.236702e-05
7 | 1099 | 10445 | 9.155322e-05
7 | 1100 | 10446 | 9.175667e-05
7 | 1101 | 10447 | 9.257047e-05
7 | 1102 | 10448 | 9.297738e-05
7 | 1103 | 10449 | 9.257047e-05
7 | 1104 | 10450 | 9.175667e-05
7 | 1105 | 10451 | 9.216357e-05
7 | 1106 | 10452 | 9.297738e-05
7 | 1107 | 10453 | 9.257047e-05
7 | 1108 | 10454 | 9.297738e-05
7 | 1109 | 10455 | 9.236702e-05
7 | 1110 | 10456 | 9.297738e-05
7 | 1111 | 10457 | 9.277393e-05
7 | 1112 | 10458 | 9.297738e-05
7 | 1113 | 10459 | 9.277393e-05
7 | 1114 | 10460 | 9.236702e-05
7 | 1115 | 10461 | 9.318083e-05
7 | 1116 | 10462 | 9.277393e-05
7 | 1117 | 10463 | 9.338428e-05
7 | 1118 | 10464 | 9.257047e-05
7 | 1119 | 10465 | 9.216357e-05
7 | 1120 | 10466 | 9.236702e-05
7 | 1121 | 10467 | 9.257047e-05
7 | 1122 | 10468 | 9.318083e-05
7 | 1123 | 10469 | 9.257047e-05
7 | 1124 | 10470 | 9.297738e-05
7 | 1125 | 10471 | 9.257047e-05
7 | 1126 | 10472 | 9.277393e-05
7 | 1127 | 10473 | 9.338428e-05
7 | 1128 | 10474 | 9.257047e-05
7 | 1129 | 10475 | 9.257047e-05
7 | 1130 | 10476 | 9.257047e-05
7 | 1131 | 10477 | 9.318083e-05
7 | 1132 | 10478 | 9.318083e-05
7 | 1133 | 10479 | 9.379118e-05
7 | 1134 | 10480 | 9.318083e-05
7 | 1135 | 10481 | 9.297738e-05
7 | 1136 | 10482 | 9.318083e-05
7 | 1137 | 10483 | 9.358773e-05
7 | 1138 | 10484 | 9.338428e-05
7 | 1139 | 10485 | 9.297738e-05
7 | 1140 | 10486 | 9.297738e-05
7 | 1141 | 10487 | 9.297738e-05
7 | 1142 | 10488 | 9.338428e-05
7 | 1143 | 10489 | 9.236702e-05
7 | 1144 | 10490 | 9.277393e-05
7 | 1145 | 10491 | 9.297738e-05
7 | 1146 | 10492 | 9.358773e-05
7 | 1147 | 10493 | 9.419809e-05
7 | 1148 | 10494 | 9.399463e-05
7 | 1149 | 10495 | 9.338428e-05
7 | 1150 | 10496 | 9.297738e-05
7 | 1151 | 10497 | 9.379118e-05
7 | 1152 | 10498 | 9.358773e-05
7 | 1153 | 10499 | 9.379118e-05
7 | 1154 | 10500 | 9.338428e-05
7 | 1155 | 10501 | 9.297738e-05
7 | 1156 | 10502 | 9.318083e-05
7 | 1157 | 10503 | 9.338428e-05
7 | 1158 | 10504 | 9.419809e-05
7 | 1159 | 10505 | 9.399463e-05
7 | 1160 | 10506 | 9.338428e-05
7 | 1161 | 10507 | 9.379118e-05
7 | 1162 | 10508 | 9.338428e-05
7 | 1163 | 10509 | 9.338428e-05
7 | 1164 | 10510 | 9.216357e-05
7 | 1165 | 10511 | 9.297738e-05
7 | 1166 | 10512 | 9.338428e-05
7 | 1167 | 10513 | 9.338428e-05
7 | 1168 | 10514 | 9.318083e-05
7 | 1169 | 10515 | 9.358773e-05
7 | 1170 | 10516 | 9.318083e-05
7 | 1171 | 10517 | 9.419809e-05
7 | 1172 | 10518 | 9.358773e-05
7 | 1173 | 10519 | 9.358773e-05
7 | 1174 | 10520 | 9.297738e-05
7 | 1175 | 10521 | 9.257047e-05
7 | 1176 | 10522 | 9.277393e-05
7 | 1177 | 10523 | 9.257047e-05
7 | 1178 | 10524 | 9.257047e-05
7 | 1179 | 10525 | 9.318083e-05
7 | 1180 | 10526 | 9.318083e-05
7 | 1181 | 10527 | 9.338428e-05
7 | 1182 | 10528 | 9.297738e-05
7 | 1183 | 10529 | 9.318083e-05
7 | 1184 | 10530 | 9.379118e-05
7 | 1185 | 10531 | 9.358773e-05
7 | 1186 | 10532 | 9.399463e-05
7 | 1187 | 10533 | 9.338428e-05
7 | 1188 | 10534 | 9.338428e-05
7 | 1189 | 10535 | 9.338428e-05
7 | 1190 | 10536 | 9.338428e-05
7 | 1191 | 10537 | 9.297738e-05
7 | 1192 | 10538 | 9.338428e-05
7 | 1193 | 10539 | 9.338428e-05
7 | 1194 | 10540 | 9.257047e-05
7 | 1195 | 10541 | 9.338428e-05
7 | 1196 | 10542 | 9.318083e-05
7 | 1197 | 10543 | 9.379118e-05
7 | 1198 | 10544 | 9.379118e-05
7 | 1199 | 10545 | 9.297738e-05
7 | 1200 | 10546 | 9.318083e-05
7 | 1201 | 10547 | 9.318083e-05
7 | 1202 | 10548 | 9.379118e-05
7 | 1203 | 10549 | 9.379118e-05
7 | 1204 | 10550 | 9.297738e-05
7 | 1205 | 10551 | 9.297738e-05
7 | 1206 | 10552 | 9.297738e-05
7 | 1207 | 10553 | 9.257047e-05
7 | 1208 | 10554 | 9.297738e-05
7 | 1209 | 10555 | 9.338428e-05
7 | 1210 | 10556 | 9.379118e-05
7 | 1211 | 10557 | 9.399463e-05
7 | 1212 | 10558 | 9.379118e-05
7 | 1213 | 10559 | 9.399463e-05
7 | 1214 | 10560 | 9.460499e-05
7 | 1215 | 10561 | 9.358773e-05
7 | 1216 | 10562 | 9.379118e-05
7 | 1217 | 10563 | 9.399463e-05
7 | 1218 | 10564 | 9.379118e-05
7 | 1219 | 10565 | 9.379118e-05
7 | 1220 | 10566 | 9.338428e-05
7 | 1221 | 10567 | 9.399463e-05
7 | 1222 | 10568 | 9.338428e-05
7 | 1223 | 10569 | 9.338428e-05
7 | 1224 | 10570 | 9.379118e-05
7 | 1225 | 10571 | 9.419809e-05
7 | 1226 | 10572 | 9.338428e-05
7 | 1227 | 10573 | 9.216357e-05
7 | 1228 | 10574 | 9.297738e-05
7 | 1229 | 10575 | 9.297738e-05
7 | 1230 | 10576 | 9.297738e-05
7 | 1231 | 10577 | 9.257047e-05
7 | 1232 | 10578 | 9.379118e-05
7 | 1233 | 10579 | 9.399463e-05
7 | 1234 | 10580 | 9.338428e-05
7 | 1235 | 10581 | 9.338428e-05
7 | 1236 | 10582 | 9.419809e-05
7 | 1237 | 10583 | 9.399463e-05
7 | 1238 | 10584 | 9.358773e-05
7 | 1239 | 10585 | 9.399463e-05
7 | 1240 | 10586 | 9.379118e-05
7 | 1241 | 10587 | 9.358773e-05
7 | 1242 | 10588 | 9.358773e-05
7 | 1243 | 10589 | 9.379118e-05
7 | 1244 | 10590 | 9.338428e-05
7 | 1245 | 10591 | 9.379118e-05
7 | 1246 | 10592 | 9.338428e-05
7 | 1247 | 10593 | 9.297738e-05
7 | 1248 | 10594 | 9.399463e-05
7 | 1249 | 10595 | 9.358773e-05
7 | 1250 | 10596 | 9.338428e-05
7 | 1251 | 10597 | 9.379118e-05
7 | 1252 | 10598 | 9.460499e-05
7 | 1253 | 10599 | 9.379118e-05
7 | 1254 | 10600 | 9.379118e-05
7 | 1255 | 10601 | 9.440154e-05
7 | 1256 | 10602 | 9.399463e-05
7 | 1257 | 10603 | 9.440154e-05
7 | 1258 | 10604 | 9.338428e-05
7 | 1259 | 10605 | 9.318083e-05
7 | 1260 | 10606 | 9.379118e-05
7 | 1261 | 10607 | 9.440154e-05
7 | 1262 | 10608 | 9.419809e-05
7 | 1263 | 10609 | 9.419809e-05
7 | 1264 | 10610 | 9.358773e-05
7 | 1265 | 10611 | 9.419809e-05
7 | 1266 | 10612 | 9.460499e-05
7 | 1267 | 10613 | 9.419809e-05
7 | 1268 | 10614 | 9.379118e-05
7 | 1269 | 10615 | 9.419809e-05
7 | 1270 | 10616 | 9.460499e-05
7 | 1271 | 10617 | 9.480844e-05
7 | 1272 | 10618 | 9.379118e-05
7 | 1273 | 10619 | 9.419809e-05
7 | 1274 | 10620 | 9.338428e-05
7 | 1275 | 10621 | 9.338428e-05
7 | 1276 | 10622 | 9.379118e-05
7 | 1277 | 10623 | 9.358773e-05
7 | 1278 | 10624 | 9.318083e-05
7 | 1279 | 10625 | 9.338428e-05
7 | 1280 | 10626 | 9.318083e-05
7 | 1281 | 10627 | 9.419809e-05
7 | 1282 | 10628 | 9.379118e-05
7 | 1283 | 10629 | 9.379118e-05
7 | 1284 | 10630 | 9.419809e-05
7 | 1285 | 10631 | 9.419809e-05
7 | 1286 | 10632 | 9.399463e-05
7 | 1287 | 10633 | 9.358773e-05
7 | 1288 | 10634 | 9.379118e-05
7 | 1289 | 10635 | 9.358773e-05
7 | 1290 | 10636 | 9.379118e-05
7 | 1291 | 10637 | 9.358773e-05
7 | 1292 | 10638 | 9.358773e-05
7 | 1293 | 10639 | 9.419809e-05
7 | 1294 | 10640 | 9.419809e-05
7 | 1295 | 10641 | 9.440154e-05
7 | 1296 | 10642 | 9.379118e-05
7 | 1297 | 10643 | 9.338428e-05
7 | 1298 | 10644 | 9.338428e-05
7 | 1299 | 10645 | 9.297738e-05
7 | 1300 | 10646 | 9.379118e-05
7 | 1301 | 10647 | 9.338428e-05
7 | 1302 | 10648 | 9.419809e-05
7 | 1303 | 10649 | 9.419809e-05
7 | 1304 | 10650 | 9.501189e-05
7 | 1305 | 10651 | 9.338428e-05
7 | 1306 | 10652 | 9.379118e-05
7 | 1307 | 10653 | 9.379118e-05
7 | 1308 | 10654 | 9.338428e-05
7 | 1309 | 10655 | 9.297738e-05
7 | 1310 | 10656 | 9.297738e-05
7 | 1311 | 10657 | 9.379118e-05
7 | 1312 | 10658 | 9.379118e-05
7 | 1313 | 10659 | 9.379118e-05
7 | 1314 | 10660 | 9.399463e-05
7 | 1315 | 10661 | 9.318083e-05
7 | 1316 | 10662 | 9.297738e-05
7 | 1317 | 10663 | 9.338428e-05
7 | 1318 | 10664 | 9.338428e-05
7 | 1319 | 10665 | 9.379118e-05
7 | 1320 | 10666 | 9.419809e-05
7 | 1321 | 10667 | 9.399463e-05
7 | 1322 | 10668 | 9.379118e-05
7 | 1323 | 10669 | 9.379118e-05
7 | 1324 | 10670 | 9.440154e-05
7 | 1325 | 10671 | 9.297738e-05
7 | 1326 | 10672 | 9.379118e-05
7 | 1327 | 10673 | 9.399463e-05
7 | 1328 | 10674 | 9.419809e-05
7 | 1329 | 10675 | 9.399463e-05
7 | 1330 | 10676 | 9.358773e-05
7 | 1331 | 10677 | 9.419809e-05
7 | 1332 | 10678 | 9.419809e-05
7 | 1333 | 10679 | 9.419809e-05
7 | 1334 | 10680 | 9.379118e-05
7 | 1335 | 10681 | 9.379118e-05
7 | 1336 | 10682 | 9.358773e-05
7 | 1337 | 10683 | 9.338428e-05
7 | 1338 | 10684 | 9.318083e-05
7 | 1339 | 10685 | 9.297738e-05
7 | 1340 | 10686 | 9.338428e-05
7 | 1341 | 10687 | 9.358773e-05
7 | 1342 | 10688 | 9.399463e-05
7 | 1343 | 10689 | 9.379118e-05
7 | 1344 | 10690 | 9.358773e-05
7 | 1345 | 10691 | 9.379118e-05
7 | 1346 | 10692 | 9.358773e-05
7 | 1347 | 10693 | 9.501189e-05
7 | 1348 | 10694 | 9.399463e-05
7 | 1349 | 10695 | 9.379118e-05
7 | 1350 | 10696 | 9.379118e-05
7 | 1351 | 10697 | 9.379118e-05
7 | 1352 | 10698 | 9.399463e-05
7 | 1353 | 10699 | 9.399463e-05
7 | 1354 | 10700 | 9.460499e-05
7 | 1355 | 10701 | 9.379118e-05
7 | 1356 | 10702 | 9.358773e-05
7 | 1357 | 10703 | 9.338428e-05
7 | 1358 | 10704 | 9.379118e-05
7 | 1359 | 10705 | 9.338428e-05
7 | 1360 | 10706 | 9.338428e-05
7 | 1361 | 10707 | 9.460499e-05
7 | 1362 | 10708 | 9.419809e-05
7 | 1363 | 10709 | 9.419809e-05
7 | 1364 | 10710 | 9.440154e-05
7 | 1365 | 10711 | 9.440154e-05
7 | 1366 | 10712 | 9.399463e-05
7 | 1367 | 10713 | 9.338428e-05
7 | 1368 | 10714 | 9.338428e-05
7 | 1369 | 10715 | 9.379118e-05
7 | 1370 | 10716 | 9.379118e-05
7 | 1371 | 10717 | 9.399463e-05
7 | 1372 | 10718 | 9.338428e-05
7 | 1373 | 10719 | 9.419809e-05
7 | 1374 | 10720 | 9.501189e-05
7 | 1375 | 10721 | 9.521534e-05
7 | 1376 | 10722 | 9.480844e-05
7 | 1377 | 10723 | 9.379118e-05
7 | 1378 | 10724 | 9.399463e-05
7 | 1379 | 10725 | 9.460499e-05
7 | 1380 | 10726 | 9.440154e-05
7 | 1381 | 10727 | 9.399463e-05
7 | 1382 | 10728 | 9.521534e-05
7 | 1383 | 10729 | 9.460499e-05
7 | 1384 | 10730 | 9.460499e-05
7 | 1385 | 10731 | 9.460499e-05
7 | 1386 | 10732 | 9.460499e-05
7 | 1387 | 10733 | 9.501189e-05
7 | 1388 | 10734 | 9.399463e-05
7 | 1389 | 10735 | 9.419809e-05
7 | 1390 | 10736 | 9.460499e-05
7 | 1391 | 10737 | 9.419809e-05
7 | 1392 | 10738 | 9.419809e-05
7 | 1393 | 10739 | 9.460499e-05
7 | 1394 | 10740 | 9.399463e-05
7 | 1395 | 10741 | 9.501189e-05
7 | 1396 | 10742 | 9.419809e-05
7 | 1397 | 10743 | 9.501189e-05
7 | 1398 | 10744 | 9.419809e-05
7 | 1399 | 10745 | 9.379118e-05
7 | 1400 | 10746 | 9.440154e-05
7 | 1401 | 10747 | 9.440154e-05
7 | 1402 | 10748 | 9.379118e-05
7 | 1403 | 10749 | 9.480844e-05
7 | 1404 | 10750 | 9.419809e-05
7 | 1405 | 10751 | 9.480844e-05
7 | 1406 | 10752 | 9.460499e-05
7 | 1407 | 10753 | 9.379118e-05
7 | 1408 | 10754 | 9.440154e-05
7 | 1409 | 10755 | 9.419809e-05
7 | 1410 | 10756 | 9.440154e-05
7 | 1411 | 10757 | 9.460499e-05
7 | 1412 | 10758 | 9.460499e-05
7 | 1413 | 10759 | 9.399463e-05
7 | 1414 | 10760 | 9.419809e-05
7 | 1415 | 10761 | 9.501189e-05
7 | 1416 | 10762 | 9.501189e-05
7 | 1417 | 10763 | 9.501189e-05
7 | 1418 | 10764 | 9.379118e-05
7 | 1419 | 10765 | 9.480844e-05
7 | 1420 | 10766 | 9.419809e-05
7 | 1421 | 10767 | 9.460499e-05
7 | 1422 | 10768 | 9.480844e-05
7 | 1423 | 10769 | 9.460499e-05
7 | 1424 | 10770 | 9.379118e-05
7 | 1425 | 10771 | 9.460499e-05
7 | 1426 | 10772 | 9.379118e-05
7 | 1427 | 10773 | 9.419809e-05
7 | 1428 | 10774 | 9.419809e-05
7 | 1429 | 10775 | 9.440154e-05
7 | 1430 | 10776 | 9.399463e-05
7 | 1431 | 10777 | 9.297738e-05
7 | 1432 | 10778 | 9.379118e-05
7 | 1433 | 10779 | 9.419809e-05
7 | 1434 | 10780 | 9.379118e-05
7 | 1435 | 10781 | 9.419809e-05
7 | 1436 | 10782 | 9.379118e-05
7 | 1437 | 10783 | 9.399463e-05
7 | 1438 | 10784 | 9.358773e-05
7 | 1439 | 10785 | 9.399463e-05
7 | 1440 | 10786 | 9.379118e-05
7 | 1441 | 10787 | 9.338428e-05
7 | 1442 | 10788 | 9.399463e-05
7 | 1443 | 10789 | 9.419809e-05
7 | 1444 | 10790 | 9.379118e-05
7 | 1445 | 10791 | 9.358773e-05
7 | 1446 | 10792 | 9.379118e-05
7 | 1447 | 10793 | 9.419809e-05
7 | 1448 | 10794 | 9.419809e-05
7 | 1449 | 10795 | 9.399463e-05
7 | 1450 | 10796 | 9.419809e-05
7 | 1451 | 10797 | 9.419809e-05
7 | 1452 | 10798 | 9.419809e-05
7 | 1453 | 10799 | 9.501189e-05
7 | 1454 | 10800 | 9.460499e-05
7 | 1455 | 10801 | 9.419809e-05
7 | 1456 | 10802 | 9.399463e-05
7 | 1457 | 10803 | 9.399463e-05
7 | 1458 | 10804 | 9.338428e-05
7 | 1459 | 10805 | 9.440154e-05
7 | 1460 | 10806 | 9.379118e-05
7 | 1461 | 10807 | 9.419809e-05
7 | 1462 | 10808 | 9.338428e-05
7 | 1463 | 10809 | 9.419809e-05
7 | 1464 | 10810 | 9.338428e-05
7 | 1465 | 10811 | 9.419809e-05
7 | 1466 | 10812 | 9.501189e-05
7 | 1467 | 10813 | 9.318083e-05
7 | 1468 | 10814 | 9.460499e-05
7 | 1469 | 10815 | 9.521534e-05
7 | 1470 | 10816 | 9.460499e-05
7 | 1471 | 10817 | 9.399463e-05
7 | 1472 | 10818 | 9.419809e-05
7 | 1473 | 10819 | 9.419809e-05
7 | 1474 | 10820 | 9.419809e-05
7 | 1475 | 10821 | 9.480844e-05
7 | 1476 | 10822 | 9.419809e-05
7 | 1477 | 10823 | 9.419809e-05
7 | 1478 | 10824 | 9.379118e-05
7 | 1479 | 10825 | 9.419809e-05
7 | 1480 | 10826 | 9.419809e-05
7 | 1481 | 10827 | 9.440154e-05
7 | 1482 | 10828 | 9.338428e-05
7 | 1483 | 10829 | 9.419809e-05
7 | 1484 | 10830 | 9.379118e-05
7 | 1485 | 10831 | 9.338428e-05
7 | 1486 | 10832 | 9.440154e-05
7 | 1487 | 10833 | 9.338428e-05
7 | 1488 | 10834 | 9.399463e-05
7 | 1489 | 10835 | 9.399463e-05
7 | 1490 | 10836 | 9.419809e-05
7 | 1491 | 10837 | 9.379118e-05
7 | 1492 | 10838 | 9.419809e-05
7 | 1493 | 10839 | 9.318083e-05
7 | 1494 | 10840 | 9.460499e-05
7 | 1495 | 10841 | 9.419809e-05
7 | 1496 | 10842 | 9.379118e-05
7 | 1497 | 10843 | 9.460499e-05
7 | 1498 | 10844 | 9.54188e-05
7 | 1499 | 10845 | 9.379118e-05
7 | 1500 | 10846 | 9.419809e-05
7 | 1501 | 10847 | 9.379118e-05
7 | 1502 | 10848 | 9.399463e-05
7 | 1503 | 10849 | 9.460499e-05
7 | 1504 | 10850 | 9.460499e-05
7 | 1505 | 10851 | 9.419809e-05
7 | 1506 | 10852 | 9.460499e-05
7 | 1507 | 10853 | 9.460499e-05
7 | 1508 | 10854 | 9.440154e-05
7 | 1509 | 10855 | 9.379118e-05
7 | 1510 | 10856 | 9.399463e-05
7 | 1511 | 10857 | 9.440154e-05
7 | 1512 | 10858 | 9.379118e-05
7 | 1513 | 10859 | 9.419809e-05
7 | 1514 | 10860 | 9.379118e-05
7 | 1515 | 10861 | 9.419809e-05
7 | 1516 | 10862 | 9.501189e-05
7 | 1517 | 10863 | 9.460499e-05
7 | 1518 | 10864 | 9.440154e-05
7 | 1519 | 10865 | 9.460499e-05
7 | 1520 | 10866 | 9.318083e-05
7 | 1521 | 10867 | 9.379118e-05
7 | 1522 | 10868 | 9.338428e-05
7 | 1523 | 10869 | 9.318083e-05
7 | 1524 | 10870 | 9.379118e-05
7 | 1525 | 10871 | 9.460499e-05
7 | 1526 | 10872 | 9.440154e-05
7 | 1527 | 10873 | 9.419809e-05
7 | 1528 | 10874 | 9.419809e-05
7 | 1529 | 10875 | 9.338428e-05
7 | 1530 | 10876 | 9.379118e-05
7 | 1531 | 10877 | 9.318083e-05
7 | 1532 | 10878 | 9.338428e-05
7 | 1533 | 10879 | 9.338428e-05
7 | 1534 | 10880 | 9.358773e-05
7 | 1535 | 10881 | 9.297738e-05
7 | 1536 | 10882 | 9.338428e-05
7 | 1537 | 10883 | 9.358773e-05
7 | 1538 | 10884 | 9.379118e-05
7 | 1539 | 10885 | 9.419809e-05
7 | 1540 | 10886 | 9.338428e-05
7 | 1541 | 10887 | 9.338428e-05
7 | 1542 | 10888 | 9.318083e-05
7 | 1543 | 10889 | 9.379118e-05
7 | 1544 | 10890 | 9.297738e-05
7 | 1545 | 10891 | 9.338428e-05
7 | 1546 | 10892 | 9.440154e-05
7 | 1547 | 10893 | 9.379118e-05
7 | 1548 | 10894 | 9.440154e-05
7 | 1549 | 10895 | 9.419809e-05
7 | 1550 | 10896 | 9.297738e-05
7 | 1551 | 10897 | 9.379118e-05
7 | 1552 | 10898 | 9.399463e-05
7 | 1553 | 10899 | 9.379118e-05
7 | 1554 | 10900 | 9.379118e-05
7 | 1555 | 10901 | 9.338428e-05
7 | 1556 | 10902 | 9.419809e-05
7 | 1557 | 10903 | 9.379118e-05
7 | 1558 | 10904 | 9.399463e-05
7 | 1559 | 10905 | 9.379118e-05
7 | 1560 | 10906 | 9.379118e-05
7 | 1561 | 10907 | 9.379118e-05
7 | 1562 | 10908 | 9.379118e-05
7 | 1563 | 10909 | 9.338428e-05
7 | 1564 | 10910 | 9.338428e-05
7 | 1565 | 10911 | 9.419809e-05
7 | 1566 | 10912 | 9.379118e-05
7 | 1567 | 10913 | 9.338428e-05
7 | 1568 | 10914 | 9.338428e-05
7 | 1569 | 10915 | 9.379118e-05
7 | 1570 | 10916 | 9.379118e-05
7 | 1571 | 10917 | 9.419809e-05
7 | 1572 | 10918 | 9.379118e-05
7 | 1573 | 10919 | 9.419809e-05
7 | 1574 | 10920 | 9.399463e-05
7 | 1575 | 10921 | 9.501189e-05
7 | 1576 | 10922 | 9.419809e-05
7 | 1577 | 10923 | 9.419809e-05
7 | 1578 | 10924 | 9.338428e-05
7 | 1579 | 10925 | 9.358773e-05
7 | 1580 | 10926 | 9.297738e-05
7 | 1581 | 10927 | 9.379118e-05
7 | 1582 | 10928 | 9.379118e-05
7 | 1583 | 10929 | 9.379118e-05
7 | 1584 | 10930 | 9.440154e-05
7 | 1585 | 10931 | 9.358773e-05
7 | 1586 | 10932 | 9.379118e-05
7 | 1587 | 10933 | 9.338428e-05
7 | 1588 | 10934 | 9.338428e-05
7 | 1589 | 10935 | 9.338428e-05
7 | 1590 | 10936 | 9.460499e-05
7 | 1591 | 10937 | 9.419809e-05
7 | 1592 | 10938 | 9.358773e-05
7 | 1593 | 10939 | 9.338428e-05
7 | 1594 | 10940 | 9.216357e-05
7 | 1595 | 10941 | 9.399463e-05
7 | 1596 | 10942 | 9.379118e-05
7 | 1597 | 10943 | 9.358773e-05
7 | 1598 | 10944 | 9.379118e-05
7 | 1599 | 10945 | 9.379118e-05
7 | 1600 | 10946 | 9.460499e-05
7 | 1601 | 10947 | 9.419809e-05
7 | 1602 | 10948 | 9.338428e-05
7 | 1603 | 10949 | 9.379118e-05
7 | 1604 | 10950 | 9.460499e-05
7 | 1605 | 10951 | 9.338428e-05
7 | 1606 | 10952 | 9.480844e-05
7 | 1607 | 10953 | 9.480844e-05
7 | 1608 | 10954 | 9.460499e-05
7 | 1609 | 10955 | 9.419809e-05
7 | 1610 | 10956 | 9.379118e-05
7 | 1611 | 10957 | 9.399463e-05
7 | 1612 | 10958 | 9.338428e-05
7 | 1613 | 10959 | 9.399463e-05
7 | 1614 | 10960 | 9.338428e-05
7 | 1615 | 10961 | 9.379118e-05
7 | 1616 | 10962 | 9.379118e-05
7 | 1617 | 10963 | 9.297738e-05
7 | 1618 | 10964 | 9.338428e-05
7 | 1619 | 10965 | 9.399463e-05
7 | 1620 | 10966 | 9.419809e-05
7 | 1621 | 10967 | 9.419809e-05
7 | 1622 | 10968 | 9.460499e-05
7 | 1623 | 10969 | 9.440154e-05
7 | 1624 | 10970 | 9.379118e-05
7 | 1625 | 10971 | 9.419809e-05
7 | 1626 | 10972 | 9.419809e-05
7 | 1627 | 10973 | 9.358773e-05
7 | 1628 | 10974 | 9.379118e-05
7 | 1629 | 10975 | 9.419809e-05
7 | 1630 | 10976 | 9.379118e-05
7 | 1631 | 10977 | 9.297738e-05
7 | 1632 | 10978 | 9.379118e-05
7 | 1633 | 10979 | 9.419809e-05
7 | 1634 | 10980 | 9.338428e-05
7 | 1635 | 10981 | 9.379118e-05
7 | 1636 | 10982 | 9.358773e-05
7 | 1637 | 10983 | 9.399463e-05
7 | 1638 | 10984 | 9.297738e-05
7 | 1639 | 10985 | 9.338428e-05
7 | 1640 | 10986 | 9.358773e-05
7 | 1641 | 10987 | 9.338428e-05
7 | 1642 | 10988 | 9.399463e-05
7 | 1643 | 10989 | 9.419809e-05
7 | 1644 | 10990 | 9.338428e-05
7 | 1645 | 10991 | 9.297738e-05
7 | 1646 | 10992 | 9.297738e-05
7 | 1647 | 10993 | 9.297738e-05
7 | 1648 | 10994 | 9.358773e-05
7 | 1649 | 10995 | 9.277393e-05
7 | 1650 | 10996 | 9.297738e-05
7 | 1651 | 10997 | 9.318083e-05
7 | 1652 | 10998 | 9.338428e-05
7 | 1653 | 10999 | 9.358773e-05
7 | 1654 | 11000 | 9.318083e-05
7 | 1655 | 11001 | 9.338428e-05
7 | 1656 | 11002 | 9.338428e-05
7 | 1657 | 11003 | 9.338428e-05
7 | 1658 | 11004 | 9.257047e-05
7 | 1659 | 11005 | 9.358773e-05
7 | 1660 | 11006 | 9.358773e-05
7 | 1661 | 11007 | 9.297738e-05
7 | 1662 | 11008 | 9.318083e-05
7 | 1663 | 11009 | 9.318083e-05
7 | 1664 | 11010 | 9.399463e-05
7 | 1665 | 11011 | 9.399463e-05
7 | 1666 | 11012 | 9.297738e-05
7 | 1667 | 11013 | 9.297738e-05
7 | 1668 | 11014 | 9.338428e-05
7 | 1669 | 11015 | 9.379118e-05
7 | 1670 | 11016 | 9.379118e-05
7 | 1671 | 11017 | 9.257047e-05
7 | 1672 | 11018 | 9.297738e-05
7 | 1673 | 11019 | 9.277393e-05
7 | 1674 | 11020 | 9.358773e-05
7 | 1675 | 11021 | 9.236702e-05
7 | 1676 | 11022 | 9.318083e-05
7 | 1677 | 11023 | 9.318083e-05
7 | 1678 | 11024 | 9.318083e-05
7 | 1679 | 11025 | 9.216357e-05
7 | 1680 | 11026 | 9.236702e-05
7 | 1681 | 11027 | 9.338428e-05
7 | 1682 | 11028 | 9.399463e-05
7 | 1683 | 11029 | 9.338428e-05
7 | 1684 | 11030 | 9.297738e-05
7 | 1685 | 11031 | 9.318083e-05
7 | 1686 | 11032 | 9.338428e-05
7 | 1687 | 11033 | 9.379118e-05
7 | 1688 | 11034 | 9.419809e-05
7 | 1689 | 11035 | 9.379118e-05
7 | 1690 | 11036 | 9.297738e-05
7 | 1691 | 11037 | 9.338428e-05
7 | 1692 | 11038 | 9.338428e-05
7 | 1693 | 11039 | 9.297738e-05
7 | 1694 | 11040 | 9.338428e-05
7 | 1695 | 11041 | 9.419809e-05
7 | 1696 | 11042 | 9.338428e-05
7 | 1697 | 11043 | 9.338428e-05
7 | 1698 | 11044 | 9.358773e-05
7 | 1699 | 11045 | 9.338428e-05
7 | 1700 | 11046 | 9.358773e-05
7 | 1701 | 11047 | 9.257047e-05
7 | 1702 | 11048 | 9.297738e-05
7 | 1703 | 11049 | 9.338428e-05
7 | 1704 | 11050 | 9.277393e-05
7 | 1705 | 11051 | 9.297738e-05
7 | 1706 | 11052 | 9.318083e-05
7 | 1707 | 11053 | 9.257047e-05
7 | 1708 | 11054 | 9.277393e-05
7 | 1709 | 11055 | 9.297738e-05
7 | 1710 | 11056 | 9.318083e-05
7 | 1711 | 11057 | 9.338428e-05
7 | 1712 | 11058 | 9.338428e-05
7 | 1713 | 11059 | 9.338428e-05
7 | 1714 | 11060 | 9.297738e-05
7 | 1715 | 11061 | 9.297738e-05
7 | 1716 | 11062 | 9.297738e-05
7 | 1717 | 11063 | 9.338428e-05
7 | 1718 | 11064 | 9.338428e-05
7 | 1719 | 11065 | 9.338428e-05
7 | 1720 | 11066 | 9.338428e-05
7 | 1721 | 11067 | 9.297738e-05
7 | 1722 | 11068 | 9.297738e-05
7 | 1723 | 11069 | 9.338428e-05
7 | 1724 | 11070 | 9.257047e-05
7 | 1725 | 11071 | 9.257047e-05
7 | 1726 | 11072 | 9.277393e-05
7 | 1727 | 11073 | 9.338428e-05
7 | 1728 | 11074 | 9.297738e-05
7 | 1729 | 11075 | 9.318083e-05
7 | 1730 | 11076 | 9.379118e-05
7 | 1731 | 11077 | 9.399463e-05
7 | 1732 | 11078 | 9.379118e-05
7 | 1733 | 11079 | 9.419809e-05
7 | 1734 | 11080 | 9.379118e-05
7 | 1735 | 11081 | 9.297738e-05
7 | 1736 | 11082 | 9.399463e-05
7 | 1737 | 11083 | 9.419809e-05
7 | 1738 | 11084 | 9.338428e-05
7 | 1739 | 11085 | 9.399463e-05
7 | 1740 | 11086 | 9.338428e-05
7 | 1741 | 11087 | 9.419809e-05
7 | 1742 | 11088 | 9.338428e-05
7 | 1743 | 11089 | 9.338428e-05
7 | 1744 | 11090 | 9.297738e-05
7 | 1745 | 11091 | 9.379118e-05
7 | 1746 | 11092 | 9.379118e-05
7 | 1747 | 11093 | 9.419809e-05
7 | 1748 | 11094 | 9.379118e-05
7 | 1749 | 11095 | 9.338428e-05
7 | 1750 | 11096 | 9.358773e-05
7 | 1751 | 11097 | 9.419809e-05
7 | 1752 | 11098 | 9.379118e-05
7 | 1753 | 11099 | 9.297738e-05
7 | 1754 | 11100 | 9.338428e-05
7 | 1755 | 11101 | 9.399463e-05
7 | 1756 | 11102 | 9.297738e-05
7 | 1757 | 11103 | 9.399463e-05
7 | 1758 | 11104 | 9.440154e-05
7 | 1759 | 11105 | 9.338428e-05
7 | 1760 | 11106 | 9.297738e-05
7 | 1761 | 11107 | 9.297738e-05
7 | 1762 | 11108 | 9.216357e-05
7 | 1763 | 11109 | 9.257047e-05
7 | 1764 | 11110 | 9.297738e-05
7 | 1765 | 11111 | 9.297738e-05
7 | 1766 | 11112 | 9.257047e-05
7 | 1767 | 11113 | 9.379118e-05
7 | 1768 | 11114 | 9.379118e-05
7 | 1769 | 11115 | 9.318083e-05
7 | 1770 | 11116 | 9.358773e-05
7 | 1771 | 11117 | 9.379118e-05
7 | 1772 | 11118 | 9.318083e-05
7 | 1773 | 11119 | 9.257047e-05
7 | 1774 | 11120 | 9.216357e-05
7 | 1775 | 11121 | 9.297738e-05
7 | 1776 | 11122 | 9.236702e-05
7 | 1777 | 11123 | 9.216357e-05
7 | 1778 | 11124 | 9.216357e-05
7 | 1779 | 11125 | 9.236702e-05
7 | 1780 | 11126 | 9.257047e-05
7 | 1781 | 11127 | 9.216357e-05
7 | 1782 | 11128 | 9.297738e-05
7 | 1783 | 11129 | 9.257047e-05
7 | 1784 | 11130 | 9.257047e-05
7 | 1785 | 11131 | 9.216357e-05
7 | 1786 | 11132 | 9.216357e-05
7 | 1787 | 11133 | 9.257047e-05
7 | 1788 | 11134 | 9.297738e-05
7 | 1789 | 11135 | 9.318083e-05
7 | 1790 | 11136 | 9.277393e-05
7 | 1791 | 11137 | 9.257047e-05
7 | 1792 | 11138 | 9.297738e-05
7 | 1793 | 11139 | 9.216357e-05
7 | 1794 | 11140 | 9.175667e-05
7 | 1795 | 11141 | 9.175667e-05
7 | 1796 | 11142 | 9.257047e-05
7 | 1797 | 11143 | 9.155322e-05
7 | 1798 | 11144 | 9.175667e-05
7 | 1799 | 11145 | 9.175667e-05
7 | 1800 | 11146 | 9.216357e-05
7 | 1801 | 11147 | 9.175667e-05
7 | 1802 | 11148 | 9.175667e-05
7 | 1803 | 11149 | 9.196012e-05
7 | 1804 | 11150 | 9.155322e-05
7 | 1805 | 11151 | 9.175667e-05
7 | 1806 | 11152 | 9.277393e-05
7 | 1807 | 11153 | 9.236702e-05
7 | 1808 | 11154 | 9.257047e-05
7 | 1809 | 11155 | 9.175667e-05
7 | 1810 | 11156 | 9.155322e-05
7 | 1811 | 11157 | 9.196012e-05
7 | 1812 | 11158 | 9.155322e-05
7 | 1813 | 11159 | 9.216357e-05
7 | 1814 | 11160 | 9.175667e-05
7 | 1815 | 11161 | 9.175667e-05
7 | 1816 | 11162 | 9.175667e-05
7 | 1817 | 11163 | 9.175667e-05
7 | 1818 | 11164 | 9.196012e-05
7 | 1819 | 11165 | 9.175667e-05
7 | 1820 | 11166 | 9.216357e-05
7 | 1821 | 11167 | 9.114631e-05
7 | 1822 | 11168 | 9.134976e-05
7 | 1823 | 11169 | 9.216357e-05
7 | 1824 | 11170 | 9.196012e-05
7 | 1825 | 11171 | 9.216357e-05
7 | 1826 | 11172 | 9.236702e-05
7 | 1827 | 11173 | 9.216357e-05
7 | 1828 | 11174 | 9.257047e-05
7 | 1829 | 11175 | 9.277393e-05
7 | 1830 | 11176 | 9.297738e-05
7 | 1831 | 11177 | 9.297738e-05
7 | 1832 | 11178 | 9.196012e-05
7 | 1833 | 11179 | 9.236702e-05
7 | 1834 | 11180 | 9.216357e-05
7 | 1835 | 11181 | 9.196012e-05
7 | 1836 | 11182 | 9.196012e-05
7 | 1837 | 11183 | 9.216357e-05
7 | 1838 | 11184 | 9.175667e-05
7 | 1839 | 11185 | 9.216357e-05
7 | 1840 | 11186 | 9.155322e-05
7 | 1841 | 11187 | 9.216357e-05
7 | 1842 | 11188 | 9.257047e-05
7 | 1843 | 11189 | 9.216357e-05
7 | 1844 | 11190 | 9.257047e-05
7 | 1845 | 11191 | 9.257047e-05
7 | 1846 | 11192 | 9.277393e-05
7 | 1847 | 11193 | 9.277393e-05
7 | 1848 | 11194 | 9.216357e-05
7 | 1849 | 11195 | 9.257047e-05
7 | 1850 | 11196 | 9.297738e-05
7 | 1851 | 11197 | 9.257047e-05
7 | 1852 | 11198 | 9.236702e-05
7 | 1853 | 11199 | 9.216357e-05
7 | 1854 | 11200 | 9.257047e-05
7 | 1855 | 11201 | 9.297738e-05
7 | 1856 | 11202 | 9.277393e-05
7 | 1857 | 11203 | 9.196012e-05
7 | 1858 | 11204 | 9.257047e-05
7 | 1859 | 11205 | 9.257047e-05
7 | 1860 | 11206 | 9.216357e-05
7 | 1861 | 11207 | 9.236702e-05
7 | 1862 | 11208 | 9.297738e-05
7 | 1863 | 11209 | 9.216357e-05
8 | 1 | 11210 | 0.5285265
8 | 2 | 11211 | 0.3791117
8 | 3 | 11212 | 0.2918513
8 | 4 | 11213 | 0.2754328
8 | 5 | 11214 | 0.2556573
8 | 6 | 11215 | 0.2415784
8 | 7 | 11216 | 0.235129
8 | 8 | 11217 | 0.228883
8 | 9 | 11218 | 0.2170422
8 | 10 | 11219 | 0.2059134
8 | 11 | 11220 | 0.2005219
8 | 12 | 11221 | 0.1908172
8 | 13 | 11222 | 0.1858734
8 | 14 | 11223 | 0.1811533
8 | 15 | 11224 | 0.1720183
8 | 16 | 11225 | 0.1633716
8 | 17 | 11226 | 0.1592416
8 | 18 | 11227 | 0.1512866
8 | 19 | 11228 | 0.1474821
8 | 20 | 11229 | 0.1401171
8 | 21 | 11230 | 0.1366584
8 | 22 | 11231 | 0.1299649
8 | 23 | 11232 | 0.1266893
8 | 24 | 11233 | 0.1204637
8 | 25 | 11234 | 0.1146246
8 | 26 | 11235 | 0.111756
8 | 27 | 11236 | 0.1090094
8 | 28 | 11237 | 0.1041876
8 | 29 | 11238 | 0.1016648
8 | 30 | 11239 | 0.09674123
8 | 31 | 11240 | 0.09208219
8 | 32 | 11241 | 0.08988491
8 | 33 | 11242 | 0.08772833
8 | 34 | 11243 | 0.08345584
8 | 35 | 11244 | 0.07948854
8 | 36 | 11245 | 0.07755575
8 | 37 | 11246 | 0.07391396
8 | 38 | 11247 | 0.07291705
8 | 39 | 11248 | 0.06998735
8 | 40 | 11249 | 0.06842077
8 | 41 | 11250 | 0.06679316
8 | 42 | 11251 | 0.06366
8 | 43 | 11252 | 0.06064892
8 | 44 | 11253 | 0.05922476
8 | 45 | 11254 | 0.05643747
8 | 46 | 11255 | 0.05511504
8 | 47 | 11256 | 0.05383329
8 | 48 | 11257 | 0.05129015
8 | 49 | 11258 | 0.04895045
8 | 50 | 11259 | 0.04779078
8 | 51 | 11260 | 0.0455935
8 | 52 | 11261 | 0.04449486
8 | 53 | 11262 | 0.04244
8 | 54 | 11263 | 0.04146343
8 | 55 | 11264 | 0.03957133
8 | 56 | 11265 | 0.0386558
8 | 57 | 11266 | 0.03688577
8 | 58 | 11267 | 0.03601093
8 | 59 | 11268 | 0.03438332
8 | 60 | 11269 | 0.0336102
8 | 61 | 11270 | 0.03206397
8 | 62 | 11271 | 0.03059912
8 | 63 | 11272 | 0.02990738
8 | 64 | 11273 | 0.02921565
8 | 65 | 11274 | 0.02789321
8 | 66 | 11275 | 0.02665216
8 | 67 | 11276 | 0.0260418
8 | 68 | 11277 | 0.02486178
8 | 69 | 11278 | 0.02429212
8 | 70 | 11279 | 0.02321383
8 | 71 | 11280 | 0.02268485
8 | 72 | 11281 | 0.02168794
8 | 73 | 11282 | 0.02115897
8 | 74 | 11283 | 0.02024343
8 | 75 | 11284 | 0.01975515
8 | 76 | 11285 | 0.01890065
8 | 77 | 11286 | 0.01849375
8 | 78 | 11287 | 0.01767994
8 | 79 | 11288 | 0.01690683
8 | 80 | 11289 | 0.01649992
8 | 81 | 11290 | 0.01613371
8 | 82 | 11291 | 0.01542163
8 | 83 | 11292 | 0.01511645
8 | 84 | 11293 | 0.01438403
8 | 85 | 11294 | 0.01379402
8 | 86 | 11295 | 0.01348884
8 | 87 | 11296 | 0.01318366
8 | 88 | 11297 | 0.01259365
8 | 89 | 11298 | 0.011883
8 | 90 | 11299 | 0.01135585
8 | 91 | 11300 | 0.01086106
8 | 92 | 11301 | 0.01061529
8 | 93 | 11302 | 0.0103803
8 | 94 | 11303 | 0.009930472
8 | 95 | 11304 | 0.009495086
8 | 96 | 11305 | 0.009280241
8 | 97 | 11306 | 0.008878831
8 | 98 | 11307 | 0.008685552
8 | 99 | 11308 | 0.008306522
8 | 100 | 11309 | 0.008121381
8 | 101 | 11310 | 0.007770834
8 | 102 | 11311 | 0.007601562
8 | 103 | 11312 | 0.00727136
8 | 104 | 11313 | 0.00711165
8 | 105 | 11314 | 0.006801794
8 | 106 | 11315 | 0.006658971
8 | 107 | 11316 | 0.006373731
8 | 108 | 11317 | 0.006100699
8 | 109 | 11318 | 0.005966421
8 | 110 | 11319 | 0.005837636
8 | 111 | 11320 | 0.005589019
8 | 112 | 11321 | 0.005478951
8 | 113 | 11322 | 0.005246203
8 | 114 | 11323 | 0.005020575
8 | 115 | 11324 | 0.004914984
8 | 116 | 11325 | 0.004706039
8 | 117 | 11326 | 0.004603499
8 | 118 | 11327 | 0.004406761
8 | 119 | 11328 | 0.004314394
8 | 120 | 11329 | 0.004130881
8 | 121 | 11330 | 0.004046856
8 | 122 | 11331 | 0.003876974
8 | 123 | 11332 | 0.003792948
8 | 124 | 11333 | 0.003649515
8 | 125 | 11334 | 0.003571186
8 | 126 | 11335 | 0.003422259
8 | 127 | 11336 | 0.003279029
8 | 128 | 11337 | 0.00321128
8 | 129 | 11338 | 0.003142513
8 | 130 | 11339 | 0.003012101
8 | 131 | 11340 | 0.002887385
8 | 132 | 11341 | 0.002827367
8 | 133 | 11342 | 0.00271791
8 | 134 | 11343 | 0.002662368
8 | 135 | 11344 | 0.002628391
8 | 136 | 11345 | 0.002532158
8 | 137 | 11346 | 0.00243084
8 | 138 | 11347 | 0.002379977
8 | 139 | 11348 | 0.002283744
8 | 140 | 11349 | 0.002236136
8 | 141 | 11350 | 0.002145194
8 | 142 | 11351 | 0.002101248
8 | 143 | 11352 | 0.002016816
8 | 144 | 11353 | 0.001975718
8 | 145 | 11354 | 0.001895558
8 | 146 | 11355 | 0.001856903
8 | 147 | 11356 | 0.001781422
8 | 148 | 11357 | 0.001745004
8 | 149 | 11358 | 0.001677051
8 | 150 | 11359 | 0.001609506
8 | 151 | 11360 | 0.001577767
8 | 152 | 11361 | 0.001515307
8 | 153 | 11362 | 0.001484993
8 | 154 | 11363 | 0.001426196
8 | 155 | 11364 | 0.001398323
8 | 156 | 11365 | 0.001344815
8 | 157 | 11366 | 0.001318977
8 | 158 | 11367 | 0.001265469
8 | 159 | 11368 | 0.001240851
8 | 160 | 11369 | 0.001192837
8 | 161 | 11370 | 0.001171271
8 | 162 | 11371 | 0.001125698
8 | 163 | 11372 | 0.001105352
8 | 164 | 11373 | 0.00106161
8 | 165 | 11374 | 0.001041876
8 | 166 | 11375 | 0.001004237
8 | 167 | 11376 | 0.0009855195
8 | 168 | 11377 | 0.0009482879
8 | 169 | 11378 | 0.0009137011
8 | 170 | 11379 | 0.0008962043
8 | 171 | 11380 | 0.0008799281
8 | 172 | 11381 | 0.0008467655
8 | 173 | 11382 | 0.0008162478
8 | 174 | 11383 | 0.0008018027
8 | 175 | 11384 | 0.0007733195
8 | 176 | 11385 | 0.0007596882
8 | 177 | 11386 | 0.0007324257
8 | 178 | 11387 | 0.0007198117
8 | 179 | 11388 | 0.0006939734
8 | 180 | 11389 | 0.0006825801
8 | 181 | 11390 | 0.0006581659
8 | 182 | 11391 | 0.0006471795
8 | 183 | 11392 | 0.0006252067
8 | 184 | 11393 | 0.0006148307
8 | 185 | 11394 | 0.0005940786
8 | 186 | 11395 | 0.000584313
8 | 187 | 11396 | 0.0005633575
8 | 188 | 11397 | 0.0005542021
8 | 189 | 11398 | 0.0005371122
8 | 190 | 11399 | 0.0005277534
8 | 191 | 11400 | 0.00051046
8 | 192 | 11401 | 0.0004927598
8 | 193 | 11402 | 0.0004860459
8 | 194 | 11403 | 0.0004781112
8 | 195 | 11404 | 0.0004628524
8 | 196 | 11405 | 0.0004492211
8 | 197 | 11406 | 0.0004423038
8 | 198 | 11407 | 0.0004286725
8 | 199 | 11408 | 0.0004221621
8 | 200 | 11409 | 0.0004105653
8 | 201 | 11410 | 0.0004038514
8 | 202 | 11411 | 0.0003924581
8 | 203 | 11412 | 0.0003867615
8 | 204 | 11413 | 0.0003759785
8 | 205 | 11414 | 0.0003702819
8 | 206 | 11415 | 0.0003597024
8 | 207 | 11416 | 0.0003554299
8 | 208 | 11417 | 0.0003456643
8 | 209 | 11418 | 0.0003409849
8 | 210 | 11419 | 0.0003322364
8 | 211 | 11420 | 0.0003285743
8 | 212 | 11421 | 0.0003184017
8 | 213 | 11422 | 0.0003149431
8 | 214 | 11423 | 0.0003072119
8 | 215 | 11424 | 0.0003031429
8 | 216 | 11425 | 0.0002948014
8 | 217 | 11426 | 0.0002913427
8 | 218 | 11427 | 0.0002846288
8 | 219 | 11428 | 0.0002807632
8 | 220 | 11429 | 0.0002738458
8 | 221 | 11430 | 0.0002716079
8 | 222 | 11431 | 0.0002663181
8 | 223 | 11432 | 0.0002596042
8 | 224 | 11433 | 0.0002567559
8 | 225 | 11434 | 0.0002539076
8 | 226 | 11435 | 0.0002492282
8 | 227 | 11436 | 0.0002453626
8 | 228 | 11437 | 0.0002408867
8 | 229 | 11438 | 0.0002347831
8 | 230 | 11439 | 0.0002335624
8 | 231 | 11440 | 0.0002292899
8 | 232 | 11441 | 0.0002264416
8 | 233 | 11442 | 0.000222576
8 | 234 | 11443 | 0.0002203381
8 | 235 | 11444 | 0.0002178967
8 | 236 | 11445 | 0.000216269
8 | 237 | 11446 | 0.0002117931
8 | 238 | 11447 | 0.0002097586
8 | 239 | 11448 | 0.0002054861
8 | 240 | 11449 | 0.0002034516
8 | 241 | 11450 | 0.0001991791
8 | 242 | 11451 | 0.0001981618
8 | 243 | 11452 | 0.0001959239
8 | 244 | 11453 | 0.0001942963
8 | 245 | 11454 | 0.0001906341
8 | 246 | 11455 | 0.0001883962
8 | 247 | 11456 | 0.000186972
8 | 248 | 11457 | 0.0001857513
8 | 249 | 11458 | 0.0001839202
8 | 250 | 11459 | 0.0001816823
8 | 251 | 11460 | 0.0001798512
8 | 252 | 11461 | 0.0001772063
8 | 253 | 11462 | 0.0001763925
8 | 254 | 11463 | 0.0001749684
8 | 255 | 11464 | 0.0001727304
8 | 256 | 11465 | 0.0001711028
8 | 257 | 11466 | 0.0001700855
8 | 258 | 11467 | 0.0001678476
8 | 259 | 11468 | 0.0001674407
8 | 260 | 11469 | 0.0001652027
8 | 261 | 11470 | 0.0001643889
8 | 262 | 11471 | 0.0001623544
8 | 263 | 11472 | 0.0001613371
8 | 264 | 11473 | 0.0001601164
8 | 265 | 11474 | 0.0001588957
8 | 266 | 11475 | 0.0001570646
8 | 267 | 11476 | 0.0001566577
8 | 268 | 11477 | 0.0001550301
8 | 269 | 11478 | 0.0001525887
8 | 270 | 11479 | 0.0001523852
8 | 271 | 11480 | 0.0001517749
8 | 272 | 11481 | 0.0001509611
8 | 273 | 11482 | 0.0001497404
8 | 274 | 11483 | 0.0001495369
8 | 275 | 11484 | 0.0001489266
8 | 276 | 11485 | 0.0001477059
8 | 277 | 11486 | 0.0001462817
8 | 278 | 11487 | 0.0001458748
8 | 279 | 11488 | 0.000145061
8 | 280 | 11489 | 0.0001442472
8 | 281 | 11490 | 0.0001430265
8 | 282 | 11491 | 0.0001434334
8 | 283 | 11492 | 0.0001426196
8 | 284 | 11493 | 0.0001424161
8 | 285 | 11494 | 0.0001407885
8 | 286 | 11495 | 0.0001407885
8 | 287 | 11496 | 0.0001395678
8 | 288 | 11497 | 0.0001389574
8 | 289 | 11498 | 0.0001385505
8 | 290 | 11499 | 0.0001381436
8 | 291 | 11500 | 0.0001377367
8 | 292 | 11501 | 0.0001371264
8 | 293 | 11502 | 0.000136516
8 | 294 | 11503 | 0.0001361091
8 | 295 | 11504 | 0.0001361091
8 | 296 | 11505 | 0.0001352953
8 | 297 | 11506 | 0.0001348884
8 | 298 | 11507 | 0.0001336677
8 | 299 | 11508 | 0.0001340746
8 | 300 | 11509 | 0.0001336677
8 | 301 | 11510 | 0.0001332608
8 | 302 | 11511 | 0.0001326504
8 | 303 | 11512 | 0.0001320401
8 | 304 | 11513 | 0.0001322435
8 | 305 | 11514 | 0.0001310228
8 | 306 | 11515 | 0.0001314297
8 | 307 | 11516 | 0.0001306159
8 | 308 | 11517 | 0.0001295987
8 | 309 | 11518 | 0.0001287849
8 | 310 | 11519 | 0.0001298021
8 | 311 | 11520 | 0.000128378
8 | 312 | 11521 | 0.0001291918
8 | 313 | 11522 | 0.0001293952
8 | 314 | 11523 | 0.0001289883
8 | 315 | 11524 | 0.0001275641
8 | 316 | 11525 | 0.0001275641
8 | 317 | 11526 | 0.0001267503
8 | 318 | 11527 | 0.0001267503
8 | 319 | 11528 | 0.0001265469
8 | 320 | 11529 | 0.0001265469
8 | 321 | 11530 | 0.00012614
8 | 322 | 11531 | 0.0001251227
8 | 323 | 11532 | 0.0001253262
8 | 324 | 11533 | 0.0001249193
8 | 325 | 11534 | 0.0001251227
8 | 326 | 11535 | 0.0001253262
8 | 327 | 11536 | 0.0001245124
8 | 328 | 11537 | 0.0001253262
8 | 329 | 11538 | 0.0001241055
8 | 330 | 11539 | 0.0001236986
8 | 331 | 11540 | 0.0001247158
8 | 332 | 11541 | 0.0001241055
8 | 333 | 11542 | 0.0001230882
8 | 334 | 11543 | 0.0001226813
8 | 335 | 11544 | 0.0001230882
8 | 336 | 11545 | 0.0001228848
8 | 337 | 11546 | 0.0001232917
8 | 338 | 11547 | 0.0001228848
8 | 339 | 11548 | 0.0001232917
8 | 340 | 11549 | 0.0001228848
8 | 341 | 11550 | 0.0001216641
8 | 342 | 11551 | 0.0001216641
8 | 343 | 11552 | 0.0001214606
8 | 344 | 11553 | 0.0001214606
8 | 345 | 11554 | 0.000122071
8 | 346 | 11555 | 0.0001216641
8 | 347 | 11556 | 0.0001212571
8 | 348 | 11557 | 0.0001208502
8 | 349 | 11558 | 0.0001206468
8 | 350 | 11559 | 0.0001204433
8 | 351 | 11560 | 0.0001206468
8 | 352 | 11561 | 0.0001202399
8 | 353 | 11562 | 0.0001206468
8 | 354 | 11563 | 0.0001202399
8 | 355 | 11564 | 0.000119833
8 | 356 | 11565 | 0.0001194261
8 | 357 | 11566 | 0.0001196295
8 | 358 | 11567 | 0.0001200364
8 | 359 | 11568 | 0.0001194261
8 | 360 | 11569 | 0.0001190192
8 | 361 | 11570 | 0.0001190192
8 | 362 | 11571 | 0.0001196295
8 | 363 | 11572 | 0.0001196295
8 | 364 | 11573 | 0.0001194261
8 | 365 | 11574 | 0.0001190192
8 | 366 | 11575 | 0.0001196295
8 | 367 | 11576 | 0.0001186123
8 | 368 | 11577 | 0.0001177985
8 | 369 | 11578 | 0.0001192226
8 | 370 | 11579 | 0.0001177985
8 | 371 | 11580 | 0.0001182054
8 | 372 | 11581 | 0.0001182054
8 | 373 | 11582 | 0.0001186123
8 | 374 | 11583 | 0.0001180019
8 | 375 | 11584 | 0.0001184088
8 | 376 | 11585 | 0.0001186123
8 | 377 | 11586 | 0.0001180019
8 | 378 | 11587 | 0.0001177985
8 | 379 | 11588 | 0.0001182054
8 | 380 | 11589 | 0.0001182054
8 | 381 | 11590 | 0.000117595
8 | 382 | 11591 | 0.000117595
8 | 383 | 11592 | 0.0001177985
8 | 384 | 11593 | 0.0001177985
8 | 385 | 11594 | 0.0001173916
8 | 386 | 11595 | 0.0001173916
8 | 387 | 11596 | 0.0001169847
8 | 388 | 11597 | 0.0001171881
8 | 389 | 11598 | 0.0001171881
8 | 390 | 11599 | 0.000117595
8 | 391 | 11600 | 0.0001173916
8 | 392 | 11601 | 0.0001171881
8 | 393 | 11602 | 0.0001171881
8 | 394 | 11603 | 0.0001169847
8 | 395 | 11604 | 0.0001169847
8 | 396 | 11605 | 0.0001169847
8 | 397 | 11606 | 0.0001165778
8 | 398 | 11607 | 0.000117595
8 | 399 | 11608 | 0.0001163743
8 | 400 | 11609 | 0.0001169847
8 | 401 | 11610 | 0.0001155605
8 | 402 | 11611 | 0.0001151536
8 | 403 | 11612 | 0.0001161709
8 | 404 | 11613 | 0.0001159674
8 | 405 | 11614 | 0.0001159674
8 | 406 | 11615 | 0.000115764
8 | 407 | 11616 | 0.0001163743
8 | 408 | 11617 | 0.0001171881
8 | 409 | 11618 | 0.0001159674
8 | 410 | 11619 | 0.0001163743
8 | 411 | 11620 | 0.0001153571
8 | 412 | 11621 | 0.000115764
8 | 413 | 11622 | 0.0001155605
8 | 414 | 11623 | 0.0001151536
8 | 415 | 11624 | 0.0001149501
8 | 416 | 11625 | 0.0001155605
8 | 417 | 11626 | 0.0001149501
8 | 418 | 11627 | 0.0001151536
8 | 419 | 11628 | 0.0001153571
8 | 420 | 11629 | 0.0001151536
8 | 421 | 11630 | 0.0001143398
8 | 422 | 11631 | 0.0001143398
8 | 423 | 11632 | 0.0001145432
8 | 424 | 11633 | 0.0001143398
8 | 425 | 11634 | 0.0001139329
8 | 426 | 11635 | 0.0001145432
8 | 427 | 11636 | 0.0001147467
8 | 428 | 11637 | 0.0001147467
8 | 429 | 11638 | 0.0001143398
8 | 430 | 11639 | 0.0001147467
8 | 431 | 11640 | 0.0001151536
8 | 432 | 11641 | 0.0001151536
8 | 433 | 11642 | 0.0001151536
8 | 434 | 11643 | 0.0001143398
8 | 435 | 11644 | 0.0001141363
8 | 436 | 11645 | 0.0001139329
8 | 437 | 11646 | 0.0001145432
8 | 438 | 11647 | 0.0001141363
8 | 439 | 11648 | 0.0001139329
8 | 440 | 11649 | 0.0001139329
8 | 441 | 11650 | 0.0001137294
8 | 442 | 11651 | 0.0001143398
8 | 443 | 11652 | 0.0001143398
8 | 444 | 11653 | 0.0001137294
8 | 445 | 11654 | 0.0001139329
8 | 446 | 11655 | 0.0001139329
8 | 447 | 11656 | 0.000113526
8 | 448 | 11657 | 0.000113526
8 | 449 | 11658 | 0.0001131191
8 | 450 | 11659 | 0.000113526
8 | 451 | 11660 | 0.000113526
8 | 452 | 11661 | 0.0001133225
8 | 453 | 11662 | 0.0001143398
8 | 454 | 11663 | 0.0001147467
8 | 455 | 11664 | 0.0001139329
8 | 456 | 11665 | 0.0001143398
8 | 457 | 11666 | 0.0001139329
8 | 458 | 11667 | 0.0001141363
8 | 459 | 11668 | 0.000113526
8 | 460 | 11669 | 0.0001131191
8 | 461 | 11670 | 0.0001137294
8 | 462 | 11671 | 0.000113526
8 | 463 | 11672 | 0.0001139329
8 | 464 | 11673 | 0.0001141363
8 | 465 | 11674 | 0.000113526
8 | 466 | 11675 | 0.0001131191
8 | 467 | 11676 | 0.000113526
8 | 468 | 11677 | 0.0001131191
8 | 469 | 11678 | 0.0001131191
8 | 470 | 11679 | 0.0001131191
8 | 471 | 11680 | 0.0001131191
8 | 472 | 11681 | 0.0001137294
8 | 473 | 11682 | 0.0001137294
8 | 474 | 11683 | 0.000113526
8 | 475 | 11684 | 0.0001139329
8 | 476 | 11685 | 0.0001131191
8 | 477 | 11686 | 0.0001127122
8 | 478 | 11687 | 0.0001125087
8 | 479 | 11688 | 0.0001131191
8 | 480 | 11689 | 0.0001123053
8 | 481 | 11690 | 0.0001127122
8 | 482 | 11691 | 0.0001131191
8 | 483 | 11692 | 0.000113526
8 | 484 | 11693 | 0.0001131191
8 | 485 | 11694 | 0.0001129156
8 | 486 | 11695 | 0.0001131191
8 | 487 | 11696 | 0.0001127122
8 | 488 | 11697 | 0.000113526
8 | 489 | 11698 | 0.0001127122
8 | 490 | 11699 | 0.000113526
8 | 491 | 11700 | 0.0001127122
8 | 492 | 11701 | 0.0001127122
8 | 493 | 11702 | 0.0001127122
8 | 494 | 11703 | 0.0001129156
8 | 495 | 11704 | 0.0001127122
8 | 496 | 11705 | 0.0001116949
8 | 497 | 11706 | 0.0001123053
8 | 498 | 11707 | 0.0001121018
8 | 499 | 11708 | 0.0001125087
8 | 500 | 11709 | 0.0001125087
8 | 501 | 11710 | 0.0001125087
8 | 502 | 11711 | 0.0001118984
8 | 503 | 11712 | 0.000111288
8 | 504 | 11713 | 0.0001125087
8 | 505 | 11714 | 0.0001121018
8 | 506 | 11715 | 0.0001121018
8 | 507 | 11716 | 0.0001123053
8 | 508 | 11717 | 0.0001116949
8 | 509 | 11718 | 0.000111288
8 | 510 | 11719 | 0.0001114915
8 | 511 | 11720 | 0.0001116949
8 | 512 | 11721 | 0.0001123053
8 | 513 | 11722 | 0.0001127122
8 | 514 | 11723 | 0.0001121018
8 | 515 | 11724 | 0.0001114915
8 | 516 | 11725 | 0.0001127122
8 | 517 | 11726 | 0.0001114915
8 | 518 | 11727 | 0.0001116949
8 | 519 | 11728 | 0.0001106777
8 | 520 | 11729 | 0.0001116949
8 | 521 | 11730 | 0.0001118984
8 | 522 | 11731 | 0.0001102708
8 | 523 | 11732 | 0.0001106777
8 | 524 | 11733 | 0.000111288
8 | 525 | 11734 | 0.0001108811
8 | 526 | 11735 | 0.0001125087
8 | 527 | 11736 | 0.000111288
8 | 528 | 11737 | 0.0001108811
8 | 529 | 11738 | 0.0001104742
8 | 530 | 11739 | 0.0001106777
8 | 531 | 11740 | 0.0001116949
8 | 532 | 11741 | 0.0001114915
8 | 533 | 11742 | 0.0001108811
8 | 534 | 11743 | 0.0001108811
8 | 535 | 11744 | 0.0001116949
8 | 536 | 11745 | 0.000111288
8 | 537 | 11746 | 0.0001116949
8 | 538 | 11747 | 0.000111288
8 | 539 | 11748 | 0.0001114915
8 | 540 | 11749 | 0.0001104742
8 | 541 | 11750 | 0.0001104742
8 | 542 | 11751 | 0.0001108811
8 | 543 | 11752 | 0.0001104742
8 | 544 | 11753 | 0.0001108811
8 | 545 | 11754 | 0.0001104742
8 | 546 | 11755 | 0.0001110846
8 | 547 | 11756 | 0.0001104742
8 | 548 | 11757 | 0.0001108811
8 | 549 | 11758 | 0.0001108811
8 | 550 | 11759 | 0.0001100673
8 | 551 | 11760 | 0.0001106777
8 | 552 | 11761 | 0.0001104742
8 | 553 | 11762 | 0.0001106777
8 | 554 | 11763 | 0.0001108811
8 | 555 | 11764 | 0.0001104742
8 | 556 | 11765 | 0.0001104742
8 | 557 | 11766 | 0.0001096604
8 | 558 | 11767 | 0.0001102708
8 | 559 | 11768 | 0.0001104742
8 | 560 | 11769 | 0.0001104742
8 | 561 | 11770 | 0.0001102708
8 | 562 | 11771 | 0.0001108811
8 | 563 | 11772 | 0.0001106777
8 | 564 | 11773 | 0.000111288
8 | 565 | 11774 | 0.000111288
8 | 566 | 11775 | 0.0001102708
8 | 567 | 11776 | 0.0001096604
8 | 568 | 11777 | 0.0001100673
8 | 569 | 11778 | 0.0001106777
8 | 570 | 11779 | 0.0001100673
8 | 571 | 11780 | 0.0001102708
8 | 572 | 11781 | 0.0001100673
8 | 573 | 11782 | 0.000109457
8 | 574 | 11783 | 0.0001100673
8 | 575 | 11784 | 0.0001102708
8 | 576 | 11785 | 0.0001098639
8 | 577 | 11786 | 0.0001092535
8 | 578 | 11787 | 0.0001100673
8 | 579 | 11788 | 0.0001088466
8 | 580 | 11789 | 0.0001096604
8 | 581 | 11790 | 0.0001100673
8 | 582 | 11791 | 0.0001100673
8 | 583 | 11792 | 0.0001100673
8 | 584 | 11793 | 0.0001100673
8 | 585 | 11794 | 0.000109457
8 | 586 | 11795 | 0.0001092535
8 | 587 | 11796 | 0.0001096604
8 | 588 | 11797 | 0.0001096604
8 | 589 | 11798 | 0.0001100673
8 | 590 | 11799 | 0.0001096604
8 | 591 | 11800 | 0.0001100673
8 | 592 | 11801 | 0.0001100673
8 | 593 | 11802 | 0.0001104742
8 | 594 | 11803 | 0.0001100673
8 | 595 | 11804 | 0.0001096604
8 | 596 | 11805 | 0.0001090501
8 | 597 | 11806 | 0.0001096604
8 | 598 | 11807 | 0.0001090501
8 | 599 | 11808 | 0.0001092535
8 | 600 | 11809 | 0.000109457
8 | 601 | 11810 | 0.0001088466
8 | 602 | 11811 | 0.0001088466
8 | 603 | 11812 | 0.0001088466
8 | 604 | 11813 | 0.0001086431
8 | 605 | 11814 | 0.000109457
8 | 606 | 11815 | 0.0001098639
8 | 607 | 11816 | 0.0001096604
8 | 608 | 11817 | 0.0001096604
8 | 609 | 11818 | 0.0001100673
8 | 610 | 11819 | 0.000109457
8 | 611 | 11820 | 0.0001092535
8 | 612 | 11821 | 0.0001090501
8 | 613 | 11822 | 0.0001086431
8 | 614 | 11823 | 0.0001088466
8 | 615 | 11824 | 0.0001092535
8 | 616 | 11825 | 0.0001092535
8 | 617 | 11826 | 0.0001086431
8 | 618 | 11827 | 0.0001092535
8 | 619 | 11828 | 0.0001090501
8 | 620 | 11829 | 0.0001088466
8 | 621 | 11830 | 0.0001098639
8 | 622 | 11831 | 0.000109457
8 | 623 | 11832 | 0.0001096604
8 | 624 | 11833 | 0.0001088466
8 | 625 | 11834 | 0.0001092535
8 | 626 | 11835 | 0.0001092535
8 | 627 | 11836 | 0.0001084397
8 | 628 | 11837 | 0.0001088466
8 | 629 | 11838 | 0.0001086431
8 | 630 | 11839 | 0.0001082362
8 | 631 | 11840 | 0.0001084397
8 | 632 | 11841 | 0.0001084397
8 | 633 | 11842 | 0.0001082362
8 | 634 | 11843 | 0.0001088466
8 | 635 | 11844 | 0.0001086431
8 | 636 | 11845 | 0.0001078293
8 | 637 | 11846 | 0.0001086431
8 | 638 | 11847 | 0.0001090501
8 | 639 | 11848 | 0.0001088466
8 | 640 | 11849 | 0.0001080328
8 | 641 | 11850 | 0.0001084397
8 | 642 | 11851 | 0.0001080328
8 | 643 | 11852 | 0.0001088466
8 | 644 | 11853 | 0.0001088466
8 | 645 | 11854 | 0.0001076259
8 | 646 | 11855 | 0.0001080328
8 | 647 | 11856 | 0.0001078293
8 | 648 | 11857 | 0.0001078293
8 | 649 | 11858 | 0.0001080328
8 | 650 | 11859 | 0.0001074224
8 | 651 | 11860 | 0.0001080328
8 | 652 | 11861 | 0.0001076259
8 | 653 | 11862 | 0.0001080328
8 | 654 | 11863 | 0.0001080328
8 | 655 | 11864 | 0.0001080328
8 | 656 | 11865 | 0.0001078293
8 | 657 | 11866 | 0.0001076259
8 | 658 | 11867 | 0.0001078293
8 | 659 | 11868 | 0.0001076259
8 | 660 | 11869 | 0.0001078293
8 | 661 | 11870 | 0.0001080328
8 | 662 | 11871 | 0.0001080328
8 | 663 | 11872 | 0.000107219
8 | 664 | 11873 | 0.0001074224
8 | 665 | 11874 | 0.0001078293
8 | 666 | 11875 | 0.0001078293
8 | 667 | 11876 | 0.0001066086
8 | 668 | 11877 | 0.0001070155
8 | 669 | 11878 | 0.0001078293
8 | 670 | 11879 | 0.0001076259
8 | 671 | 11880 | 0.0001082362
8 | 672 | 11881 | 0.0001076259
8 | 673 | 11882 | 0.0001080328
8 | 674 | 11883 | 0.000107219
8 | 675 | 11884 | 0.0001076259
8 | 676 | 11885 | 0.0001076259
8 | 677 | 11886 | 0.0001082362
8 | 678 | 11887 | 0.0001074224
8 | 679 | 11888 | 0.0001070155
8 | 680 | 11889 | 0.0001074224
8 | 681 | 11890 | 0.0001066086
8 | 682 | 11891 | 0.0001059983
8 | 683 | 11892 | 0.0001070155
8 | 684 | 11893 | 0.0001074224
8 | 685 | 11894 | 0.0001068121
8 | 686 | 11895 | 0.0001066086
8 | 687 | 11896 | 0.0001057948
8 | 688 | 11897 | 0.0001057948
8 | 689 | 11898 | 0.0001070155
8 | 690 | 11899 | 0.0001066086
8 | 691 | 11900 | 0.0001074224
8 | 692 | 11901 | 0.0001070155
8 | 693 | 11902 | 0.0001066086
8 | 694 | 11903 | 0.0001070155
8 | 695 | 11904 | 0.0001068121
8 | 696 | 11905 | 0.0001064052
8 | 697 | 11906 | 0.0001070155
8 | 698 | 11907 | 0.0001066086
8 | 699 | 11908 | 0.0001070155
8 | 700 | 11909 | 0.0001062017
8 | 701 | 11910 | 0.0001064052
8 | 702 | 11911 | 0.0001062017
8 | 703 | 11912 | 0.0001053879
8 | 704 | 11913 | 0.0001062017
8 | 705 | 11914 | 0.0001074224
8 | 706 | 11915 | 0.0001078293
8 | 707 | 11916 | 0.0001068121
8 | 708 | 11917 | 0.0001062017
8 | 709 | 11918 | 0.0001057948
8 | 710 | 11919 | 0.0001066086
8 | 711 | 11920 | 0.0001068121
8 | 712 | 11921 | 0.0001059983
8 | 713 | 11922 | 0.0001068121
8 | 714 | 11923 | 0.0001064052
8 | 715 | 11924 | 0.0001066086
8 | 716 | 11925 | 0.0001070155
8 | 717 | 11926 | 0.0001066086
8 | 718 | 11927 | 0.0001066086
8 | 719 | 11928 | 0.0001066086
8 | 720 | 11929 | 0.0001068121
8 | 721 | 11930 | 0.0001066086
8 | 722 | 11931 | 0.0001064052
8 | 723 | 11932 | 0.0001059983
8 | 724 | 11933 | 0.0001062017
8 | 725 | 11934 | 0.0001062017
8 | 726 | 11935 | 0.0001064052
8 | 727 | 11936 | 0.0001064052
8 | 728 | 11937 | 0.0001068121
8 | 729 | 11938 | 0.0001062017
8 | 730 | 11939 | 0.0001062017
8 | 731 | 11940 | 0.0001059983
8 | 732 | 11941 | 0.0001066086
8 | 733 | 11942 | 0.0001066086
8 | 734 | 11943 | 0.0001068121
8 | 735 | 11944 | 0.0001066086
8 | 736 | 11945 | 0.0001066086
8 | 737 | 11946 | 0.0001070155
8 | 738 | 11947 | 0.0001068121
8 | 739 | 11948 | 0.0001057948
8 | 740 | 11949 | 0.0001053879
8 | 741 | 11950 | 0.0001062017
8 | 742 | 11951 | 0.0001066086
8 | 743 | 11952 | 0.0001066086
8 | 744 | 11953 | 0.0001062017
8 | 745 | 11954 | 0.0001062017
8 | 746 | 11955 | 0.0001068121
8 | 747 | 11956 | 0.0001066086
8 | 748 | 11957 | 0.0001070155
8 | 749 | 11958 | 0.0001066086
8 | 750 | 11959 | 0.0001066086
8 | 751 | 11960 | 0.0001068121
8 | 752 | 11961 | 0.0001068121
8 | 753 | 11962 | 0.0001068121
8 | 754 | 11963 | 0.0001070155
8 | 755 | 11964 | 0.000107219
8 | 756 | 11965 | 0.0001070155
8 | 757 | 11966 | 0.000107219
8 | 758 | 11967 | 0.0001066086
8 | 759 | 11968 | 0.0001064052
8 | 760 | 11969 | 0.0001062017
8 | 761 | 11970 | 0.0001059983
8 | 762 | 11971 | 0.0001062017
8 | 763 | 11972 | 0.0001057948
8 | 764 | 11973 | 0.0001062017
8 | 765 | 11974 | 0.0001062017
8 | 766 | 11975 | 0.0001059983
8 | 767 | 11976 | 0.0001059983
8 | 768 | 11977 | 0.0001062017
8 | 769 | 11978 | 0.0001055914
8 | 770 | 11979 | 0.0001059983
8 | 771 | 11980 | 0.0001062017
8 | 772 | 11981 | 0.0001053879
8 | 773 | 11982 | 0.000107219
8 | 774 | 11983 | 0.0001074224
8 | 775 | 11984 | 0.0001070155
8 | 776 | 11985 | 0.0001062017
8 | 777 | 11986 | 0.0001070155
8 | 778 | 11987 | 0.0001062017
8 | 779 | 11988 | 0.0001066086
8 | 780 | 11989 | 0.0001068121
8 | 781 | 11990 | 0.0001062017
8 | 782 | 11991 | 0.0001055914
8 | 783 | 11992 | 0.0001062017
8 | 784 | 11993 | 0.0001062017
8 | 785 | 11994 | 0.0001062017
8 | 786 | 11995 | 0.0001062017
8 | 787 | 11996 | 0.0001062017
8 | 788 | 11997 | 0.0001059983
8 | 789 | 11998 | 0.000104981
8 | 790 | 11999 | 0.0001057948
8 | 791 | 12000 | 0.0001059983
8 | 792 | 12001 | 0.0001053879
8 | 793 | 12002 | 0.0001057948
8 | 794 | 12003 | 0.0001062017
8 | 795 | 12004 | 0.0001064052
8 | 796 | 12005 | 0.0001053879
8 | 797 | 12006 | 0.0001053879
8 | 798 | 12007 | 0.0001057948
8 | 799 | 12008 | 0.0001057948
8 | 800 | 12009 | 0.0001047776
8 | 801 | 12010 | 0.0001057948
8 | 802 | 12011 | 0.0001062017
8 | 803 | 12012 | 0.0001062017
8 | 804 | 12013 | 0.0001053879
8 | 805 | 12014 | 0.0001055914
8 | 806 | 12015 | 0.0001064052
8 | 807 | 12016 | 0.0001057948
8 | 808 | 12017 | 0.0001053879
8 | 809 | 12018 | 0.000104981
8 | 810 | 12019 | 0.0001055914
8 | 811 | 12020 | 0.0001062017
8 | 812 | 12021 | 0.0001055914
8 | 813 | 12022 | 0.0001064052
8 | 814 | 12023 | 0.0001057948
8 | 815 | 12024 | 0.0001057948
8 | 816 | 12025 | 0.0001059983
8 | 817 | 12026 | 0.0001059983
8 | 818 | 12027 | 0.0001062017
8 | 819 | 12028 | 0.0001047776
8 | 820 | 12029 | 0.0001053879
8 | 821 | 12030 | 0.0001053879
8 | 822 | 12031 | 0.0001053879
8 | 823 | 12032 | 0.0001053879
8 | 824 | 12033 | 0.0001053879
8 | 825 | 12034 | 0.0001057948
8 | 826 | 12035 | 0.0001053879
8 | 827 | 12036 | 0.0001051845
8 | 828 | 12037 | 0.000104981
8 | 829 | 12038 | 0.0001047776
8 | 830 | 12039 | 0.000104981
8 | 831 | 12040 | 0.0001062017
8 | 832 | 12041 | 0.0001053879
8 | 833 | 12042 | 0.0001047776
8 | 834 | 12043 | 0.0001051845
8 | 835 | 12044 | 0.0001062017
8 | 836 | 12045 | 0.0001047776
8 | 837 | 12046 | 0.0001037603
8 | 838 | 12047 | 0.0001057948
8 | 839 | 12048 | 0.0001055914
8 | 840 | 12049 | 0.0001053879
8 | 841 | 12050 | 0.0001057948
8 | 842 | 12051 | 0.0001057948
8 | 843 | 12052 | 0.0001045741
8 | 844 | 12053 | 0.0001053879
8 | 845 | 12054 | 0.0001055914
8 | 846 | 12055 | 0.0001053879
8 | 847 | 12056 | 0.0001053879
8 | 848 | 12057 | 0.0001055914
8 | 849 | 12058 | 0.0001053879
8 | 850 | 12059 | 0.0001053879
8 | 851 | 12060 | 0.0001053879
8 | 852 | 12061 | 0.0001057948
8 | 853 | 12062 | 0.0001041672
8 | 854 | 12063 | 0.0001039638
8 | 855 | 12064 | 0.0001053879
8 | 856 | 12065 | 0.0001059983
8 | 857 | 12066 | 0.0001047776
8 | 858 | 12067 | 0.0001053879
8 | 859 | 12068 | 0.0001053879
8 | 860 | 12069 | 0.0001053879
8 | 861 | 12070 | 0.000104981
8 | 862 | 12071 | 0.0001051845
8 | 863 | 12072 | 0.0001057948
8 | 864 | 12073 | 0.000104981
8 | 865 | 12074 | 0.0001045741
8 | 866 | 12075 | 0.0001043707
8 | 867 | 12076 | 0.0001039638
8 | 868 | 12077 | 0.0001041672
8 | 869 | 12078 | 0.0001053879
8 | 870 | 12079 | 0.0001053879
8 | 871 | 12080 | 0.0001045741
8 | 872 | 12081 | 0.0001035569
8 | 873 | 12082 | 0.0001039638
8 | 874 | 12083 | 0.0001045741
8 | 875 | 12084 | 0.0001043707
8 | 876 | 12085 | 0.0001051845
8 | 877 | 12086 | 0.0001045741
8 | 878 | 12087 | 0.0001043707
8 | 879 | 12088 | 0.0001045741
8 | 880 | 12089 | 0.0001039638
8 | 881 | 12090 | 0.0001043707
8 | 882 | 12091 | 0.0001053879
8 | 883 | 12092 | 0.0001055914
8 | 884 | 12093 | 0.0001043707
8 | 885 | 12094 | 0.0001051845
8 | 886 | 12095 | 0.0001053879
8 | 887 | 12096 | 0.0001059983
8 | 888 | 12097 | 0.0001053879
8 | 889 | 12098 | 0.0001047776
8 | 890 | 12099 | 0.0001045741
8 | 891 | 12100 | 0.0001043707
8 | 892 | 12101 | 0.0001045741
8 | 893 | 12102 | 0.0001041672
8 | 894 | 12103 | 0.0001039638
8 | 895 | 12104 | 0.0001047776
8 | 896 | 12105 | 0.0001045741
8 | 897 | 12106 | 0.0001053879
8 | 898 | 12107 | 0.000104981
8 | 899 | 12108 | 0.000104981
8 | 900 | 12109 | 0.0001045741
8 | 901 | 12110 | 0.0001047776
8 | 902 | 12111 | 0.0001035569
8 | 903 | 12112 | 0.0001053879
8 | 904 | 12113 | 0.000104981
8 | 905 | 12114 | 0.000104981
8 | 906 | 12115 | 0.000104981
8 | 907 | 12116 | 0.0001047776
8 | 908 | 12117 | 0.000104981
8 | 909 | 12118 | 0.000104981
8 | 910 | 12119 | 0.000104981
8 | 911 | 12120 | 0.0001047776
8 | 912 | 12121 | 0.0001043707
8 | 913 | 12122 | 0.0001047776
8 | 914 | 12123 | 0.0001043707
8 | 915 | 12124 | 0.000104981
8 | 916 | 12125 | 0.000104981
8 | 917 | 12126 | 0.000104981
8 | 918 | 12127 | 0.0001039638
8 | 919 | 12128 | 0.0001039638
8 | 920 | 12129 | 0.0001035569
8 | 921 | 12130 | 0.0001043707
8 | 922 | 12131 | 0.0001045741
8 | 923 | 12132 | 0.0001033534
8 | 924 | 12133 | 0.0001043707
8 | 925 | 12134 | 0.0001039638
8 | 926 | 12135 | 0.0001043707
8 | 927 | 12136 | 0.0001045741
8 | 928 | 12137 | 0.0001043707
8 | 929 | 12138 | 0.0001045741
8 | 930 | 12139 | 0.0001033534
8 | 931 | 12140 | 0.000104981
8 | 932 | 12141 | 0.0001043707
8 | 933 | 12142 | 0.0001035569
8 | 934 | 12143 | 0.0001047776
8 | 935 | 12144 | 0.0001039638
8 | 936 | 12145 | 0.0001047776
8 | 937 | 12146 | 0.0001045741
8 | 938 | 12147 | 0.0001045741
8 | 939 | 12148 | 0.0001039638
8 | 940 | 12149 | 0.0001039638
8 | 941 | 12150 | 0.0001045741
8 | 942 | 12151 | 0.0001039638
8 | 943 | 12152 | 0.0001051845
8 | 944 | 12153 | 0.0001053879
8 | 945 | 12154 | 0.0001053879
8 | 946 | 12155 | 0.0001043707
8 | 947 | 12156 | 0.0001043707
8 | 948 | 12157 | 0.0001041672
8 | 949 | 12158 | 0.0001043707
8 | 950 | 12159 | 0.0001051845
8 | 951 | 12160 | 0.000104981
8 | 952 | 12161 | 0.0001051845
8 | 953 | 12162 | 0.0001041672
8 | 954 | 12163 | 0.0001045741
8 | 955 | 12164 | 0.000104981
8 | 956 | 12165 | 0.0001041672
8 | 957 | 12166 | 0.0001047776
8 | 958 | 12167 | 0.0001045741
8 | 959 | 12168 | 0.0001047776
8 | 960 | 12169 | 0.0001041672
8 | 961 | 12170 | 0.0001047776
8 | 962 | 12171 | 0.0001047776
8 | 963 | 12172 | 0.000104981
8 | 964 | 12173 | 0.000104981
8 | 965 | 12174 | 0.0001055914
8 | 966 | 12175 | 0.0001037603
8 | 967 | 12176 | 0.0001043707
8 | 968 | 12177 | 0.0001037603
8 | 969 | 12178 | 0.0001043707
8 | 970 | 12179 | 0.0001041672
8 | 971 | 12180 | 0.0001039638
8 | 972 | 12181 | 0.00010315
8 | 973 | 12182 | 0.00010315
8 | 974 | 12183 | 0.0001035569
8 | 975 | 12184 | 0.0001039638
8 | 976 | 12185 | 0.0001035569
8 | 977 | 12186 | 0.0001041672
8 | 978 | 12187 | 0.0001047776
8 | 979 | 12188 | 0.0001047776
8 | 980 | 12189 | 0.0001039638
8 | 981 | 12190 | 0.0001047776
8 | 982 | 12191 | 0.0001039638
8 | 983 | 12192 | 0.0001041672
8 | 984 | 12193 | 0.0001043707
8 | 985 | 12194 | 0.0001051845
8 | 986 | 12195 | 0.0001045741
8 | 987 | 12196 | 0.0001043707
8 | 988 | 12197 | 0.0001037603
8 | 989 | 12198 | 0.000104981
8 | 990 | 12199 | 0.0001045741
8 | 991 | 12200 | 0.0001039638
8 | 992 | 12201 | 0.0001037603
8 | 993 | 12202 | 0.0001043707
8 | 994 | 12203 | 0.0001043707
8 | 995 | 12204 | 0.0001047776
8 | 996 | 12205 | 0.0001045741
8 | 997 | 12206 | 0.0001039638
8 | 998 | 12207 | 0.0001033534
8 | 999 | 12208 | 0.0001043707
8 | 1000 | 12209 | 0.0001041672
8 | 1001 | 12210 | 0.0001043707
8 | 1002 | 12211 | 0.0001041672
8 | 1003 | 12212 | 0.0001043707
8 | 1004 | 12213 | 0.0001045741
8 | 1005 | 12214 | 0.000104981
8 | 1006 | 12215 | 0.000104981
8 | 1007 | 12216 | 0.0001045741
8 | 1008 | 12217 | 0.000104981
8 | 1009 | 12218 | 0.0001041672
8 | 1010 | 12219 | 0.0001045741
8 | 1011 | 12220 | 0.0001045741
8 | 1012 | 12221 | 0.0001053879
8 | 1013 | 12222 | 0.0001051845
8 | 1014 | 12223 | 0.0001041672
8 | 1015 | 12224 | 0.0001039638
8 | 1016 | 12225 | 0.0001043707
8 | 1017 | 12226 | 0.000104981
8 | 1018 | 12227 | 0.0001039638
8 | 1019 | 12228 | 0.0001043707
8 | 1020 | 12229 | 0.0001037603
8 | 1021 | 12230 | 0.0001043707
8 | 1022 | 12231 | 0.0001043707
8 | 1023 | 12232 | 0.0001047776
8 | 1024 | 12233 | 0.0001047776
8 | 1025 | 12234 | 0.000104981
8 | 1026 | 12235 | 0.0001035569
8 | 1027 | 12236 | 0.0001043707
8 | 1028 | 12237 | 0.0001039638
8 | 1029 | 12238 | 0.0001041672
8 | 1030 | 12239 | 0.000104981
8 | 1031 | 12240 | 0.0001043707
8 | 1032 | 12241 | 0.0001047776
8 | 1033 | 12242 | 0.0001047776
8 | 1034 | 12243 | 0.0001045741
8 | 1035 | 12244 | 0.0001039638
8 | 1036 | 12245 | 0.0001041672
8 | 1037 | 12246 | 0.0001041672
8 | 1038 | 12247 | 0.0001039638
8 | 1039 | 12248 | 0.0001043707
8 | 1040 | 12249 | 0.0001047776
8 | 1041 | 12250 | 0.0001037603
8 | 1042 | 12251 | 0.0001035569
8 | 1043 | 12252 | 0.0001041672
8 | 1044 | 12253 | 0.0001039638
8 | 1045 | 12254 | 0.0001033534
8 | 1046 | 12255 | 0.0001039638
8 | 1047 | 12256 | 0.0001043707
8 | 1048 | 12257 | 0.0001045741
8 | 1049 | 12258 | 0.0001041672
8 | 1050 | 12259 | 0.0001039638
8 | 1051 | 12260 | 0.0001035569
8 | 1052 | 12261 | 0.0001037603
8 | 1053 | 12262 | 0.0001035569
8 | 1054 | 12263 | 0.000104981
8 | 1055 | 12264 | 0.0001043707
8 | 1056 | 12265 | 0.0001035569
8 | 1057 | 12266 | 0.0001039638
8 | 1058 | 12267 | 0.0001043707
8 | 1059 | 12268 | 0.0001045741
8 | 1060 | 12269 | 0.00010315
8 | 1061 | 12270 | 0.0001035569
8 | 1062 | 12271 | 0.0001053879
8 | 1063 | 12272 | 0.0001041672
8 | 1064 | 12273 | 0.0001037603
8 | 1065 | 12274 | 0.0001037603
8 | 1066 | 12275 | 0.0001035569
8 | 1067 | 12276 | 0.0001045741
8 | 1068 | 12277 | 0.0001043707
8 | 1069 | 12278 | 0.0001037603
8 | 1070 | 12279 | 0.0001037603
8 | 1071 | 12280 | 0.0001043707
8 | 1072 | 12281 | 0.0001037603
8 | 1073 | 12282 | 0.0001037603
8 | 1074 | 12283 | 0.0001033534
8 | 1075 | 12284 | 0.0001043707
8 | 1076 | 12285 | 0.0001039638
8 | 1077 | 12286 | 0.0001045741
8 | 1078 | 12287 | 0.0001043707
8 | 1079 | 12288 | 0.0001051845
8 | 1080 | 12289 | 0.0001045741
8 | 1081 | 12290 | 0.0001045741
8 | 1082 | 12291 | 0.0001043707
8 | 1083 | 12292 | 0.0001041672
8 | 1084 | 12293 | 0.0001045741
8 | 1085 | 12294 | 0.0001043707
8 | 1086 | 12295 | 0.0001037603
8 | 1087 | 12296 | 0.0001033534
8 | 1088 | 12297 | 0.0001039638
8 | 1089 | 12298 | 0.00010315
8 | 1090 | 12299 | 0.0001035569
8 | 1091 | 12300 | 0.0001033534
8 | 1092 | 12301 | 0.0001039638
8 | 1093 | 12302 | 0.0001045741
8 | 1094 | 12303 | 0.0001039638
8 | 1095 | 12304 | 0.0001045741
8 | 1096 | 12305 | 0.0001045741
8 | 1097 | 12306 | 0.0001045741
8 | 1098 | 12307 | 0.0001035569
8 | 1099 | 12308 | 0.0001047776
8 | 1100 | 12309 | 0.0001041672
8 | 1101 | 12310 | 0.0001047776
8 | 1102 | 12311 | 0.0001045741
8 | 1103 | 12312 | 0.0001047776
8 | 1104 | 12313 | 0.0001047776
8 | 1105 | 12314 | 0.0001047776
8 | 1106 | 12315 | 0.0001039638
8 | 1107 | 12316 | 0.0001043707
8 | 1108 | 12317 | 0.0001039638
8 | 1109 | 12318 | 0.0001047776
8 | 1110 | 12319 | 0.0001037603
8 | 1111 | 12320 | 0.0001037603
8 | 1112 | 12321 | 0.0001039638
8 | 1113 | 12322 | 0.0001035569
8 | 1114 | 12323 | 0.0001041672
8 | 1115 | 12324 | 0.0001041672
8 | 1116 | 12325 | 0.0001045741
8 | 1117 | 12326 | 0.0001043707
8 | 1118 | 12327 | 0.0001039638
8 | 1119 | 12328 | 0.0001037603
8 | 1120 | 12329 | 0.0001037603
8 | 1121 | 12330 | 0.0001041672
8 | 1122 | 12331 | 0.0001039638
8 | 1123 | 12332 | 0.0001037603
8 | 1124 | 12333 | 0.0001039638
8 | 1125 | 12334 | 0.0001043707
8 | 1126 | 12335 | 0.0001039638
8 | 1127 | 12336 | 0.0001037603
8 | 1128 | 12337 | 0.0001043707
8 | 1129 | 12338 | 0.0001041672
8 | 1130 | 12339 | 0.0001039638
8 | 1131 | 12340 | 0.0001043707
8 | 1132 | 12341 | 0.0001039638
8 | 1133 | 12342 | 0.0001047776
8 | 1134 | 12343 | 0.0001043707
8 | 1135 | 12344 | 0.0001039638
8 | 1136 | 12345 | 0.0001043707
8 | 1137 | 12346 | 0.0001033534
8 | 1138 | 12347 | 0.0001041672
8 | 1139 | 12348 | 0.0001043707
8 | 1140 | 12349 | 0.0001047776
8 | 1141 | 12350 | 0.0001035569
8 | 1142 | 12351 | 0.0001043707
8 | 1143 | 12352 | 0.0001041672
8 | 1144 | 12353 | 0.0001037603
8 | 1145 | 12354 | 0.0001035569
8 | 1146 | 12355 | 0.0001043707
8 | 1147 | 12356 | 0.0001043707
8 | 1148 | 12357 | 0.0001039638
8 | 1149 | 12358 | 0.0001045741
8 | 1150 | 12359 | 0.0001047776
8 | 1151 | 12360 | 0.0001043707
8 | 1152 | 12361 | 0.000104981
8 | 1153 | 12362 | 0.0001041672
8 | 1154 | 12363 | 0.0001039638
8 | 1155 | 12364 | 0.0001041672
8 | 1156 | 12365 | 0.0001041672
8 | 1157 | 12366 | 0.0001047776
8 | 1158 | 12367 | 0.0001041672
8 | 1159 | 12368 | 0.0001039638
8 | 1160 | 12369 | 0.00010315
8 | 1161 | 12370 | 0.0001037603
8 | 1162 | 12371 | 0.00010315
8 | 1163 | 12372 | 0.0001033534
8 | 1164 | 12373 | 0.0001037603
8 | 1165 | 12374 | 0.0001035569
8 | 1166 | 12375 | 0.0001043707
8 | 1167 | 12376 | 0.0001045741
8 | 1168 | 12377 | 0.0001047776
8 | 1169 | 12378 | 0.0001037603
8 | 1170 | 12379 | 0.0001039638
8 | 1171 | 12380 | 0.0001035569
8 | 1172 | 12381 | 0.0001043707
8 | 1173 | 12382 | 0.0001043707
8 | 1174 | 12383 | 0.0001037603
8 | 1175 | 12384 | 0.0001039638
8 | 1176 | 12385 | 0.0001035569
8 | 1177 | 12386 | 0.0001035569
8 | 1178 | 12387 | 0.0001035569
8 | 1179 | 12388 | 0.0001035569
8 | 1180 | 12389 | 0.0001047776
8 | 1181 | 12390 | 0.0001047776
8 | 1182 | 12391 | 0.0001039638
8 | 1183 | 12392 | 0.0001039638
8 | 1184 | 12393 | 0.0001039638
8 | 1185 | 12394 | 0.0001035569
8 | 1186 | 12395 | 0.0001039638
8 | 1187 | 12396 | 0.0001029465
8 | 1188 | 12397 | 0.0001035569
8 | 1189 | 12398 | 0.0001039638
8 | 1190 | 12399 | 0.0001033534
8 | 1191 | 12400 | 0.0001039638
8 | 1192 | 12401 | 0.0001039638
8 | 1193 | 12402 | 0.0001035569
8 | 1194 | 12403 | 0.0001043707
8 | 1195 | 12404 | 0.0001039638
8 | 1196 | 12405 | 0.0001035569
8 | 1197 | 12406 | 0.0001033534
8 | 1198 | 12407 | 0.0001035569
8 | 1199 | 12408 | 0.0001033534
8 | 1200 | 12409 | 0.0001025396
8 | 1201 | 12410 | 0.0001033534
8 | 1202 | 12411 | 0.0001035569
8 | 1203 | 12412 | 0.00010315
8 | 1204 | 12413 | 0.0001033534
8 | 1205 | 12414 | 0.00010315
8 | 1206 | 12415 | 0.0001035569
8 | 1207 | 12416 | 0.0001041672
8 | 1208 | 12417 | 0.0001039638
8 | 1209 | 12418 | 0.0001029465
8 | 1210 | 12419 | 0.0001035569
8 | 1211 | 12420 | 0.0001035569
8 | 1212 | 12421 | 0.00010315
8 | 1213 | 12422 | 0.0001033534
8 | 1214 | 12423 | 0.0001035569
8 | 1215 | 12424 | 0.00010315
8 | 1216 | 12425 | 0.0001039638
8 | 1217 | 12426 | 0.0001039638
8 | 1218 | 12427 | 0.0001035569
8 | 1219 | 12428 | 0.00010315
8 | 1220 | 12429 | 0.0001029465
8 | 1221 | 12430 | 0.0001033534
8 | 1222 | 12431 | 0.00010315
8 | 1223 | 12432 | 0.00010315
8 | 1224 | 12433 | 0.0001035569
8 | 1225 | 12434 | 0.0001039638
8 | 1226 | 12435 | 0.0001033534
8 | 1227 | 12436 | 0.0001035569
8 | 1228 | 12437 | 0.0001035569
8 | 1229 | 12438 | 0.0001035569
8 | 1230 | 12439 | 0.0001029465
8 | 1231 | 12440 | 0.0001039638
8 | 1232 | 12441 | 0.0001035569
8 | 1233 | 12442 | 0.0001023362
8 | 1234 | 12443 | 0.0001035569
8 | 1235 | 12444 | 0.0001029465
8 | 1236 | 12445 | 0.0001035569
8 | 1237 | 12446 | 0.00010315
8 | 1238 | 12447 | 0.0001027431
8 | 1239 | 12448 | 0.0001039638
8 | 1240 | 12449 | 0.00010315
8 | 1241 | 12450 | 0.0001035569
8 | 1242 | 12451 | 0.0001035569
8 | 1243 | 12452 | 0.00010315
8 | 1244 | 12453 | 0.0001033534
8 | 1245 | 12454 | 0.0001027431
8 | 1246 | 12455 | 0.0001033534
8 | 1247 | 12456 | 0.0001029465
8 | 1248 | 12457 | 0.0001025396
8 | 1249 | 12458 | 0.0001035569
8 | 1250 | 12459 | 0.0001029465
8 | 1251 | 12460 | 0.0001035569
8 | 1252 | 12461 | 0.0001025396
8 | 1253 | 12462 | 0.0001019292
8 | 1254 | 12463 | 0.0001019292
8 | 1255 | 12464 | 0.0001027431
8 | 1256 | 12465 | 0.0001027431
8 | 1257 | 12466 | 0.0001027431
8 | 1258 | 12467 | 0.0001035569
8 | 1259 | 12468 | 0.0001029465
8 | 1260 | 12469 | 0.0001027431
8 | 1261 | 12470 | 0.00010315
8 | 1262 | 12471 | 0.00010315
8 | 1263 | 12472 | 0.0001023362
8 | 1264 | 12473 | 0.0001019292
8 | 1265 | 12474 | 0.0001025396
8 | 1266 | 12475 | 0.0001019292
8 | 1267 | 12476 | 0.0001033534
8 | 1268 | 12477 | 0.0001035569
8 | 1269 | 12478 | 0.0001025396
8 | 1270 | 12479 | 0.0001025396
8 | 1271 | 12480 | 0.0001029465
8 | 1272 | 12481 | 0.0001035569
8 | 1273 | 12482 | 0.00010315
8 | 1274 | 12483 | 0.00010315
8 | 1275 | 12484 | 0.0001039638
8 | 1276 | 12485 | 0.0001035569
8 | 1277 | 12486 | 0.00010315
8 | 1278 | 12487 | 0.0001037603
8 | 1279 | 12488 | 0.00010315
8 | 1280 | 12489 | 0.0001027431
8 | 1281 | 12490 | 0.0001027431
8 | 1282 | 12491 | 0.0001027431
8 | 1283 | 12492 | 0.0001027431
8 | 1284 | 12493 | 0.0001029465
8 | 1285 | 12494 | 0.00010315
8 | 1286 | 12495 | 0.0001027431
8 | 1287 | 12496 | 0.00010315
8 | 1288 | 12497 | 0.00010315
8 | 1289 | 12498 | 0.0001035569
8 | 1290 | 12499 | 0.0001035569
8 | 1291 | 12500 | 0.00010315
8 | 1292 | 12501 | 0.0001027431
8 | 1293 | 12502 | 0.0001035569
8 | 1294 | 12503 | 0.0001041672
8 | 1295 | 12504 | 0.0001035569
8 | 1296 | 12505 | 0.0001029465
8 | 1297 | 12506 | 0.0001035569
8 | 1298 | 12507 | 0.0001025396
8 | 1299 | 12508 | 0.0001035569
8 | 1300 | 12509 | 0.0001027431
8 | 1301 | 12510 | 0.0001027431
8 | 1302 | 12511 | 0.0001023362
8 | 1303 | 12512 | 0.0001035569
8 | 1304 | 12513 | 0.0001037603
8 | 1305 | 12514 | 0.0001027431
8 | 1306 | 12515 | 0.0001027431
8 | 1307 | 12516 | 0.00010315
8 | 1308 | 12517 | 0.0001037603
8 | 1309 | 12518 | 0.0001029465
8 | 1310 | 12519 | 0.0001027431
8 | 1311 | 12520 | 0.0001035569
8 | 1312 | 12521 | 0.0001039638
8 | 1313 | 12522 | 0.0001035569
8 | 1314 | 12523 | 0.0001035569
8 | 1315 | 12524 | 0.0001027431
8 | 1316 | 12525 | 0.00010315
8 | 1317 | 12526 | 0.00010315
8 | 1318 | 12527 | 0.0001025396
8 | 1319 | 12528 | 0.0001035569
8 | 1320 | 12529 | 0.00010315
8 | 1321 | 12530 | 0.0001029465
8 | 1322 | 12531 | 0.0001033534
8 | 1323 | 12532 | 0.0001033534
8 | 1324 | 12533 | 0.0001029465
8 | 1325 | 12534 | 0.0001027431
8 | 1326 | 12535 | 0.0001023362
8 | 1327 | 12536 | 0.0001029465
8 | 1328 | 12537 | 0.0001027431
8 | 1329 | 12538 | 0.0001037603
8 | 1330 | 12539 | 0.0001025396
8 | 1331 | 12540 | 0.0001037603
8 | 1332 | 12541 | 0.0001035569
8 | 1333 | 12542 | 0.0001033534
8 | 1334 | 12543 | 0.0001037603
8 | 1335 | 12544 | 0.0001027431
8 | 1336 | 12545 | 0.0001021327
8 | 1337 | 12546 | 0.0001029465
8 | 1338 | 12547 | 0.00010315
8 | 1339 | 12548 | 0.0001035569
8 | 1340 | 12549 | 0.0001037603
8 | 1341 | 12550 | 0.0001039638
8 | 1342 | 12551 | 0.0001037603
8 | 1343 | 12552 | 0.0001035569
8 | 1344 | 12553 | 0.0001033534
8 | 1345 | 12554 | 0.00010315
8 | 1346 | 12555 | 0.00010315
8 | 1347 | 12556 | 0.0001033534
8 | 1348 | 12557 | 0.0001023362
8 | 1349 | 12558 | 0.0001027431
8 | 1350 | 12559 | 0.0001029465
8 | 1351 | 12560 | 0.0001033534
8 | 1352 | 12561 | 0.0001029465
8 | 1353 | 12562 | 0.0001023362
8 | 1354 | 12563 | 0.00010315
8 | 1355 | 12564 | 0.0001035569
8 | 1356 | 12565 | 0.00010315
8 | 1357 | 12566 | 0.0001023362
8 | 1358 | 12567 | 0.0001027431
8 | 1359 | 12568 | 0.0001035569
8 | 1360 | 12569 | 0.0001027431
8 | 1361 | 12570 | 0.00010315
8 | 1362 | 12571 | 0.0001029465
8 | 1363 | 12572 | 0.0001033534
8 | 1364 | 12573 | 0.0001019292
8 | 1365 | 12574 | 0.00010315
8 | 1366 | 12575 | 0.0001033534
8 | 1367 | 12576 | 0.0001029465
8 | 1368 | 12577 | 0.0001027431
8 | 1369 | 12578 | 0.0001027431
8 | 1370 | 12579 | 0.00010315
8 | 1371 | 12580 | 0.00010315
8 | 1372 | 12581 | 0.0001035569
8 | 1373 | 12582 | 0.0001033534
8 | 1374 | 12583 | 0.0001035569
8 | 1375 | 12584 | 0.0001035569
8 | 1376 | 12585 | 0.0001033534
8 | 1377 | 12586 | 0.0001035569
8 | 1378 | 12587 | 0.00010315
8 | 1379 | 12588 | 0.0001027431
8 | 1380 | 12589 | 0.00010315
8 | 1381 | 12590 | 0.0001033534
8 | 1382 | 12591 | 0.00010315
8 | 1383 | 12592 | 0.00010315
8 | 1384 | 12593 | 0.00010315
8 | 1385 | 12594 | 0.0001029465
8 | 1386 | 12595 | 0.0001027431
8 | 1387 | 12596 | 0.0001033534
8 | 1388 | 12597 | 0.0001035569
8 | 1389 | 12598 | 0.0001035569
8 | 1390 | 12599 | 0.0001023362
8 | 1391 | 12600 | 0.0001023362
8 | 1392 | 12601 | 0.00010315
8 | 1393 | 12602 | 0.0001033534
8 | 1394 | 12603 | 0.0001027431
8 | 1395 | 12604 | 0.0001029465
8 | 1396 | 12605 | 0.00010315
8 | 1397 | 12606 | 0.0001033534
8 | 1398 | 12607 | 0.0001037603
8 | 1399 | 12608 | 0.00010315
8 | 1400 | 12609 | 0.0001035569
8 | 1401 | 12610 | 0.0001029465
8 | 1402 | 12611 | 0.0001027431
8 | 1403 | 12612 | 0.00010315
8 | 1404 | 12613 | 0.00010315
8 | 1405 | 12614 | 0.0001027431
8 | 1406 | 12615 | 0.0001027431
8 | 1407 | 12616 | 0.0001029465
8 | 1408 | 12617 | 0.0001029465
8 | 1409 | 12618 | 0.0001035569
8 | 1410 | 12619 | 0.0001039638
8 | 1411 | 12620 | 0.0001041672
8 | 1412 | 12621 | 0.0001041672
8 | 1413 | 12622 | 0.00010315
8 | 1414 | 12623 | 0.0001033534
8 | 1415 | 12624 | 0.00010315
8 | 1416 | 12625 | 0.0001025396
8 | 1417 | 12626 | 0.0001027431
8 | 1418 | 12627 | 0.0001029465
8 | 1419 | 12628 | 0.0001027431
8 | 1420 | 12629 | 0.0001027431
8 | 1421 | 12630 | 0.0001027431
8 | 1422 | 12631 | 0.00010315
8 | 1423 | 12632 | 0.0001033534
8 | 1424 | 12633 | 0.0001033534
8 | 1425 | 12634 | 0.0001035569
8 | 1426 | 12635 | 0.00010315
8 | 1427 | 12636 | 0.0001029465
8 | 1428 | 12637 | 0.0001035569
8 | 1429 | 12638 | 0.00010315
8 | 1430 | 12639 | 0.0001027431
8 | 1431 | 12640 | 0.0001023362
8 | 1432 | 12641 | 0.0001035569
8 | 1433 | 12642 | 0.0001037603
8 | 1434 | 12643 | 0.0001033534
8 | 1435 | 12644 | 0.0001027431
8 | 1436 | 12645 | 0.00010315
8 | 1437 | 12646 | 0.0001035569
8 | 1438 | 12647 | 0.0001023362
8 | 1439 | 12648 | 0.00010315
8 | 1440 | 12649 | 0.00010315
8 | 1441 | 12650 | 0.0001027431
8 | 1442 | 12651 | 0.00010315
8 | 1443 | 12652 | 0.00010315
8 | 1444 | 12653 | 0.00010315
8 | 1445 | 12654 | 0.0001023362
8 | 1446 | 12655 | 0.0001027431
8 | 1447 | 12656 | 0.0001027431
8 | 1448 | 12657 | 0.0001025396
8 | 1449 | 12658 | 0.0001023362
8 | 1450 | 12659 | 0.0001027431
8 | 1451 | 12660 | 0.0001025396
8 | 1452 | 12661 | 0.0001025396
8 | 1453 | 12662 | 0.0001029465
8 | 1454 | 12663 | 0.0001027431
8 | 1455 | 12664 | 0.0001027431
8 | 1456 | 12665 | 0.0001027431
8 | 1457 | 12666 | 0.0001027431
8 | 1458 | 12667 | 0.00010315
8 | 1459 | 12668 | 0.0001027431
8 | 1460 | 12669 | 0.0001027431
8 | 1461 | 12670 | 0.0001029465
8 | 1462 | 12671 | 0.00010315
8 | 1463 | 12672 | 0.00010315
8 | 1464 | 12673 | 0.0001025396
8 | 1465 | 12674 | 0.0001027431
8 | 1466 | 12675 | 0.0001029465
8 | 1467 | 12676 | 0.0001019292
8 | 1468 | 12677 | 0.0001023362
8 | 1469 | 12678 | 0.0001019292
8 | 1470 | 12679 | 0.0001025396
8 | 1471 | 12680 | 0.0001025396
8 | 1472 | 12681 | 0.0001033534
8 | 1473 | 12682 | 0.00010315
8 | 1474 | 12683 | 0.0001027431
8 | 1475 | 12684 | 0.0001025396
8 | 1476 | 12685 | 0.0001019292
8 | 1477 | 12686 | 0.0001023362
8 | 1478 | 12687 | 0.0001027431
8 | 1479 | 12688 | 0.0001029465
8 | 1480 | 12689 | 0.0001019292
8 | 1481 | 12690 | 0.0001023362
8 | 1482 | 12691 | 0.0001027431
8 | 1483 | 12692 | 0.0001015223
8 | 1484 | 12693 | 0.0001023362
8 | 1485 | 12694 | 0.00010315
8 | 1486 | 12695 | 0.0001029465
8 | 1487 | 12696 | 0.00010315
8 | 1488 | 12697 | 0.00010315
8 | 1489 | 12698 | 0.00010315
8 | 1490 | 12699 | 0.0001027431
8 | 1491 | 12700 | 0.0001033534
8 | 1492 | 12701 | 0.0001033534
8 | 1493 | 12702 | 0.0001027431
8 | 1494 | 12703 | 0.00010315
8 | 1495 | 12704 | 0.0001027431
8 | 1496 | 12705 | 0.0001027431
8 | 1497 | 12706 | 0.0001035569
8 | 1498 | 12707 | 0.0001027431
8 | 1499 | 12708 | 0.00010315
8 | 1500 | 12709 | 0.00010315
8 | 1501 | 12710 | 0.0001019292
8 | 1502 | 12711 | 0.0001027431
8 | 1503 | 12712 | 0.0001029465
8 | 1504 | 12713 | 0.0001025396
8 | 1505 | 12714 | 0.00010315
8 | 1506 | 12715 | 0.0001023362
8 | 1507 | 12716 | 0.0001019292
8 | 1508 | 12717 | 0.0001015223
8 | 1509 | 12718 | 0.0001027431
8 | 1510 | 12719 | 0.0001023362
8 | 1511 | 12720 | 0.00010315
8 | 1512 | 12721 | 0.0001023362
8 | 1513 | 12722 | 0.0001015223
8 | 1514 | 12723 | 0.0001023362
8 | 1515 | 12724 | 0.0001013189
8 | 1516 | 12725 | 0.0001021327
8 | 1517 | 12726 | 0.0001027431
8 | 1518 | 12727 | 0.0001027431
8 | 1519 | 12728 | 0.0001011154
8 | 1520 | 12729 | 0.0001017258
8 | 1521 | 12730 | 0.0001019292
8 | 1522 | 12731 | 0.0001023362
8 | 1523 | 12732 | 0.0001023362
8 | 1524 | 12733 | 0.0001027431
8 | 1525 | 12734 | 0.0001023362
8 | 1526 | 12735 | 0.00010315
8 | 1527 | 12736 | 0.00010315
8 | 1528 | 12737 | 0.0001025396
8 | 1529 | 12738 | 0.0001023362
8 | 1530 | 12739 | 0.00010315
8 | 1531 | 12740 | 0.0001023362
8 | 1532 | 12741 | 0.0001033534
8 | 1533 | 12742 | 0.0001027431
8 | 1534 | 12743 | 0.0001027431
8 | 1535 | 12744 | 0.0001023362
8 | 1536 | 12745 | 0.0001033534
8 | 1537 | 12746 | 0.0001029465
8 | 1538 | 12747 | 0.00010315
8 | 1539 | 12748 | 0.0001023362
8 | 1540 | 12749 | 0.0001025396
8 | 1541 | 12750 | 0.0001025396
8 | 1542 | 12751 | 0.0001023362
8 | 1543 | 12752 | 0.0001027431
8 | 1544 | 12753 | 0.0001021327
8 | 1545 | 12754 | 0.0001023362
8 | 1546 | 12755 | 0.0001019292
8 | 1547 | 12756 | 0.0001019292
8 | 1548 | 12757 | 0.0001011154
8 | 1549 | 12758 | 0.0001011154
8 | 1550 | 12759 | 0.0001019292
8 | 1551 | 12760 | 0.0001019292
8 | 1552 | 12761 | 0.0001015223
8 | 1553 | 12762 | 0.0001015223
8 | 1554 | 12763 | 0.0001015223
8 | 1555 | 12764 | 0.0001015223
8 | 1556 | 12765 | 0.0001023362
8 | 1557 | 12766 | 0.00010315
8 | 1558 | 12767 | 0.0001021327
8 | 1559 | 12768 | 0.0001023362
8 | 1560 | 12769 | 0.0001027431
8 | 1561 | 12770 | 0.0001019292
8 | 1562 | 12771 | 0.0001019292
8 | 1563 | 12772 | 0.0001027431
8 | 1564 | 12773 | 0.0001015223
8 | 1565 | 12774 | 0.0001019292
8 | 1566 | 12775 | 0.0001023362
8 | 1567 | 12776 | 0.0001021327
8 | 1568 | 12777 | 0.0001017258
8 | 1569 | 12778 | 0.00010315
8 | 1570 | 12779 | 0.0001035569
8 | 1571 | 12780 | 0.0001021327
8 | 1572 | 12781 | 0.0001021327
8 | 1573 | 12782 | 0.0001019292
8 | 1574 | 12783 | 0.0001019292
8 | 1575 | 12784 | 0.0001027431
8 | 1576 | 12785 | 0.0001027431
8 | 1577 | 12786 | 0.0001019292
8 | 1578 | 12787 | 0.0001017258
8 | 1579 | 12788 | 0.0001025396
8 | 1580 | 12789 | 0.0001025396
8 | 1581 | 12790 | 0.0001025396
8 | 1582 | 12791 | 0.0001023362
8 | 1583 | 12792 | 0.0001029465
8 | 1584 | 12793 | 0.0001025396
8 | 1585 | 12794 | 0.0001013189
8 | 1586 | 12795 | 0.0001019292
8 | 1587 | 12796 | 0.0001017258
8 | 1588 | 12797 | 0.0001019292
8 | 1589 | 12798 | 0.0001023362
8 | 1590 | 12799 | 0.0001021327
8 | 1591 | 12800 | 0.0001015223
8 | 1592 | 12801 | 0.0001015223
8 | 1593 | 12802 | 0.0001015223
8 | 1594 | 12803 | 0.0001021327
8 | 1595 | 12804 | 0.0001019292
8 | 1596 | 12805 | 0.0001015223
8 | 1597 | 12806 | 0.0001019292
8 | 1598 | 12807 | 0.0001015223
8 | 1599 | 12808 | 0.0001027431
8 | 1600 | 12809 | 0.0001027431
8 | 1601 | 12810 | 0.0001027431
8 | 1602 | 12811 | 0.0001023362
8 | 1603 | 12812 | 0.0001027431
8 | 1604 | 12813 | 0.0001023362
8 | 1605 | 12814 | 0.0001025396
8 | 1606 | 12815 | 0.0001023362
8 | 1607 | 12816 | 0.0001027431
8 | 1608 | 12817 | 0.0001021327
8 | 1609 | 12818 | 0.0001023362
8 | 1610 | 12819 | 0.00010315
8 | 1611 | 12820 | 0.0001027431
8 | 1612 | 12821 | 0.0001023362
8 | 1613 | 12822 | 0.0001023362
8 | 1614 | 12823 | 0.0001027431
8 | 1615 | 12824 | 0.0001027431
8 | 1616 | 12825 | 0.0001027431
8 | 1617 | 12826 | 0.0001033534
8 | 1618 | 12827 | 0.0001027431
8 | 1619 | 12828 | 0.0001027431
8 | 1620 | 12829 | 0.00010315
8 | 1621 | 12830 | 0.0001039638
8 | 1622 | 12831 | 0.00010315
8 | 1623 | 12832 | 0.0001023362
8 | 1624 | 12833 | 0.00010315
8 | 1625 | 12834 | 0.0001029465
8 | 1626 | 12835 | 0.0001027431
8 | 1627 | 12836 | 0.0001035569
8 | 1628 | 12837 | 0.0001023362
8 | 1629 | 12838 | 0.0001025396
8 | 1630 | 12839 | 0.00010315
8 | 1631 | 12840 | 0.0001027431
8 | 1632 | 12841 | 0.0001027431
8 | 1633 | 12842 | 0.0001023362
8 | 1634 | 12843 | 0.0001035569
8 | 1635 | 12844 | 0.00010315
8 | 1636 | 12845 | 0.0001025396
8 | 1637 | 12846 | 0.0001015223
8 | 1638 | 12847 | 0.0001027431
8 | 1639 | 12848 | 0.0001029465
8 | 1640 | 12849 | 0.00010315
8 | 1641 | 12850 | 0.0001035569
8 | 1642 | 12851 | 0.0001027431
8 | 1643 | 12852 | 0.0001029465
8 | 1644 | 12853 | 0.0001027431
8 | 1645 | 12854 | 0.00010315
8 | 1646 | 12855 | 0.0001025396
8 | 1647 | 12856 | 0.0001027431
8 | 1648 | 12857 | 0.0001035569
8 | 1649 | 12858 | 0.00010315
8 | 1650 | 12859 | 0.00010315
8 | 1651 | 12860 | 0.0001035569
8 | 1652 | 12861 | 0.0001039638
8 | 1653 | 12862 | 0.00010315
8 | 1654 | 12863 | 0.00010315
8 | 1655 | 12864 | 0.00010315
8 | 1656 | 12865 | 0.0001037603
8 | 1657 | 12866 | 0.00010315
8 | 1658 | 12867 | 0.00010315
8 | 1659 | 12868 | 0.0001025396
8 | 1660 | 12869 | 0.0001029465
8 | 1661 | 12870 | 0.0001039638
8 | 1662 | 12871 | 0.0001035569
8 | 1663 | 12872 | 0.0001045741
8 | 1664 | 12873 | 0.0001035569
8 | 1665 | 12874 | 0.0001029465
8 | 1666 | 12875 | 0.0001027431
8 | 1667 | 12876 | 0.00010315
8 | 1668 | 12877 | 0.0001029465
8 | 1669 | 12878 | 0.0001035569
8 | 1670 | 12879 | 0.00010315
8 | 1671 | 12880 | 0.0001027431
8 | 1672 | 12881 | 0.0001023362
8 | 1673 | 12882 | 0.0001033534
8 | 1674 | 12883 | 0.0001037603
8 | 1675 | 12884 | 0.0001029465
8 | 1676 | 12885 | 0.00010315
8 | 1677 | 12886 | 0.0001029465
8 | 1678 | 12887 | 0.00010315
8 | 1679 | 12888 | 0.00010315
8 | 1680 | 12889 | 0.0001035569
8 | 1681 | 12890 | 0.0001035569
8 | 1682 | 12891 | 0.0001039638
8 | 1683 | 12892 | 0.0001037603
8 | 1684 | 12893 | 0.0001035569
8 | 1685 | 12894 | 0.0001037603
8 | 1686 | 12895 | 0.0001039638
8 | 1687 | 12896 | 0.0001037603
8 | 1688 | 12897 | 0.00010315
8 | 1689 | 12898 | 0.00010315
8 | 1690 | 12899 | 0.0001041672
8 | 1691 | 12900 | 0.0001035569
8 | 1692 | 12901 | 0.0001029465
8 | 1693 | 12902 | 0.0001035569
8 | 1694 | 12903 | 0.00010315
8 | 1695 | 12904 | 0.00010315
8 | 1696 | 12905 | 0.0001033534
8 | 1697 | 12906 | 0.0001035569
8 | 1698 | 12907 | 0.0001029465
8 | 1699 | 12908 | 0.0001039638
8 | 1700 | 12909 | 0.0001039638
8 | 1701 | 12910 | 0.0001045741
8 | 1702 | 12911 | 0.0001035569
8 | 1703 | 12912 | 0.0001035569
8 | 1704 | 12913 | 0.00010315
8 | 1705 | 12914 | 0.0001029465
8 | 1706 | 12915 | 0.00010315
8 | 1707 | 12916 | 0.0001029465
8 | 1708 | 12917 | 0.00010315
8 | 1709 | 12918 | 0.0001029465
8 | 1710 | 12919 | 0.0001027431
8 | 1711 | 12920 | 0.00010315
8 | 1712 | 12921 | 0.0001035569
8 | 1713 | 12922 | 0.00010315
8 | 1714 | 12923 | 0.0001029465
8 | 1715 | 12924 | 0.00010315
8 | 1716 | 12925 | 0.00010315
8 | 1717 | 12926 | 0.0001035569
8 | 1718 | 12927 | 0.00010315
8 | 1719 | 12928 | 0.0001033534
8 | 1720 | 12929 | 0.0001039638
8 | 1721 | 12930 | 0.0001039638
8 | 1722 | 12931 | 0.0001039638
8 | 1723 | 12932 | 0.00010315
8 | 1724 | 12933 | 0.00010315
8 | 1725 | 12934 | 0.0001039638
8 | 1726 | 12935 | 0.00010315
8 | 1727 | 12936 | 0.0001035569
8 | 1728 | 12937 | 0.0001033534
8 | 1729 | 12938 | 0.0001033534
8 | 1730 | 12939 | 0.0001033534
8 | 1731 | 12940 | 0.0001035569
8 | 1732 | 12941 | 0.0001039638
8 | 1733 | 12942 | 0.00010315
8 | 1734 | 12943 | 0.0001039638
8 | 1735 | 12944 | 0.0001033534
8 | 1736 | 12945 | 0.0001029465
8 | 1737 | 12946 | 0.00010315
8 | 1738 | 12947 | 0.0001035569
8 | 1739 | 12948 | 0.0001023362
8 | 1740 | 12949 | 0.0001035569
8 | 1741 | 12950 | 0.0001035569
8 | 1742 | 12951 | 0.00010315
8 | 1743 | 12952 | 0.0001035569
8 | 1744 | 12953 | 0.0001035569
8 | 1745 | 12954 | 0.0001027431
8 | 1746 | 12955 | 0.0001029465
8 | 1747 | 12956 | 0.0001021327
8 | 1748 | 12957 | 0.0001027431
8 | 1749 | 12958 | 0.0001037603
8 | 1750 | 12959 | 0.0001033534
8 | 1751 | 12960 | 0.0001033534
8 | 1752 | 12961 | 0.0001027431
8 | 1753 | 12962 | 0.0001023362
8 | 1754 | 12963 | 0.00010315
8 | 1755 | 12964 | 0.0001029465
8 | 1756 | 12965 | 0.00010315
8 | 1757 | 12966 | 0.0001027431
8 | 1758 | 12967 | 0.0001019292
8 | 1759 | 12968 | 0.0001027431
8 | 1760 | 12969 | 0.0001025396
8 | 1761 | 12970 | 0.0001027431
8 | 1762 | 12971 | 0.0001035569
8 | 1763 | 12972 | 0.00010315
8 | 1764 | 12973 | 0.00010315
8 | 1765 | 12974 | 0.0001033534
8 | 1766 | 12975 | 0.0001033534
8 | 1767 | 12976 | 0.00010315
8 | 1768 | 12977 | 0.0001033534
8 | 1769 | 12978 | 0.0001025396
8 | 1770 | 12979 | 0.0001035569
8 | 1771 | 12980 | 0.00010315
8 | 1772 | 12981 | 0.0001027431
8 | 1773 | 12982 | 0.0001023362
8 | 1774 | 12983 | 0.0001027431
8 | 1775 | 12984 | 0.0001027431
8 | 1776 | 12985 | 0.0001027431
8 | 1777 | 12986 | 0.0001027431
8 | 1778 | 12987 | 0.0001033534
8 | 1779 | 12988 | 0.0001027431
8 | 1780 | 12989 | 0.00010315
8 | 1781 | 12990 | 0.0001027431
8 | 1782 | 12991 | 0.0001027431
8 | 1783 | 12992 | 0.0001027431
8 | 1784 | 12993 | 0.0001027431
8 | 1785 | 12994 | 0.0001023362
8 | 1786 | 12995 | 0.0001023362
8 | 1787 | 12996 | 0.0001029465
8 | 1788 | 12997 | 0.0001029465
8 | 1789 | 12998 | 0.0001033534
8 | 1790 | 12999 | 0.0001025396
8 | 1791 | 13000 | 0.0001033534
8 | 1792 | 13001 | 0.0001027431
8 | 1793 | 13002 | 0.0001033534
8 | 1794 | 13003 | 0.0001023362
8 | 1795 | 13004 | 0.0001019292
8 | 1796 | 13005 | 0.0001019292
8 | 1797 | 13006 | 0.0001019292
8 | 1798 | 13007 | 0.0001015223
8 | 1799 | 13008 | 0.0001023362
8 | 1800 | 13009 | 0.0001025396
8 | 1801 | 13010 | 0.0001027431
8 | 1802 | 13011 | 0.0001023362
8 | 1803 | 13012 | 0.00010315
8 | 1804 | 13013 | 0.0001027431
8 | 1805 | 13014 | 0.0001027431
8 | 1806 | 13015 | 0.0001023362
8 | 1807 | 13016 | 0.00010315
8 | 1808 | 13017 | 0.0001035569
8 | 1809 | 13018 | 0.0001029465
8 | 1810 | 13019 | 0.0001023362
8 | 1811 | 13020 | 0.0001025396
8 | 1812 | 13021 | 0.0001027431
8 | 1813 | 13022 | 0.0001029465
8 | 1814 | 13023 | 0.0001027431
8 | 1815 | 13024 | 0.0001027431
8 | 1816 | 13025 | 0.0001025396
8 | 1817 | 13026 | 0.0001039638
8 | 1818 | 13027 | 0.0001027431
8 | 1819 | 13028 | 0.0001025396
8 | 1820 | 13029 | 0.0001027431
8 | 1821 | 13030 | 0.0001027431
8 | 1822 | 13031 | 0.0001023362
8 | 1823 | 13032 | 0.0001023362
8 | 1824 | 13033 | 0.0001027431
8 | 1825 | 13034 | 0.0001027431
8 | 1826 | 13035 | 0.0001027431
8 | 1827 | 13036 | 0.0001027431
8 | 1828 | 13037 | 0.00010315
8 | 1829 | 13038 | 0.0001027431
8 | 1830 | 13039 | 0.00010315
8 | 1831 | 13040 | 0.0001023362
8 | 1832 | 13041 | 0.0001027431
8 | 1833 | 13042 | 0.0001029465
8 | 1834 | 13043 | 0.0001039638
8 | 1835 | 13044 | 0.00010315
8 | 1836 | 13045 | 0.0001029465
8 | 1837 | 13046 | 0.0001023362
8 | 1838 | 13047 | 0.0001027431
8 | 1839 | 13048 | 0.00010315
8 | 1840 | 13049 | 0.0001025396
8 | 1841 | 13050 | 0.0001023362
8 | 1842 | 13051 | 0.0001027431
8 | 1843 | 13052 | 0.0001027431
8 | 1844 | 13053 | 0.0001029465
8 | 1845 | 13054 | 0.0001027431
8 | 1846 | 13055 | 0.0001033534
8 | 1847 | 13056 | 0.0001037603
8 | 1848 | 13057 | 0.00010315
8 | 1849 | 13058 | 0.0001029465
8 | 1850 | 13059 | 0.00010315
8 | 1851 | 13060 | 0.0001033534
8 | 1852 | 13061 | 0.0001035569
8 | 1853 | 13062 | 0.0001035569
8 | 1854 | 13063 | 0.0001029465
8 | 1855 | 13064 | 0.0001033534
8 | 1856 | 13065 | 0.0001027431
8 | 1857 | 13066 | 0.0001035569
8 | 1858 | 13067 | 0.00010315
8 | 1859 | 13068 | 0.0001033534
8 | 1860 | 13069 | 0.0001033534
8 | 1861 | 13070 | 0.0001035569
8 | 1862 | 13071 | 0.0001027431
8 | 1863 | 13072 | 0.0001027431
9 | 1 | 13073 | 4.962184
9 | 2 | 13074 | 3.666198
9 | 3 | 13075 | 2.455661
9 | 4 | 13076 | 2.370211
9 | 5 | 13077 | 2.252209
9 | 6 | 13078 | 2.181001
9 | 7 | 13079 | 2.020274
9 | 8 | 13080 | 1.944997
9 | 9 | 13081 | 1.802581
9 | 10 | 13082 | 1.735442
9 | 11 | 13083 | 1.611337
9 | 12 | 13084 | 1.556405
9 | 13 | 13085 | 1.448575
9 | 14 | 13086 | 1.354988
9 | 15 | 13087 | 1.308194
9 | 16 | 13088 | 1.157924
9 | 17 | 13089 | 1.119614
9 | 18 | 13090 | 1.082973
9 | 19 | 13091 | 1.013637
9 | 20 | 13092 | 0.9810639
9 | 21 | 13093 | 0.9196622
9 | 22 | 13094 | 0.8628179
9 | 23 | 13095 | 0.8359012
9 | 24 | 13096 | 0.7855062
9 | 25 | 13097 | 0.7613769
9 | 26 | 13098 | 0.7157427
9 | 27 | 13099 | 0.6942175
9 | 28 | 13100 | 0.6532831
9 | 29 | 13101 | 0.6339552
9 | 30 | 13102 | 0.5971508
9 | 31 | 13103 | 0.5796539
9 | 32 | 13104 | 0.5464303
9 | 33 | 13105 | 0.5306424
9 | 34 | 13106 | 0.5006333
9 | 35 | 13107 | 0.4863917
9 | 36 | 13108 | 0.4591699
9 | 37 | 13109 | 0.44621
9 | 38 | 13110 | 0.421572
9 | 39 | 13111 | 0.3984803
9 | 40 | 13112 | 0.3874125
9 | 41 | 13113 | 0.3663756
9 | 42 | 13114 | 0.3568337
9 | 43 | 13115 | 0.3471494
9 | 44 | 13116 | 0.328554
9 | 45 | 13117 | 0.3110571
9 | 46 | 13118 | 0.302736
9 | 47 | 13119 | 0.2867447
9 | 48 | 13120 | 0.2791559
9 | 49 | 13121 | 0.2645481
9 | 50 | 13122 | 0.2575697
9 | 51 | 13123 | 0.2442233
9 | 52 | 13124 | 0.2378349
9 | 53 | 13125 | 0.2256278
9 | 54 | 13126 | 0.2198905
9 | 55 | 13127 | 0.2085379
9 | 56 | 13128 | 0.2031668
9 | 57 | 13129 | 0.1932994
9 | 58 | 13130 | 0.1883758
9 | 59 | 13131 | 0.1789153
9 | 60 | 13132 | 0.1743987
9 | 61 | 13133 | 0.165691
9 | 62 | 13134 | 0.1574919
9 | 63 | 13135 | 0.1535042
9 | 64 | 13136 | 0.1459562
9 | 65 | 13137 | 0.1422737
9 | 66 | 13138 | 0.138754
9 | 67 | 13139 | 0.1319994
9 | 68 | 13140 | 0.12555
9 | 69 | 13141 | 0.1224372
9 | 70 | 13142 | 0.1165371
9 | 71 | 13143 | 0.1136277
9 | 72 | 13144 | 0.1086838
9 | 73 | 13145 | 0.106039
9 | 74 | 13146 | 0.100973
9 | 75 | 13147 | 0.09853161
9 | 76 | 13148 | 0.09381153
9 | 77 | 13149 | 0.09155322
9 | 78 | 13150 | 0.08728073
9 | 79 | 13151 | 0.08514449
9 | 80 | 13152 | 0.08115684
9 | 81 | 13153 | 0.0773116
9 | 82 | 13154 | 0.07548054
9 | 83 | 13155 | 0.07371051
9 | 84 | 13156 | 0.07025183
9 | 85 | 13157 | 0.06803421
9 | 86 | 13158 | 0.06658971
9 | 87 | 13159 | 0.06357862
9 | 88 | 13160 | 0.06209343
9 | 89 | 13161 | 0.06064892
9 | 90 | 13162 | 0.05782094
9 | 91 | 13163 | 0.05519642
9 | 92 | 13164 | 0.05395536
9 | 93 | 13165 | 0.05147325
9 | 94 | 13166 | 0.05029323
9 | 95 | 13167 | 0.04797389
9 | 96 | 13168 | 0.04689559
9 | 97 | 13169 | 0.04475935
9 | 98 | 13170 | 0.04272483
9 | 99 | 13171 | 0.04174827
9 | 100 | 13172 | 0.0407717
9 | 101 | 13173 | 0.03896098
9 | 102 | 13174 | 0.03808614
9 | 103 | 13175 | 0.0363568
9 | 104 | 13176 | 0.03474953
9 | 105 | 13177 | 0.03395607
9 | 106 | 13178 | 0.03318295
9 | 107 | 13179 | 0.0317181
9 | 108 | 13180 | 0.03033463
9 | 109 | 13181 | 0.02966324
9 | 110 | 13182 | 0.02836115
9 | 111 | 13183 | 0.02768976
9 | 112 | 13184 | 0.02650974
9 | 113 | 13185 | 0.02591973
9 | 114 | 13186 | 0.0247804
9 | 115 | 13187 | 0.02421074
9 | 116 | 13188 | 0.02319348
9 | 117 | 13189 | 0.02266451
9 | 118 | 13190 | 0.02168794
9 | 119 | 13191 | 0.02117931
9 | 120 | 13192 | 0.02028412
9 | 121 | 13193 | 0.01985688
9 | 122 | 13194 | 0.01900238
9 | 123 | 13195 | 0.01861582
9 | 124 | 13196 | 0.01782236
9 | 125 | 13197 | 0.01698821
9 | 126 | 13198 | 0.01670338
9 | 127 | 13199 | 0.01597095
9 | 128 | 13200 | 0.01562508
9 | 129 | 13201 | 0.01527921
9 | 130 | 13202 | 0.01464851
9 | 131 | 13203 | 0.0140585
9 | 132 | 13204 | 0.01375333
9 | 133 | 13205 | 0.01318366
9 | 134 | 13206 | 0.01287849
9 | 135 | 13207 | 0.01232917
9 | 136 | 13208 | 0.01166937
9 | 137 | 13209 | 0.01118394
9 | 138 | 13210 | 0.01094895
9 | 139 | 13211 | 0.01049851
9 | 140 | 13212 | 0.01027431
9 | 141 | 13213 | 0.00985194
9 | 142 | 13214 | 0.009646454
9 | 143 | 13215 | 0.00925074
9 | 144 | 13216 | 0.00906153
9 | 145 | 13217 | 0.008695114
9 | 146 | 13218 | 0.008514042
9 | 147 | 13219 | 0.008170616
9 | 148 | 13220 | 0.008002768
9 | 149 | 13221 | 0.007681518
9 | 150 | 13222 | 0.007372679
9 | 151 | 13223 | 0.007223549
9 | 152 | 13224 | 0.007077674
9 | 153 | 13225 | 0.006797928
9 | 154 | 13226 | 0.006529575
9 | 155 | 13227 | 0.006397739
9 | 156 | 13228 | 0.00614729
9 | 157 | 13229 | 0.006022981
9 | 158 | 13230 | 0.005802032
9 | 159 | 13231 | 0.005690541
9 | 160 | 13232 | 0.005471424
9 | 161 | 13233 | 0.005361967
9 | 162 | 13234 | 0.005157905
9 | 163 | 13235 | 0.00505801
9 | 164 | 13236 | 0.004865341
9 | 165 | 13237 | 0.004772974
9 | 166 | 13238 | 0.004590478
9 | 167 | 13239 | 0.004507673
9 | 168 | 13240 | 0.004338198
9 | 169 | 13241 | 0.004268414
9 | 170 | 13242 | 0.00411196
9 | 171 | 13243 | 0.003964254
9 | 172 | 13244 | 0.003890198
9 | 173 | 13245 | 0.003815531
9 | 174 | 13246 | 0.003679219
9 | 175 | 13247 | 0.003611469
9 | 176 | 13248 | 0.003481464
9 | 177 | 13249 | 0.003359596
9 | 178 | 13250 | 0.00329795
9 | 179 | 13251 | 0.003239763
9 | 180 | 13252 | 0.003162248
9 | 181 | 13253 | 0.003058488
9 | 182 | 13254 | 0.003006404
9 | 183 | 13255 | 0.00290244
9 | 184 | 13256 | 0.002851374
9 | 185 | 13257 | 0.002753107
9 | 186 | 13258 | 0.00270733
9 | 187 | 13259 | 0.002616794
9 | 188 | 13260 | 0.002572238
9 | 189 | 13261 | 0.002485975
9 | 190 | 13262 | 0.002404798
9 | 191 | 13263 | 0.002364718
9 | 192 | 13264 | 0.002325655
9 | 193 | 13265 | 0.002250785
9 | 194 | 13266 | 0.002177949
9 | 195 | 13267 | 0.002143566
9 | 196 | 13268 | 0.002075817
9 | 197 | 13269 | 0.002043061
9 | 198 | 13270 | 0.001979991
9 | 199 | 13271 | 0.001949066
9 | 200 | 13272 | 0.001888641
9 | 201 | 13273 | 0.001860361
9 | 202 | 13274 | 0.001804616
9 | 203 | 13275 | 0.001777557
9 | 204 | 13276 | 0.001725066
9 | 205 | 13277 | 0.001700448
9 | 206 | 13278 | 0.00165162
9 | 207 | 13279 | 0.00160503
9 | 208 | 13280 | 0.001582243
9 | 209 | 13281 | 0.001559456
9 | 210 | 13282 | 0.001517952
9 | 211 | 13283 | 0.00149659
9 | 212 | 13284 | 0.001455086
9 | 213 | 13285 | 0.001417244
9 | 214 | 13286 | 0.001397102
9 | 215 | 13287 | 0.001378385
9 | 216 | 13288 | 0.001343594
9 | 217 | 13289 | 0.001309414
9 | 218 | 13290 | 0.001292121
9 | 219 | 13291 | 0.001258958
9 | 220 | 13292 | 0.001243496
9 | 221 | 13293 | 0.001213589
9 | 222 | 13294 | 0.001200161
9 | 223 | 13295 | 0.001171474
9 | 224 | 13296 | 0.001157233
9 | 225 | 13297 | 0.001128953
9 | 226 | 13298 | 0.001117153
9 | 227 | 13299 | 0.001092128
9 | 228 | 13300 | 0.001080531
9 | 229 | 13301 | 0.0010551
9 | 230 | 13302 | 0.001044317
9 | 231 | 13303 | 0.001022548
9 | 232 | 13304 | 0.001011765
9 | 233 | 13305 | 0.0009924369
9 | 234 | 13306 | 0.0009716848
9 | 235 | 13307 | 0.0009619191
9 | 236 | 13308 | 0.0009432016
9 | 237 | 13309 | 0.0009338428
9 | 238 | 13310 | 0.0009242806
9 | 239 | 13311 | 0.0009069872
9 | 240 | 13312 | 0.0008898973
9 | 241 | 13313 | 0.0008819626
9 | 242 | 13314 | 0.0008673141
9 | 243 | 13315 | 0.0008591761
9 | 244 | 13316 | 0.0008439172
9 | 245 | 13317 | 0.0008369998
9 | 246 | 13318 | 0.0008221479
9 | 247 | 13319 | 0.0008156374
9 | 248 | 13320 | 0.0008026165
9 | 249 | 13321 | 0.0007963095
9 | 250 | 13322 | 0.0007847128
9 | 251 | 13323 | 0.0007788127
9 | 252 | 13324 | 0.0007659952
9 | 253 | 13325 | 0.000760502
9 | 254 | 13326 | 0.0007497191
9 | 255 | 13327 | 0.0007442259
9 | 256 | 13328 | 0.0007336464
9 | 257 | 13329 | 0.0007236773
9 | 258 | 13330 | 0.0007192014
9 | 259 | 13331 | 0.0007094357
9 | 260 | 13332 | 0.0007049598
9 | 261 | 13333 | 0.00069967
9 | 262 | 13334 | 0.0006913285
9 | 263 | 13335 | 0.0006864457
9 | 264 | 13336 | 0.0006781042
9 | 265 | 13337 | 0.0006742386
9 | 266 | 13338 | 0.0006667109
9 | 267 | 13339 | 0.0006591832
9 | 268 | 13340 | 0.0006547072
9 | 269 | 13341 | 0.0006506382
9 | 270 | 13342 | 0.0006441277
9 | 271 | 13343 | 0.0006370069
9 | 272 | 13344 | 0.0006341586
9 | 273 | 13345 | 0.0006278516
9 | 274 | 13346 | 0.0006252067
9 | 275 | 13347 | 0.0006195101
9 | 276 | 13348 | 0.000615848
9 | 277 | 13349 | 0.0006091341
9 | 278 | 13350 | 0.0006062857
9 | 279 | 13351 | 0.0006024202
9 | 280 | 13352 | 0.0005989615
9 | 281 | 13353 | 0.0005930614
9 | 282 | 13354 | 0.0005898062
9 | 283 | 13355 | 0.0005859406
9 | 284 | 13356 | 0.0005832957
9 | 285 | 13357 | 0.0005786163
9 | 286 | 13358 | 0.00057353
9 | 287 | 13359 | 0.0005710886
9 | 288 | 13360 | 0.0005692576
9 | 289 | 13361 | 0.0005641713
9 | 290 | 13362 | 0.0005594919
9 | 291 | 13363 | 0.0005576608
9 | 292 | 13364 | 0.0005535918
9 | 293 | 13365 | 0.0005521676
9 | 294 | 13366 | 0.00055054
9 | 295 | 13367 | 0.0005466744
9 | 296 | 13368 | 0.0005432157
9 | 297 | 13369 | 0.0005415881
9 | 298 | 13370 | 0.0005391467
9 | 299 | 13371 | 0.0005369087
9 | 300 | 13372 | 0.000533857
9 | 301 | 13373 | 0.0005322294
9 | 302 | 13374 | 0.0005279569
9 | 303 | 13375 | 0.0005249051
9 | 304 | 13376 | 0.0005234809
9 | 305 | 13377 | 0.0005228706
9 | 306 | 13378 | 0.0005198188
9 | 307 | 13379 | 0.0005183947
9 | 308 | 13380 | 0.0005155463
9 | 309 | 13381 | 0.0005131049
9 | 310 | 13382 | 0.0005116808
9 | 311 | 13383 | 0.0005100531
9 | 312 | 13384 | 0.0005078152
9 | 313 | 13385 | 0.0005049668
9 | 314 | 13386 | 0.0005039496
9 | 315 | 13387 | 0.0005015082
9 | 316 | 13388 | 0.0004998806
9 | 317 | 13389 | 0.0004976426
9 | 318 | 13390 | 0.0004966253
9 | 319 | 13391 | 0.0004947943
9 | 320 | 13392 | 0.0004943874
9 | 321 | 13393 | 0.0004931667
9 | 322 | 13394 | 0.0004911321
9 | 323 | 13395 | 0.0004893011
9 | 324 | 13396 | 0.0004880804
9 | 325 | 13397 | 0.0004860459
9 | 326 | 13398 | 0.0004848251
9 | 327 | 13399 | 0.000483401
9 | 328 | 13400 | 0.0004821803
9 | 329 | 13401 | 0.0004799423
9 | 330 | 13402 | 0.0004785181
9 | 331 | 13403 | 0.0004772974
9 | 332 | 13404 | 0.0004752629
9 | 333 | 13405 | 0.0004744491
9 | 334 | 13406 | 0.0004742457
9 | 335 | 13407 | 0.0004728215
9 | 336 | 13408 | 0.000470787
9 | 337 | 13409 | 0.0004701766
9 | 338 | 13410 | 0.0004693628
9 | 339 | 13411 | 0.0004679387
9 | 340 | 13412 | 0.0004671249
9 | 341 | 13413 | 0.000466311
9 | 342 | 13414 | 0.0004636662
9 | 343 | 13415 | 0.0004634627
9 | 344 | 13416 | 0.0004612248
9 | 345 | 13417 | 0.0004606144
9 | 346 | 13418 | 0.0004593937
9 | 347 | 13419 | 0.0004585799
9 | 348 | 13420 | 0.0004573592
9 | 349 | 13421 | 0.0004561385
9 | 350 | 13422 | 0.000455935
9 | 351 | 13423 | 0.0004549178
9 | 352 | 13424 | 0.000453697
9 | 353 | 13425 | 0.0004524763
9 | 354 | 13426 | 0.0004526798
9 | 355 | 13427 | 0.0004516625
9 | 356 | 13428 | 0.0004500349
9 | 357 | 13429 | 0.000449628
9 | 358 | 13430 | 0.0004492211
9 | 359 | 13431 | 0.0004488142
9 | 360 | 13432 | 0.0004465762
9 | 361 | 13433 | 0.0004457624
9 | 362 | 13434 | 0.0004453555
9 | 363 | 13435 | 0.000445559
9 | 364 | 13436 | 0.0004453555
9 | 365 | 13437 | 0.0004445417
9 | 366 | 13438 | 0.0004429141
9 | 367 | 13439 | 0.0004425072
9 | 368 | 13440 | 0.0004429141
9 | 369 | 13441 | 0.0004416934
9 | 370 | 13442 | 0.000441083
9 | 371 | 13443 | 0.0004396589
9 | 372 | 13444 | 0.0004384382
9 | 373 | 13445 | 0.0004380313
9 | 374 | 13446 | 0.0004384382
9 | 375 | 13447 | 0.0004372175
9 | 376 | 13448 | 0.0004359968
9 | 377 | 13449 | 0.0004359968
9 | 378 | 13450 | 0.000435183
9 | 379 | 13451 | 0.000434776
9 | 380 | 13452 | 0.0004341657
9 | 381 | 13453 | 0.0004331484
9 | 382 | 13454 | 0.0004325381
9 | 383 | 13455 | 0.0004319277
9 | 384 | 13456 | 0.000430707
9 | 385 | 13457 | 0.0004309105
9 | 386 | 13458 | 0.0004294863
9 | 387 | 13459 | 0.0004296898
9 | 388 | 13460 | 0.000428876
9 | 389 | 13461 | 0.0004278587
9 | 390 | 13462 | 0.0004278587
9 | 391 | 13463 | 0.0004274518
9 | 392 | 13464 | 0.0004260276
9 | 393 | 13465 | 0.0004256207
9 | 394 | 13466 | 0.0004260276
9 | 395 | 13467 | 0.0004248069
9 | 396 | 13468 | 0.0004248069
9 | 397 | 13469 | 0.0004241966
9 | 398 | 13470 | 0.0004237897
9 | 399 | 13471 | 0.0004227724
9 | 400 | 13472 | 0.0004223655
9 | 401 | 13473 | 0.0004213482
9 | 402 | 13474 | 0.000420331
9 | 403 | 13475 | 0.0004205344
9 | 404 | 13476 | 0.0004205344
9 | 405 | 13477 | 0.0004195172
9 | 406 | 13478 | 0.0004187034
9 | 407 | 13479 | 0.0004197206
9 | 408 | 13480 | 0.0004187034
9 | 409 | 13481 | 0.0004187034
9 | 410 | 13482 | 0.0004184999
9 | 411 | 13483 | 0.0004178896
9 | 412 | 13484 | 0.0004174827
9 | 413 | 13485 | 0.000416262
9 | 414 | 13486 | 0.0004166689
9 | 415 | 13487 | 0.0004156516
9 | 416 | 13488 | 0.0004150412
9 | 417 | 13489 | 0.0004148378
9 | 418 | 13490 | 0.0004148378
9 | 419 | 13491 | 0.0004142274
9 | 420 | 13492 | 0.0004138205
9 | 421 | 13493 | 0.0004132102
9 | 422 | 13494 | 0.0004121929
9 | 423 | 13495 | 0.000411786
9 | 424 | 13496 | 0.0004115826
9 | 425 | 13497 | 0.0004109722
9 | 426 | 13498 | 0.0004105653
9 | 427 | 13499 | 0.0004095481
9 | 428 | 13500 | 0.0004105653
9 | 429 | 13501 | 0.0004089377
9 | 430 | 13502 | 0.0004081239
9 | 431 | 13503 | 0.0004081239
9 | 432 | 13504 | 0.0004075135
9 | 433 | 13505 | 0.0004073101
9 | 434 | 13506 | 0.000407717
9 | 435 | 13507 | 0.0004069032
9 | 436 | 13508 | 0.0004069032
9 | 437 | 13509 | 0.0004062928
9 | 438 | 13510 | 0.000405479
9 | 439 | 13511 | 0.0004046652
9 | 440 | 13512 | 0.0004042583
9 | 441 | 13513 | 0.0004038514
9 | 442 | 13514 | 0.0004030376
9 | 443 | 13515 | 0.0004026307
9 | 444 | 13516 | 0.0004026307
9 | 445 | 13517 | 0.0004022238
9 | 446 | 13518 | 0.0004024272
9 | 447 | 13519 | 0.0004022238
9 | 448 | 13520 | 0.0004020203
9 | 449 | 13521 | 0.0004018169
9 | 450 | 13522 | 0.00040141
9 | 451 | 13523 | 0.0004003927
9 | 452 | 13524 | 0.0003997824
9 | 453 | 13525 | 0.0003995789
9 | 454 | 13526 | 0.0003987651
9 | 455 | 13527 | 0.0003983582
9 | 456 | 13528 | 0.0003981548
9 | 457 | 13529 | 0.0003985617
9 | 458 | 13530 | 0.0003985617
9 | 459 | 13531 | 0.0003981548
9 | 460 | 13532 | 0.0003975444
9 | 461 | 13533 | 0.000397341
9 | 462 | 13534 | 0.0003961202
9 | 463 | 13535 | 0.0003957133
9 | 464 | 13536 | 0.0003971375
9 | 465 | 13537 | 0.0003955099
9 | 466 | 13538 | 0.0003955099
9 | 467 | 13539 | 0.0003953064
9 | 468 | 13540 | 0.0003940857
9 | 469 | 13541 | 0.0003936788
9 | 470 | 13542 | 0.0003940857
9 | 471 | 13543 | 0.0003934754
9 | 472 | 13544 | 0.0003924581
9 | 473 | 13545 | 0.000392865
9 | 474 | 13546 | 0.0003922547
9 | 475 | 13547 | 0.0003918478
9 | 476 | 13548 | 0.0003914409
9 | 477 | 13549 | 0.0003914409
9 | 478 | 13550 | 0.0003912374
9 | 479 | 13551 | 0.0003912374
9 | 480 | 13552 | 0.0003904236
9 | 481 | 13553 | 0.000391034
9 | 482 | 13554 | 0.0003906271
9 | 483 | 13555 | 0.0003898132
9 | 484 | 13556 | 0.0003892029
9 | 485 | 13557 | 0.0003892029
9 | 486 | 13558 | 0.0003894063
9 | 487 | 13559 | 0.0003883891
9 | 488 | 13560 | 0.0003881856
9 | 489 | 13561 | 0.0003875753
9 | 490 | 13562 | 0.0003871684
9 | 491 | 13563 | 0.0003869649
9 | 492 | 13564 | 0.0003873718
9 | 493 | 13565 | 0.0003863546
9 | 494 | 13566 | 0.0003859477
9 | 495 | 13567 | 0.0003857442
9 | 496 | 13568 | 0.0003853373
9 | 497 | 13569 | 0.0003849304
9 | 498 | 13570 | 0.0003853373
9 | 499 | 13571 | 0.0003859477
9 | 500 | 13572 | 0.0003853373
9 | 501 | 13573 | 0.0003851339
9 | 502 | 13574 | 0.0003841166
9 | 503 | 13575 | 0.0003837097
9 | 504 | 13576 | 0.0003841166
9 | 505 | 13577 | 0.0003841166
9 | 506 | 13578 | 0.0003835062
9 | 507 | 13579 | 0.0003828959
9 | 508 | 13580 | 0.0003826924
9 | 509 | 13581 | 0.000382489
9 | 510 | 13582 | 0.0003822855
9 | 511 | 13583 | 0.0003818786
9 | 512 | 13584 | 0.0003820821
9 | 513 | 13585 | 0.0003810648
9 | 514 | 13586 | 0.0003812683
9 | 515 | 13587 | 0.0003812683
9 | 516 | 13588 | 0.0003808614
9 | 517 | 13589 | 0.0003804545
9 | 518 | 13590 | 0.0003804545
9 | 519 | 13591 | 0.0003800476
9 | 520 | 13592 | 0.0003794372
9 | 521 | 13593 | 0.0003790303
9 | 522 | 13594 | 0.0003796407
9 | 523 | 13595 | 0.0003786234
9 | 524 | 13596 | 0.0003782165
9 | 525 | 13597 | 0.0003782165
9 | 526 | 13598 | 0.0003786234
9 | 527 | 13599 | 0.0003778096
9 | 528 | 13600 | 0.0003774027
9 | 529 | 13601 | 0.0003774027
9 | 530 | 13602 | 0.0003774027
9 | 531 | 13603 | 0.0003776062
9 | 532 | 13604 | 0.0003765889
9 | 533 | 13605 | 0.0003769958
9 | 534 | 13606 | 0.0003765889
9 | 535 | 13607 | 0.0003759785
9 | 536 | 13608 | 0.0003755716
9 | 537 | 13609 | 0.0003753682
9 | 538 | 13610 | 0.0003749613
9 | 539 | 13611 | 0.0003751647
9 | 540 | 13612 | 0.0003747578
9 | 541 | 13613 | 0.0003747578
9 | 542 | 13614 | 0.000373944
9 | 543 | 13615 | 0.0003741475
9 | 544 | 13616 | 0.000373944
9 | 545 | 13617 | 0.0003737406
9 | 546 | 13618 | 0.0003731302
9 | 547 | 13619 | 0.0003733337
9 | 548 | 13620 | 0.0003729268
9 | 549 | 13621 | 0.0003731302
9 | 550 | 13622 | 0.0003723164
9 | 551 | 13623 | 0.0003719095
9 | 552 | 13624 | 0.0003717061
9 | 553 | 13625 | 0.0003712992
9 | 554 | 13626 | 0.0003717061
9 | 555 | 13627 | 0.0003710957
9 | 556 | 13628 | 0.0003723164
9 | 557 | 13629 | 0.0003704853
9 | 558 | 13630 | 0.0003704853
9 | 559 | 13631 | 0.0003702819
9 | 560 | 13632 | 0.0003694681
9 | 561 | 13633 | 0.0003690612
9 | 562 | 13634 | 0.0003694681
9 | 563 | 13635 | 0.0003690612
9 | 564 | 13636 | 0.0003686543
9 | 565 | 13637 | 0.0003682474
9 | 566 | 13638 | 0.0003686543
9 | 567 | 13639 | 0.0003688577
9 | 568 | 13640 | 0.0003686543
9 | 569 | 13641 | 0.0003686543
9 | 570 | 13642 | 0.000367637
9 | 571 | 13643 | 0.0003674335729
9 | 572 | 13644 | 0.0003664163
9 | 573 | 13645 | 0.0003668232
9 | 574 | 13646 | 0.0003672301
9 | 575 | 13647 | 0.0003672301
9 | 576 | 13648 | 0.0003666198
9 | 577 | 13649 | 0.0003666198
9 | 578 | 13650 | 0.000365806
9 | 579 | 13651 | 0.000365806
9 | 580 | 13652 | 0.0003656025
9 | 581 | 13653 | 0.0003662129
9 | 582 | 13654 | 0.0003656025
9 | 583 | 13655 | 0.0003662129
9 | 584 | 13656 | 0.0003653991
9 | 585 | 13657 | 0.0003651956
9 | 586 | 13658 | 0.0003647887
9 | 587 | 13659 | 0.0003649922
9 | 588 | 13660 | 0.0003647887
9 | 589 | 13661 | 0.0003639749
9 | 590 | 13662 | 0.0003643818
9 | 591 | 13663 | 0.000363568
9 | 592 | 13664 | 0.000363568
9 | 593 | 13665 | 0.000363568
9 | 594 | 13666 | 0.0003637714
9 | 595 | 13667 | 0.0003625507
9 | 596 | 13668 | 0.0003627542
9 | 597 | 13669 | 0.0003627542
9 | 598 | 13670 | 0.0003627542
9 | 599 | 13671 | 0.0003629576
9 | 600 | 13672 | 0.0003619404
9 | 601 | 13673 | 0.0003617369
9 | 602 | 13674 | 0.0003615335
9 | 603 | 13675 | 0.0003609231
9 | 604 | 13676 | 0.00036133
9 | 605 | 13677 | 0.0003609231
9 | 606 | 13678 | 0.0003611266
9 | 607 | 13679 | 0.0003609231
9 | 608 | 13680 | 0.0003605162
9 | 609 | 13681 | 0.0003611266
9 | 610 | 13682 | 0.0003592955
9 | 611 | 13683 | 0.0003599059
9 | 612 | 13684 | 0.0003605162
9 | 613 | 13685 | 0.000359499
9 | 614 | 13686 | 0.0003584817
9 | 615 | 13687 | 0.0003599059
9 | 616 | 13688 | 0.0003588886
9 | 617 | 13689 | 0.0003592955
9 | 618 | 13690 | 0.0003599059
9 | 619 | 13691 | 0.0003576679
9 | 620 | 13692 | 0.0003578713
9 | 621 | 13693 | 0.0003580748
9 | 622 | 13694 | 0.0003584817
9 | 623 | 13695 | 0.0003576679
9 | 624 | 13696 | 0.0003578713
9 | 625 | 13697 | 0.0003580748
9 | 626 | 13698 | 0.000357261
9 | 627 | 13699 | 0.0003570575
9 | 628 | 13700 | 0.0003570575
9 | 629 | 13701 | 0.0003568541
9 | 630 | 13702 | 0.000357261
9 | 631 | 13703 | 0.0003570575
9 | 632 | 13704 | 0.000357261
9 | 633 | 13705 | 0.0003562437
9 | 634 | 13706 | 0.0003558368
9 | 635 | 13707 | 0.0003562437
9 | 636 | 13708 | 0.0003558368
9 | 637 | 13709 | 0.0003546161
9 | 638 | 13710 | 0.000355023
9 | 639 | 13711 | 0.0003554299
9 | 640 | 13712 | 0.0003554299
9 | 641 | 13713 | 0.0003546161
9 | 642 | 13714 | 0.0003554299
9 | 643 | 13715 | 0.0003546161
9 | 644 | 13716 | 0.0003544127
9 | 645 | 13717 | 0.0003544127
9 | 646 | 13718 | 0.0003538023
9 | 647 | 13719 | 0.0003542092
9 | 648 | 13720 | 0.0003538023
9 | 649 | 13721 | 0.0003542092
9 | 650 | 13722 | 0.0003533954
9 | 651 | 13723 | 0.0003533954
9 | 652 | 13724 | 0.0003533954
9 | 653 | 13725 | 0.000353192
9 | 654 | 13726 | 0.0003538023
9 | 655 | 13727 | 0.0003529885
9 | 656 | 13728 | 0.0003527851
9 | 657 | 13729 | 0.0003533954
9 | 658 | 13730 | 0.0003529885
9 | 659 | 13731 | 0.0003525816
9 | 660 | 13732 | 0.0003527851
9 | 661 | 13733 | 0.0003519713
9 | 662 | 13734 | 0.0003521747
9 | 663 | 13735 | 0.0003519713
9 | 664 | 13736 | 0.0003519713
9 | 665 | 13737 | 0.0003521747
9 | 666 | 13738 | 0.0003517678
9 | 667 | 13739 | 0.0003519713
9 | 668 | 13740 | 0.0003515643
9 | 669 | 13741 | 0.0003517678
9 | 670 | 13742 | 0.0003517678
9 | 671 | 13743 | 0.0003513609
9 | 672 | 13744 | 0.0003517678
9 | 673 | 13745 | 0.0003507505
9 | 674 | 13746 | 0.000350954
9 | 675 | 13747 | 0.0003505471
9 | 676 | 13748 | 0.0003507505
9 | 677 | 13749 | 0.0003507505
9 | 678 | 13750 | 0.0003507505
9 | 679 | 13751 | 0.0003507505
9 | 680 | 13752 | 0.0003497333
9 | 681 | 13753 | 0.0003503436
9 | 682 | 13754 | 0.0003501402
9 | 683 | 13755 | 0.0003503436
9 | 684 | 13756 | 0.0003503436
9 | 685 | 13757 | 0.0003499367
9 | 686 | 13758 | 0.0003485126
9 | 687 | 13759 | 0.0003495298
9 | 688 | 13760 | 0.0003491229
9 | 689 | 13761 | 0.0003495298
9 | 690 | 13762 | 0.0003497333
9 | 691 | 13763 | 0.0003489195
9 | 692 | 13764 | 0.0003489195
9 | 693 | 13765 | 0.0003493264
9 | 694 | 13766 | 0.0003489195
9 | 695 | 13767 | 0.0003491229
9 | 696 | 13768 | 0.0003491229
9 | 697 | 13769 | 0.0003485126
9 | 698 | 13770 | 0.0003483091
9 | 699 | 13771 | 0.0003481057
9 | 700 | 13772 | 0.0003483091
9 | 701 | 13773 | 0.000348716
9 | 702 | 13774 | 0.000348716
9 | 703 | 13775 | 0.0003479022
9 | 704 | 13776 | 0.0003479022
9 | 705 | 13777 | 0.0003479022
9 | 706 | 13778 | 0.000346885
9 | 707 | 13779 | 0.000346885
9 | 708 | 13780 | 0.000346885
9 | 709 | 13781 | 0.0003466815
9 | 710 | 13782 | 0.0003462746
9 | 711 | 13783 | 0.000346885
9 | 712 | 13784 | 0.0003470884
9 | 713 | 13785 | 0.000346885
9 | 714 | 13786 | 0.000346885
9 | 715 | 13787 | 0.0003460712
9 | 716 | 13788 | 0.0003464781
9 | 717 | 13789 | 0.0003460712
9 | 718 | 13790 | 0.0003460712
9 | 719 | 13791 | 0.0003456643
9 | 720 | 13792 | 0.0003456643
9 | 721 | 13793 | 0.0003460712
9 | 722 | 13794 | 0.0003454608
9 | 723 | 13795 | 0.0003456643
9 | 724 | 13796 | 0.000344647
9 | 725 | 13797 | 0.0003440366
9 | 726 | 13798 | 0.0003448504
9 | 727 | 13799 | 0.0003448504
9 | 728 | 13800 | 0.0003442401
9 | 729 | 13801 | 0.0003442401
9 | 730 | 13802 | 0.0003442401
9 | 731 | 13803 | 0.0003450539
9 | 732 | 13804 | 0.0003444435
9 | 733 | 13805 | 0.0003442401
9 | 734 | 13806 | 0.0003448504
9 | 735 | 13807 | 0.0003444435
9 | 736 | 13808 | 0.0003442401
9 | 737 | 13809 | 0.0003438332
9 | 738 | 13810 | 0.0003428159
9 | 739 | 13811 | 0.0003436297
9 | 740 | 13812 | 0.0003430194
9 | 741 | 13813 | 0.0003430194
9 | 742 | 13814 | 0.0003430194
9 | 743 | 13815 | 0.0003430194
9 | 744 | 13816 | 0.0003428159
9 | 745 | 13817 | 0.0003426125
9 | 746 | 13818 | 0.000342409
9 | 747 | 13819 | 0.0003417987
9 | 748 | 13820 | 0.0003417987
9 | 749 | 13821 | 0.0003415952
9 | 750 | 13822 | 0.0003417987
9 | 751 | 13823 | 0.0003422056
9 | 752 | 13824 | 0.0003413918
9 | 753 | 13825 | 0.0003422056
9 | 754 | 13826 | 0.0003417987
9 | 755 | 13827 | 0.0003422056
9 | 756 | 13828 | 0.0003417987
9 | 757 | 13829 | 0.0003413918
9 | 758 | 13830 | 0.0003409849
9 | 759 | 13831 | 0.0003401711
9 | 760 | 13832 | 0.000340578
9 | 761 | 13833 | 0.0003411883
9 | 762 | 13834 | 0.0003411883
9 | 763 | 13835 | 0.0003409849
9 | 764 | 13836 | 0.000340578
9 | 765 | 13837 | 0.0003409849
9 | 766 | 13838 | 0.0003409849
9 | 767 | 13839 | 0.0003401711
9 | 768 | 13840 | 0.0003401711
9 | 769 | 13841 | 0.000340578
9 | 770 | 13842 | 0.000340578
9 | 771 | 13843 | 0.0003393573
9 | 772 | 13844 | 0.0003395607
9 | 773 | 13845 | 0.0003391538
9 | 774 | 13846 | 0.0003393573
9 | 775 | 13847 | 0.0003393573
9 | 776 | 13848 | 0.0003389504
9 | 777 | 13849 | 0.0003389504
9 | 778 | 13850 | 0.0003393573
9 | 779 | 13851 | 0.0003387469
9 | 780 | 13852 | 0.0003391538
9 | 781 | 13853 | 0.0003387469
9 | 782 | 13854 | 0.0003387469
9 | 783 | 13855 | 0.0003387469
9 | 784 | 13856 | 0.0003395607
9 | 785 | 13857 | 0.0003381365
9 | 786 | 13858 | 0.0003375262
9 | 787 | 13859 | 0.0003373227
9 | 788 | 13860 | 0.0003385434
9 | 789 | 13861 | 0.0003381365
9 | 790 | 13862 | 0.00033834
9 | 791 | 13863 | 0.00033834
9 | 792 | 13864 | 0.00033834
9 | 793 | 13865 | 0.0003377296
9 | 794 | 13866 | 0.0003375262
9 | 795 | 13867 | 0.0003377296
9 | 796 | 13868 | 0.0003373227
9 | 797 | 13869 | 0.0003373227
9 | 798 | 13870 | 0.0003371193
9 | 799 | 13871 | 0.0003375262
9 | 800 | 13872 | 0.0003371193
9 | 801 | 13873 | 0.0003367124
9 | 802 | 13874 | 0.0003363055
9 | 803 | 13875 | 0.0003365089
9 | 804 | 13876 | 0.0003363055
9 | 805 | 13877 | 0.0003365089
9 | 806 | 13878 | 0.0003363055
9 | 807 | 13879 | 0.0003356951
9 | 808 | 13880 | 0.0003358986
9 | 809 | 13881 | 0.0003367124
9 | 810 | 13882 | 0.000336102
9 | 811 | 13883 | 0.0003352882
9 | 812 | 13884 | 0.0003354917
9 | 813 | 13885 | 0.0003354917
9 | 814 | 13886 | 0.0003354917
9 | 815 | 13887 | 0.0003354917
9 | 816 | 13888 | 0.0003352882
9 | 817 | 13889 | 0.0003352882
9 | 818 | 13890 | 0.0003354917
9 | 819 | 13891 | 0.0003352882
9 | 820 | 13892 | 0.0003348813
9 | 821 | 13893 | 0.0003344744
9 | 822 | 13894 | 0.0003348813
9 | 823 | 13895 | 0.0003352882
9 | 824 | 13896 | 0.0003352882
9 | 825 | 13897 | 0.0003350848
9 | 826 | 13898 | 0.0003348813
9 | 827 | 13899 | 0.000334271
9 | 828 | 13900 | 0.0003346779
9 | 829 | 13901 | 0.0003348813
9 | 830 | 13902 | 0.0003340675
9 | 831 | 13903 | 0.000334271
9 | 832 | 13904 | 0.0003340675
9 | 833 | 13905 | 0.0003334572
9 | 834 | 13906 | 0.0003340675
9 | 835 | 13907 | 0.0003340675
9 | 836 | 13908 | 0.0003336606
9 | 837 | 13909 | 0.0003340675
9 | 838 | 13910 | 0.0003328468
9 | 839 | 13911 | 0.0003328468
9 | 840 | 13912 | 0.0003330503
9 | 841 | 13913 | 0.0003336606
9 | 842 | 13914 | 0.0003338641
9 | 843 | 13915 | 0.0003328468
9 | 844 | 13916 | 0.0003326434
9 | 845 | 13917 | 0.0003330503
9 | 846 | 13918 | 0.0003326434
9 | 847 | 13919 | 0.0003324399
9 | 848 | 13920 | 0.000332033
9 | 849 | 13921 | 0.0003332537
9 | 850 | 13922 | 0.0003322364
9 | 851 | 13923 | 0.0003322364
9 | 852 | 13924 | 0.000332033
9 | 853 | 13925 | 0.000332033
9 | 854 | 13926 | 0.0003324399
9 | 855 | 13927 | 0.0003324399
9 | 856 | 13928 | 0.0003322364
9 | 857 | 13929 | 0.0003322364
9 | 858 | 13930 | 0.0003316261
9 | 859 | 13931 | 0.000332033
9 | 860 | 13932 | 0.0003318295
9 | 861 | 13933 | 0.0003310157
9 | 862 | 13934 | 0.0003312192
9 | 863 | 13935 | 0.0003306088
9 | 864 | 13936 | 0.0003316261
9 | 865 | 13937 | 0.0003324399
9 | 866 | 13938 | 0.0003314226
9 | 867 | 13939 | 0.0003312192
9 | 868 | 13940 | 0.0003316261
9 | 869 | 13941 | 0.000332033
9 | 870 | 13942 | 0.0003316261
9 | 871 | 13943 | 0.0003314226
9 | 872 | 13944 | 0.0003308123
9 | 873 | 13945 | 0.0003308123
9 | 874 | 13946 | 0.0003306088
9 | 875 | 13947 | 0.0003312192
9 | 876 | 13948 | 0.0003302019
9 | 877 | 13949 | 0.0003302019
9 | 878 | 13950 | 0.0003304054
9 | 879 | 13951 | 0.0003302019
9 | 880 | 13952 | 0.0003299985
9 | 881 | 13953 | 0.0003302019
9 | 882 | 13954 | 0.0003302019
9 | 883 | 13955 | 0.000329795
9 | 884 | 13956 | 0.0003293881
9 | 885 | 13957 | 0.0003289812
9 | 886 | 13958 | 0.0003293881
9 | 887 | 13959 | 0.0003293881
9 | 888 | 13960 | 0.0003293881
9 | 889 | 13961 | 0.0003285743
9 | 890 | 13962 | 0.0003289812
9 | 891 | 13963 | 0.0003287778
9 | 892 | 13964 | 0.0003293881
9 | 893 | 13965 | 0.0003289812
9 | 894 | 13966 | 0.0003289812
9 | 895 | 13967 | 0.0003277605
9 | 896 | 13968 | 0.0003275571
9 | 897 | 13969 | 0.0003281674
9 | 898 | 13970 | 0.0003281674
9 | 899 | 13971 | 0.0003291847
9 | 900 | 13972 | 0.0003283709
9 | 901 | 13973 | 0.0003285743
9 | 902 | 13974 | 0.0003289812
9 | 903 | 13975 | 0.0003277605
9 | 904 | 13976 | 0.0003281674
9 | 905 | 13977 | 0.0003277605
9 | 906 | 13978 | 0.0003277605
9 | 907 | 13979 | 0.0003273536
9 | 908 | 13980 | 0.0003277605
9 | 909 | 13981 | 0.0003277605
9 | 910 | 13982 | 0.0003271502
9 | 911 | 13983 | 0.0003269467
9 | 912 | 13984 | 0.0003271502
9 | 913 | 13985 | 0.0003281674
9 | 914 | 13986 | 0.0003267433
9 | 915 | 13987 | 0.0003269467
9 | 916 | 13988 | 0.0003267433
9 | 917 | 13989 | 0.0003261329
9 | 918 | 13990 | 0.0003269467
9 | 919 | 13991 | 0.0003267433
9 | 920 | 13992 | 0.0003261329
9 | 921 | 13993 | 0.0003267433
9 | 922 | 13994 | 0.0003261329
9 | 923 | 13995 | 0.0003265398
9 | 924 | 13996 | 0.000325726
9 | 925 | 13997 | 0.0003259294
9 | 926 | 13998 | 0.0003265398
9 | 927 | 13999 | 0.0003265398
9 | 928 | 14000 | 0.0003263364
9 | 929 | 14001 | 0.0003263364
9 | 930 | 14002 | 0.0003275571
9 | 931 | 14003 | 0.0003267433
9 | 932 | 14004 | 0.0003265398
9 | 933 | 14005 | 0.0003263364
9 | 934 | 14006 | 0.0003259294
9 | 935 | 14007 | 0.0003261329
9 | 936 | 14008 | 0.0003255225
9 | 937 | 14009 | 0.0003255225
9 | 938 | 14010 | 0.0003263364
9 | 939 | 14011 | 0.0003255225
9 | 940 | 14012 | 0.0003253191
9 | 941 | 14013 | 0.0003255225
9 | 942 | 14014 | 0.0003247087
9 | 943 | 14015 | 0.0003253191
9 | 944 | 14016 | 0.000325726
9 | 945 | 14017 | 0.0003259294
9 | 946 | 14018 | 0.0003251156
9 | 947 | 14019 | 0.0003247087
9 | 948 | 14020 | 0.0003251156
9 | 949 | 14021 | 0.0003245053
9 | 950 | 14022 | 0.0003255225
9 | 951 | 14023 | 0.0003247087
9 | 952 | 14024 | 0.0003247087
9 | 953 | 14025 | 0.0003251156
9 | 954 | 14026 | 0.0003247087
9 | 955 | 14027 | 0.0003238949
9 | 956 | 14028 | 0.0003243018
9 | 957 | 14029 | 0.0003243018
9 | 958 | 14030 | 0.0003238949
9 | 959 | 14031 | 0.0003238949
9 | 960 | 14032 | 0.0003236915
9 | 961 | 14033 | 0.0003236915
9 | 962 | 14034 | 0.0003236915
9 | 963 | 14035 | 0.0003232846
9 | 964 | 14036 | 0.0003238949
9 | 965 | 14037 | 0.0003232846
9 | 966 | 14038 | 0.0003232846
9 | 967 | 14039 | 0.0003232846
9 | 968 | 14040 | 0.0003230811
9 | 969 | 14041 | 0.0003226742
9 | 970 | 14042 | 0.0003232846
9 | 971 | 14043 | 0.0003218604
9 | 972 | 14044 | 0.000321657
9 | 973 | 14045 | 0.000321657
9 | 974 | 14046 | 0.000321657
9 | 975 | 14047 | 0.000321657
9 | 976 | 14048 | 0.0003224708
9 | 977 | 14049 | 0.0003228777
9 | 978 | 14050 | 0.0003220639
9 | 979 | 14051 | 0.0003226742
9 | 980 | 14052 | 0.0003228777
9 | 981 | 14053 | 0.0003220639
9 | 982 | 14054 | 0.0003220639
9 | 983 | 14055 | 0.0003218604
9 | 984 | 14056 | 0.0003224708
9 | 985 | 14057 | 0.000321657
9 | 986 | 14058 | 0.0003220639
9 | 987 | 14059 | 0.000321657
9 | 988 | 14060 | 0.0003208432
9 | 989 | 14061 | 0.0003220639
9 | 990 | 14062 | 0.0003220639
9 | 991 | 14063 | 0.0003220639
9 | 992 | 14064 | 0.0003220639
9 | 993 | 14065 | 0.0003220639
9 | 994 | 14066 | 0.0003222673
9 | 995 | 14067 | 0.000321657
9 | 996 | 14068 | 0.0003212501
9 | 997 | 14069 | 0.0003210466
9 | 998 | 14070 | 0.0003204363
9 | 999 | 14071 | 0.0003204363
9 | 1000 | 14072 | 0.0003210466
9 | 1001 | 14073 | 0.0003206397
9 | 1002 | 14074 | 0.0003204363
9 | 1003 | 14075 | 0.0003208432
9 | 1004 | 14076 | 0.0003204363
9 | 1005 | 14077 | 0.0003208432
9 | 1006 | 14078 | 0.0003210466
9 | 1007 | 14079 | 0.0003218604
9 | 1008 | 14080 | 0.0003212501
9 | 1009 | 14081 | 0.0003210466
9 | 1010 | 14082 | 0.0003204363
9 | 1011 | 14083 | 0.0003200294
9 | 1012 | 14084 | 0.0003204363
9 | 1013 | 14085 | 0.0003204363
9 | 1014 | 14086 | 0.0003206397
9 | 1015 | 14087 | 0.0003200294
9 | 1016 | 14088 | 0.0003204363
9 | 1017 | 14089 | 0.0003200294
9 | 1018 | 14090 | 0.0003200294
9 | 1019 | 14091 | 0.0003202328
9 | 1020 | 14092 | 0.0003202328
9 | 1021 | 14093 | 0.0003196224
9 | 1022 | 14094 | 0.000319419
9 | 1023 | 14095 | 0.0003196224
9 | 1024 | 14096 | 0.0003196224
9 | 1025 | 14097 | 0.0003204363
9 | 1026 | 14098 | 0.0003204363
9 | 1027 | 14099 | 0.0003196224
9 | 1028 | 14100 | 0.000319419
9 | 1029 | 14101 | 0.0003188086
9 | 1030 | 14102 | 0.0003192155
9 | 1031 | 14103 | 0.0003186052
9 | 1032 | 14104 | 0.0003190121
9 | 1033 | 14105 | 0.0003190121
9 | 1034 | 14106 | 0.0003188086
9 | 1035 | 14107 | 0.0003192155
9 | 1036 | 14108 | 0.0003196224
9 | 1037 | 14109 | 0.0003198259
9 | 1038 | 14110 | 0.0003192155
9 | 1039 | 14111 | 0.0003192155
9 | 1040 | 14112 | 0.0003184017
9 | 1041 | 14113 | 0.0003184017
9 | 1042 | 14114 | 0.0003192155
9 | 1043 | 14115 | 0.0003190121
9 | 1044 | 14116 | 0.0003190121
9 | 1045 | 14117 | 0.0003188086
9 | 1046 | 14118 | 0.0003181983
9 | 1047 | 14119 | 0.0003186052
9 | 1048 | 14120 | 0.0003186052
9 | 1049 | 14121 | 0.0003184017
9 | 1050 | 14122 | 0.0003184017
9 | 1051 | 14123 | 0.0003184017
9 | 1052 | 14124 | 0.0003186052
9 | 1053 | 14125 | 0.0003186052
9 | 1054 | 14126 | 0.0003196224
9 | 1055 | 14127 | 0.0003188086
9 | 1056 | 14128 | 0.0003184017
9 | 1057 | 14129 | 0.0003184017
9 | 1058 | 14130 | 0.0003181983
9 | 1059 | 14131 | 0.0003184017
9 | 1060 | 14132 | 0.0003184017
9 | 1061 | 14133 | 0.0003175879
9 | 1062 | 14134 | 0.0003173845
9 | 1063 | 14135 | 0.0003175879
9 | 1064 | 14136 | 0.0003177914
9 | 1065 | 14137 | 0.0003177914
9 | 1066 | 14138 | 0.0003175879
9 | 1067 | 14139 | 0.000317181
9 | 1068 | 14140 | 0.0003169776
9 | 1069 | 14141 | 0.0003179948
9 | 1070 | 14142 | 0.0003179948
9 | 1071 | 14143 | 0.0003175879
9 | 1072 | 14144 | 0.000317181
9 | 1073 | 14145 | 0.0003169776
9 | 1074 | 14146 | 0.0003175879
9 | 1075 | 14147 | 0.0003169776
9 | 1076 | 14148 | 0.0003173845
9 | 1077 | 14149 | 0.0003169776
9 | 1078 | 14150 | 0.0003179948
9 | 1079 | 14151 | 0.0003173845
9 | 1080 | 14152 | 0.0003165707
9 | 1081 | 14153 | 0.0003165707
9 | 1082 | 14154 | 0.0003163672
9 | 1083 | 14155 | 0.0003165707
9 | 1084 | 14156 | 0.0003169776
9 | 1085 | 14157 | 0.0003165707
9 | 1086 | 14158 | 0.0003165707
9 | 1087 | 14159 | 0.0003161638
9 | 1088 | 14160 | 0.0003167741
9 | 1089 | 14161 | 0.0003173845
9 | 1090 | 14162 | 0.0003165707
9 | 1091 | 14163 | 0.0003161638
9 | 1092 | 14164 | 0.0003161638
9 | 1093 | 14165 | 0.0003157569
9 | 1094 | 14166 | 0.0003161638
9 | 1095 | 14167 | 0.0003161638
9 | 1096 | 14168 | 0.0003165707
9 | 1097 | 14169 | 0.0003157569
9 | 1098 | 14170 | 0.0003165707
9 | 1099 | 14171 | 0.0003167741
9 | 1100 | 14172 | 0.0003159603
9 | 1101 | 14173 | 0.0003161638
9 | 1102 | 14174 | 0.0003161638
9 | 1103 | 14175 | 0.0003157569
9 | 1104 | 14176 | 0.00031535
9 | 1105 | 14177 | 0.0003157569
9 | 1106 | 14178 | 0.0003157569
9 | 1107 | 14179 | 0.0003157569
9 | 1108 | 14180 | 0.0003157569
9 | 1109 | 14181 | 0.00031535
9 | 1110 | 14182 | 0.0003157569
9 | 1111 | 14183 | 0.00031535
9 | 1112 | 14184 | 0.0003157569
9 | 1113 | 14185 | 0.0003149431
9 | 1114 | 14186 | 0.0003149431
9 | 1115 | 14187 | 0.0003147396
9 | 1116 | 14188 | 0.0003149431
9 | 1117 | 14189 | 0.0003149431
9 | 1118 | 14190 | 0.00031535
9 | 1119 | 14191 | 0.0003149431
9 | 1120 | 14192 | 0.0003141293
9 | 1121 | 14193 | 0.0003147396
9 | 1122 | 14194 | 0.0003139258
9 | 1123 | 14195 | 0.0003135189
9 | 1124 | 14196 | 0.0003143327
9 | 1125 | 14197 | 0.0003145362
9 | 1126 | 14198 | 0.0003139258
9 | 1127 | 14199 | 0.000313112
9 | 1128 | 14200 | 0.0003133154
9 | 1129 | 14201 | 0.0003135189
9 | 1130 | 14202 | 0.0003135189
9 | 1131 | 14203 | 0.0003133154
9 | 1132 | 14204 | 0.0003139258
9 | 1133 | 14205 | 0.0003141293
9 | 1134 | 14206 | 0.0003139258
9 | 1135 | 14207 | 0.0003135189
9 | 1136 | 14208 | 0.0003137224
9 | 1137 | 14209 | 0.0003137224
9 | 1138 | 14210 | 0.0003129085
9 | 1139 | 14211 | 0.0003133154
9 | 1140 | 14212 | 0.0003129085
9 | 1141 | 14213 | 0.0003133154
9 | 1142 | 14214 | 0.000313112
9 | 1143 | 14215 | 0.000313112
9 | 1144 | 14216 | 0.0003125016
9 | 1145 | 14217 | 0.0003122982
9 | 1146 | 14218 | 0.0003125016
9 | 1147 | 14219 | 0.0003122982
9 | 1148 | 14220 | 0.0003125016
9 | 1149 | 14221 | 0.0003129085
9 | 1150 | 14222 | 0.0003127051
9 | 1151 | 14223 | 0.0003135189
9 | 1152 | 14224 | 0.0003127051
9 | 1153 | 14225 | 0.0003122982
9 | 1154 | 14226 | 0.0003127051
9 | 1155 | 14227 | 0.0003122982
9 | 1156 | 14228 | 0.0003129085
9 | 1157 | 14229 | 0.0003125016
9 | 1158 | 14230 | 0.0003127051
9 | 1159 | 14231 | 0.0003122982
9 | 1160 | 14232 | 0.0003118913
9 | 1161 | 14233 | 0.0003125016
9 | 1162 | 14234 | 0.0003114844
9 | 1163 | 14235 | 0.0003116878
9 | 1164 | 14236 | 0.0003120947
9 | 1165 | 14237 | 0.0003122982
9 | 1166 | 14238 | 0.0003122982
9 | 1167 | 14239 | 0.0003125016
9 | 1168 | 14240 | 0.0003125016
9 | 1169 | 14241 | 0.0003118913
9 | 1170 | 14242 | 0.0003114844
9 | 1171 | 14243 | 0.0003106706
9 | 1172 | 14244 | 0.0003110775
9 | 1173 | 14245 | 0.0003114844
9 | 1174 | 14246 | 0.0003114844
9 | 1175 | 14247 | 0.0003122982
9 | 1176 | 14248 | 0.0003120947
9 | 1177 | 14249 | 0.0003122982
9 | 1178 | 14250 | 0.0003122982
9 | 1179 | 14251 | 0.0003127051
9 | 1180 | 14252 | 0.0003106706
9 | 1181 | 14253 | 0.0003106706
9 | 1182 | 14254 | 0.0003106706
9 | 1183 | 14255 | 0.0003114844
9 | 1184 | 14256 | 0.0003110775
9 | 1185 | 14257 | 0.0003114844
9 | 1186 | 14258 | 0.0003122982
9 | 1187 | 14259 | 0.0003116878
9 | 1188 | 14260 | 0.000310874
9 | 1189 | 14261 | 0.0003110775
9 | 1190 | 14262 | 0.0003112809
9 | 1191 | 14263 | 0.0003118913
9 | 1192 | 14264 | 0.0003122982
9 | 1193 | 14265 | 0.0003118913
9 | 1194 | 14266 | 0.0003114844
9 | 1195 | 14267 | 0.0003114844
9 | 1196 | 14268 | 0.0003114844
9 | 1197 | 14269 | 0.0003114844
9 | 1198 | 14270 | 0.0003116878
9 | 1199 | 14271 | 0.0003110775
9 | 1200 | 14272 | 0.0003120947
9 | 1201 | 14273 | 0.0003110775
9 | 1202 | 14274 | 0.0003116878
9 | 1203 | 14275 | 0.0003114844
9 | 1204 | 14276 | 0.0003110775
9 | 1205 | 14277 | 0.0003106706
9 | 1206 | 14278 | 0.000310874
9 | 1207 | 14279 | 0.0003110775
9 | 1208 | 14280 | 0.0003110775
9 | 1209 | 14281 | 0.0003106706
9 | 1210 | 14282 | 0.0003106706
9 | 1211 | 14283 | 0.0003110775
9 | 1212 | 14284 | 0.0003102637
9 | 1213 | 14285 | 0.0003110775
9 | 1214 | 14286 | 0.0003112809
9 | 1215 | 14287 | 0.0003100602
9 | 1216 | 14288 | 0.0003118913
9 | 1217 | 14289 | 0.0003114844
9 | 1218 | 14290 | 0.000310874
9 | 1219 | 14291 | 0.0003106706
9 | 1220 | 14292 | 0.0003114844
9 | 1221 | 14293 | 0.0003102637
9 | 1222 | 14294 | 0.0003100602
9 | 1223 | 14295 | 0.0003106706
9 | 1224 | 14296 | 0.0003096533
9 | 1225 | 14297 | 0.0003100602
9 | 1226 | 14298 | 0.0003106706
9 | 1227 | 14299 | 0.0003100602
9 | 1228 | 14300 | 0.0003102637
9 | 1229 | 14301 | 0.0003106706
9 | 1230 | 14302 | 0.0003102637
9 | 1231 | 14303 | 0.0003106706
9 | 1232 | 14304 | 0.000310874
9 | 1233 | 14305 | 0.0003114844
9 | 1234 | 14306 | 0.0003100602
9 | 1235 | 14307 | 0.0003106706
9 | 1236 | 14308 | 0.0003104671
9 | 1237 | 14309 | 0.0003102637
9 | 1238 | 14310 | 0.0003114844
9 | 1239 | 14311 | 0.0003102637
9 | 1240 | 14312 | 0.0003100602
9 | 1241 | 14313 | 0.0003100602
9 | 1242 | 14314 | 0.0003102637
9 | 1243 | 14315 | 0.0003098568
9 | 1244 | 14316 | 0.0003102637
9 | 1245 | 14317 | 0.0003106706
9 | 1246 | 14318 | 0.0003106706
9 | 1247 | 14319 | 0.0003106706
9 | 1248 | 14320 | 0.0003106706
9 | 1249 | 14321 | 0.0003100602
9 | 1250 | 14322 | 0.0003100602
9 | 1251 | 14323 | 0.0003100602
9 | 1252 | 14324 | 0.0003096533
9 | 1253 | 14325 | 0.0003096533
9 | 1254 | 14326 | 0.0003098568
9 | 1255 | 14327 | 0.0003096533
9 | 1256 | 14328 | 0.0003102637
9 | 1257 | 14329 | 0.0003096533
9 | 1258 | 14330 | 0.0003100602
9 | 1259 | 14331 | 0.0003102637
9 | 1260 | 14332 | 0.0003096533
9 | 1261 | 14333 | 0.0003100602
9 | 1262 | 14334 | 0.0003106706
9 | 1263 | 14335 | 0.0003096533
9 | 1264 | 14336 | 0.0003088395
9 | 1265 | 14337 | 0.0003098568
9 | 1266 | 14338 | 0.0003092464
9 | 1267 | 14339 | 0.0003092464
9 | 1268 | 14340 | 0.0003094499
9 | 1269 | 14341 | 0.0003084326
9 | 1270 | 14342 | 0.000309043
9 | 1271 | 14343 | 0.0003086361
9 | 1272 | 14344 | 0.0003094499
9 | 1273 | 14345 | 0.0003088395
9 | 1274 | 14346 | 0.0003086361
9 | 1275 | 14347 | 0.000309043
9 | 1276 | 14348 | 0.0003092464
9 | 1277 | 14349 | 0.0003096533
9 | 1278 | 14350 | 0.0003092464
9 | 1279 | 14351 | 0.0003084326
9 | 1280 | 14352 | 0.0003092464
9 | 1281 | 14353 | 0.0003098568
9 | 1282 | 14354 | 0.0003096533
9 | 1283 | 14355 | 0.0003096533
9 | 1284 | 14356 | 0.0003092464
9 | 1285 | 14357 | 0.0003088395
9 | 1286 | 14358 | 0.0003088395
9 | 1287 | 14359 | 0.0003094499
9 | 1288 | 14360 | 0.000309043
9 | 1289 | 14361 | 0.0003094499
9 | 1290 | 14362 | 0.000309043
9 | 1291 | 14363 | 0.0003080257
9 | 1292 | 14364 | 0.0003086361
9 | 1293 | 14365 | 0.0003076188
9 | 1294 | 14366 | 0.000309043
9 | 1295 | 14367 | 0.0003084326
9 | 1296 | 14368 | 0.0003084326
9 | 1297 | 14369 | 0.0003084326
9 | 1298 | 14370 | 0.0003082292
9 | 1299 | 14371 | 0.0003076188
9 | 1300 | 14372 | 0.0003078223
9 | 1301 | 14373 | 0.0003074154
9 | 1302 | 14374 | 0.0003086361
9 | 1303 | 14375 | 0.0003080257
9 | 1304 | 14376 | 0.0003078223
9 | 1305 | 14377 | 0.0003078223
9 | 1306 | 14378 | 0.0003080257
9 | 1307 | 14379 | 0.0003070085
9 | 1308 | 14380 | 0.0003076188
9 | 1309 | 14381 | 0.0003078223
9 | 1310 | 14382 | 0.0003076188
9 | 1311 | 14383 | 0.0003074154
9 | 1312 | 14384 | 0.0003080257
9 | 1313 | 14385 | 0.0003074154
9 | 1314 | 14386 | 0.0003076188
9 | 1315 | 14387 | 0.0003074154
9 | 1316 | 14388 | 0.0003072119
9 | 1317 | 14389 | 0.0003072119
9 | 1318 | 14390 | 0.000306805
9 | 1319 | 14391 | 0.0003074154
9 | 1320 | 14392 | 0.0003072119
9 | 1321 | 14393 | 0.0003070085
9 | 1322 | 14394 | 0.000306805
9 | 1323 | 14395 | 0.0003063981
9 | 1324 | 14396 | 0.0003059912
9 | 1325 | 14397 | 0.000306805
9 | 1326 | 14398 | 0.0003061946
9 | 1327 | 14399 | 0.0003057877
9 | 1328 | 14400 | 0.0003063981
9 | 1329 | 14401 | 0.0003063981
9 | 1330 | 14402 | 0.0003063981
9 | 1331 | 14403 | 0.000306805
9 | 1332 | 14404 | 0.0003061946
9 | 1333 | 14405 | 0.0003066015
9 | 1334 | 14406 | 0.0003063981
9 | 1335 | 14407 | 0.0003061946
9 | 1336 | 14408 | 0.0003059912
9 | 1337 | 14409 | 0.0003063981
9 | 1338 | 14410 | 0.0003059912
9 | 1339 | 14411 | 0.0003059912
9 | 1340 | 14412 | 0.0003059912
9 | 1341 | 14413 | 0.0003063981
9 | 1342 | 14414 | 0.0003063981
9 | 1343 | 14415 | 0.0003063981
9 | 1344 | 14416 | 0.0003059912
9 | 1345 | 14417 | 0.0003070085
9 | 1346 | 14418 | 0.0003057877
9 | 1347 | 14419 | 0.0003059912
9 | 1348 | 14420 | 0.0003063981
9 | 1349 | 14421 | 0.0003063981
9 | 1350 | 14422 | 0.000306805
9 | 1351 | 14423 | 0.0003063981
9 | 1352 | 14424 | 0.0003072119
9 | 1353 | 14425 | 0.000306805
9 | 1354 | 14426 | 0.0003066015
9 | 1355 | 14427 | 0.0003063981
9 | 1356 | 14428 | 0.0003063981
9 | 1357 | 14429 | 0.0003063981
9 | 1358 | 14430 | 0.0003063981
9 | 1359 | 14431 | 0.0003061946
9 | 1360 | 14432 | 0.0003059912
9 | 1361 | 14433 | 0.0003063981
9 | 1362 | 14434 | 0.0003063981
9 | 1363 | 14435 | 0.0003066015
9 | 1364 | 14436 | 0.0003059912
9 | 1365 | 14437 | 0.0003059912
9 | 1366 | 14438 | 0.0003061946
9 | 1367 | 14439 | 0.0003059912
9 | 1368 | 14440 | 0.0003059912
9 | 1369 | 14441 | 0.0003063981
9 | 1370 | 14442 | 0.0003057877
9 | 1371 | 14443 | 0.0003063981
9 | 1372 | 14444 | 0.0003066015
9 | 1373 | 14445 | 0.0003063981
9 | 1374 | 14446 | 0.0003063981
9 | 1375 | 14447 | 0.0003047705
9 | 1376 | 14448 | 0.0003059912
9 | 1377 | 14449 | 0.0003059912
9 | 1378 | 14450 | 0.0003055843
9 | 1379 | 14451 | 0.0003063981
9 | 1380 | 14452 | 0.0003055843
9 | 1381 | 14453 | 0.0003055843
9 | 1382 | 14454 | 0.0003055843
9 | 1383 | 14455 | 0.0003063981
9 | 1384 | 14456 | 0.0003059912
9 | 1385 | 14457 | 0.0003055843
9 | 1386 | 14458 | 0.0003049739
9 | 1387 | 14459 | 0.000304567
9 | 1388 | 14460 | 0.0003047705
9 | 1389 | 14461 | 0.0003047705
9 | 1390 | 14462 | 0.000304567
9 | 1391 | 14463 | 0.0003055843
9 | 1392 | 14464 | 0.0003059912
9 | 1393 | 14465 | 0.0003051774
9 | 1394 | 14466 | 0.0003057877
9 | 1395 | 14467 | 0.0003051774
9 | 1396 | 14468 | 0.000304567
9 | 1397 | 14469 | 0.0003047705
9 | 1398 | 14470 | 0.0003051774
9 | 1399 | 14471 | 0.0003047705
9 | 1400 | 14472 | 0.0003049739
9 | 1401 | 14473 | 0.0003055843
9 | 1402 | 14474 | 0.000304567
9 | 1403 | 14475 | 0.0003051774
9 | 1404 | 14476 | 0.0003057877
9 | 1405 | 14477 | 0.0003051774
9 | 1406 | 14478 | 0.0003047705
9 | 1407 | 14479 | 0.0003051774
9 | 1408 | 14480 | 0.0003049739
9 | 1409 | 14481 | 0.0003043636
9 | 1410 | 14482 | 0.0003059912
9 | 1411 | 14483 | 0.0003061946
9 | 1412 | 14484 | 0.0003059912
9 | 1413 | 14485 | 0.0003059912
9 | 1414 | 14486 | 0.0003055843
9 | 1415 | 14487 | 0.0003055843
9 | 1416 | 14488 | 0.0003047705
9 | 1417 | 14489 | 0.0003047705
9 | 1418 | 14490 | 0.0003047705
9 | 1419 | 14491 | 0.000304567
9 | 1420 | 14492 | 0.0003047705
9 | 1421 | 14493 | 0.0003059912
9 | 1422 | 14494 | 0.0003053808
9 | 1423 | 14495 | 0.0003051774
9 | 1424 | 14496 | 0.000304567
9 | 1425 | 14497 | 0.0003049739
9 | 1426 | 14498 | 0.0003047705
9 | 1427 | 14499 | 0.0003049739
9 | 1428 | 14500 | 0.000304567
9 | 1429 | 14501 | 0.000304567
9 | 1430 | 14502 | 0.0003051774
9 | 1431 | 14503 | 0.0003039567
9 | 1432 | 14504 | 0.0003041601
9 | 1433 | 14505 | 0.0003041601
9 | 1434 | 14506 | 0.0003047705
9 | 1435 | 14507 | 0.000304567
9 | 1436 | 14508 | 0.0003053808
9 | 1437 | 14509 | 0.0003043636
9 | 1438 | 14510 | 0.0003041601
9 | 1439 | 14511 | 0.0003041601
9 | 1440 | 14512 | 0.0003043636
9 | 1441 | 14513 | 0.0003047705
9 | 1442 | 14514 | 0.000304567
9 | 1443 | 14515 | 0.0003049739
9 | 1444 | 14516 | 0.0003051774
9 | 1445 | 14517 | 0.0003047705
9 | 1446 | 14518 | 0.0003043636
9 | 1447 | 14519 | 0.000304567
9 | 1448 | 14520 | 0.0003047705
9 | 1449 | 14521 | 0.0003047705
9 | 1450 | 14522 | 0.0003053808
9 | 1451 | 14523 | 0.0003043636
9 | 1452 | 14524 | 0.0003041601
9 | 1453 | 14525 | 0.0003047705
9 | 1454 | 14526 | 0.0003051774
9 | 1455 | 14527 | 0.0003051774
9 | 1456 | 14528 | 0.0003055843
9 | 1457 | 14529 | 0.0003047705
9 | 1458 | 14530 | 0.0003047705
9 | 1459 | 14531 | 0.0003049739
9 | 1460 | 14532 | 0.0003047705
9 | 1461 | 14533 | 0.0003049739
9 | 1462 | 14534 | 0.0003043636
9 | 1463 | 14535 | 0.0003047705
9 | 1464 | 14536 | 0.0003053808
9 | 1465 | 14537 | 0.0003043636
9 | 1466 | 14538 | 0.0003047705
9 | 1467 | 14539 | 0.0003051774
9 | 1468 | 14540 | 0.0003043636
9 | 1469 | 14541 | 0.0003055843
9 | 1470 | 14542 | 0.0003049739
9 | 1471 | 14543 | 0.0003053808
9 | 1472 | 14544 | 0.0003051774
9 | 1473 | 14545 | 0.0003049739
9 | 1474 | 14546 | 0.0003051774
9 | 1475 | 14547 | 0.0003047705
9 | 1476 | 14548 | 0.0003055843
9 | 1477 | 14549 | 0.0003055843
9 | 1478 | 14550 | 0.0003047705
9 | 1479 | 14551 | 0.0003047705
9 | 1480 | 14552 | 0.000304567
9 | 1481 | 14553 | 0.0003043636
9 | 1482 | 14554 | 0.0003051774
9 | 1483 | 14555 | 0.0003047705
9 | 1484 | 14556 | 0.0003051774
9 | 1485 | 14557 | 0.0003051774
9 | 1486 | 14558 | 0.0003051774
9 | 1487 | 14559 | 0.0003051774
9 | 1488 | 14560 | 0.000304567
9 | 1489 | 14561 | 0.0003047705
9 | 1490 | 14562 | 0.0003041601
9 | 1491 | 14563 | 0.0003031429
9 | 1492 | 14564 | 0.000304567
9 | 1493 | 14565 | 0.0003041601
9 | 1494 | 14566 | 0.0003037532
9 | 1495 | 14567 | 0.0003029394
9 | 1496 | 14568 | 0.0003023291
9 | 1497 | 14569 | 0.0003025325
9 | 1498 | 14570 | 0.0003025325
9 | 1499 | 14571 | 0.0003017187
9 | 1500 | 14572 | 0.0003019222
9 | 1501 | 14573 | 0.0003023291
9 | 1502 | 14574 | 0.0003025325
9 | 1503 | 14575 | 0.0003021256
9 | 1504 | 14576 | 0.0003019222
9 | 1505 | 14577 | 0.0003023291
9 | 1506 | 14578 | 0.0003023291
9 | 1507 | 14579 | 0.0003021256
9 | 1508 | 14580 | 0.000302736
9 | 1509 | 14581 | 0.000302736
9 | 1510 | 14582 | 0.0003017187
9 | 1511 | 14583 | 0.0003019222
9 | 1512 | 14584 | 0.0003019222
9 | 1513 | 14585 | 0.0003021256
9 | 1514 | 14586 | 0.0003017187
9 | 1515 | 14587 | 0.0003017187
9 | 1516 | 14588 | 0.0003021256
9 | 1517 | 14589 | 0.0003025325
9 | 1518 | 14590 | 0.0003025325
9 | 1519 | 14591 | 0.0003019222
9 | 1520 | 14592 | 0.0003021256
9 | 1521 | 14593 | 0.0003025325
9 | 1522 | 14594 | 0.0003021256
9 | 1523 | 14595 | 0.0003015153
9 | 1524 | 14596 | 0.000302736
9 | 1525 | 14597 | 0.0003019222
9 | 1526 | 14598 | 0.0003017187
9 | 1527 | 14599 | 0.0003025325
9 | 1528 | 14600 | 0.0003019222
9 | 1529 | 14601 | 0.0003015153
9 | 1530 | 14602 | 0.0003017187
9 | 1531 | 14603 | 0.0003017187
9 | 1532 | 14604 | 0.0003021256
9 | 1533 | 14605 | 0.0003017187
9 | 1534 | 14606 | 0.0003013118
9 | 1535 | 14607 | 0.0003017187
9 | 1536 | 14608 | 0.0003015153
9 | 1537 | 14609 | 0.0003021256
9 | 1538 | 14610 | 0.0003017187
9 | 1539 | 14611 | 0.0003015153
9 | 1540 | 14612 | 0.0003021256
9 | 1541 | 14613 | 0.0003013118
9 | 1542 | 14614 | 0.0003017187
9 | 1543 | 14615 | 0.0003017187
9 | 1544 | 14616 | 0.0003007015
9 | 1545 | 14617 | 0.0003011084
9 | 1546 | 14618 | 0.0003011084
9 | 1547 | 14619 | 0.000300498
9 | 1548 | 14620 | 0.0003015153
9 | 1549 | 14621 | 0.0003011084
9 | 1550 | 14622 | 0.0003000911
9 | 1551 | 14623 | 0.0003007015
9 | 1552 | 14624 | 0.0003007015
9 | 1553 | 14625 | 0.0003009049
9 | 1554 | 14626 | 0.0003011084
9 | 1555 | 14627 | 0.0003002945
9 | 1556 | 14628 | 0.000300498
9 | 1557 | 14629 | 0.0003009049
9 | 1558 | 14630 | 0.0003011084
9 | 1559 | 14631 | 0.0003007015
9 | 1560 | 14632 | 0.0003000911
9 | 1561 | 14633 | 0.0002996842
9 | 1562 | 14634 | 0.0002998876
9 | 1563 | 14635 | 0.0002998876
9 | 1564 | 14636 | 0.0002990738
9 | 1565 | 14637 | 0.0002998876
9 | 1566 | 14638 | 0.0003000911
9 | 1567 | 14639 | 0.0003000911
9 | 1568 | 14640 | 0.0002996842
9 | 1569 | 14641 | 0.0002994807
9 | 1570 | 14642 | 0.0003002945
9 | 1571 | 14643 | 0.0002990738
9 | 1572 | 14644 | 0.0002992773
9 | 1573 | 14645 | 0.0002998876
9 | 1574 | 14646 | 0.0002994807
9 | 1575 | 14647 | 0.0002994807
9 | 1576 | 14648 | 0.0002996842
9 | 1577 | 14649 | 0.0002998876
9 | 1578 | 14650 | 0.0002994807
9 | 1579 | 14651 | 0.0002994807
9 | 1580 | 14652 | 0.0002990738
9 | 1581 | 14653 | 0.0002996842
9 | 1582 | 14654 | 0.0003002945
9 | 1583 | 14655 | 0.0003000911
9 | 1584 | 14656 | 0.0002996842
9 | 1585 | 14657 | 0.0003002945
9 | 1586 | 14658 | 0.0002996842
9 | 1587 | 14659 | 0.0002996842
9 | 1588 | 14660 | 0.0002992773
9 | 1589 | 14661 | 0.0002994807
9 | 1590 | 14662 | 0.0002994807
9 | 1591 | 14663 | 0.0003002945
9 | 1592 | 14664 | 0.0002994807
9 | 1593 | 14665 | 0.0002996842
9 | 1594 | 14666 | 0.0002990738
9 | 1595 | 14667 | 0.0002998876
9 | 1596 | 14668 | 0.0002990738
9 | 1597 | 14669 | 0.0002986669
9 | 1598 | 14670 | 0.0002994807
9 | 1599 | 14671 | 0.0002992773
9 | 1600 | 14672 | 0.0002996842
9 | 1601 | 14673 | 0.0003002945
9 | 1602 | 14674 | 0.0002996842
9 | 1603 | 14675 | 0.0002990738
9 | 1604 | 14676 | 0.0002994807
9 | 1605 | 14677 | 0.0002988704
9 | 1606 | 14678 | 0.0002996842
9 | 1607 | 14679 | 0.0002998876
9 | 1608 | 14680 | 0.0002992773
9 | 1609 | 14681 | 0.0002994807
9 | 1610 | 14682 | 0.0003000911
9 | 1611 | 14683 | 0.0003002945
9 | 1612 | 14684 | 0.0003002945
9 | 1613 | 14685 | 0.0003009049
9 | 1614 | 14686 | 0.0003000911
9 | 1615 | 14687 | 0.0003002945
9 | 1616 | 14688 | 0.0002994807
9 | 1617 | 14689 | 0.0002996842
9 | 1618 | 14690 | 0.0003013118
9 | 1619 | 14691 | 0.0003007015
9 | 1620 | 14692 | 0.0003002945
9 | 1621 | 14693 | 0.0003007015
9 | 1622 | 14694 | 0.0003009049
9 | 1623 | 14695 | 0.0002998876
9 | 1624 | 14696 | 0.0003000911
9 | 1625 | 14697 | 0.0003007015
9 | 1626 | 14698 | 0.0002998876
9 | 1627 | 14699 | 0.0002996842
9 | 1628 | 14700 | 0.0003013118
9 | 1629 | 14701 | 0.0003007015
9 | 1630 | 14702 | 0.000300498
9 | 1631 | 14703 | 0.0003002945
9 | 1632 | 14704 | 0.0003017187
9 | 1633 | 14705 | 0.000300498
9 | 1634 | 14706 | 0.000300498
9 | 1635 | 14707 | 0.0003011084
9 | 1636 | 14708 | 0.0003015153
9 | 1637 | 14709 | 0.0003013118
9 | 1638 | 14710 | 0.0003009049
9 | 1639 | 14711 | 0.0003015153
9 | 1640 | 14712 | 0.0003009049
9 | 1641 | 14713 | 0.0003007015
9 | 1642 | 14714 | 0.0003009049
9 | 1643 | 14715 | 0.0003009049
9 | 1644 | 14716 | 0.000300498
9 | 1645 | 14717 | 0.0003007015
9 | 1646 | 14718 | 0.0003002945
9 | 1647 | 14719 | 0.0003013118
9 | 1648 | 14720 | 0.0003007015
9 | 1649 | 14721 | 0.0003002945
9 | 1650 | 14722 | 0.0003007015
9 | 1651 | 14723 | 0.0003000911
9 | 1652 | 14724 | 0.0003002945
9 | 1653 | 14725 | 0.0003007015
9 | 1654 | 14726 | 0.0003002945
9 | 1655 | 14727 | 0.000300498
9 | 1656 | 14728 | 0.0002998876
9 | 1657 | 14729 | 0.0002994807
9 | 1658 | 14730 | 0.0002998876
9 | 1659 | 14731 | 0.0002998876
9 | 1660 | 14732 | 0.000300498
9 | 1661 | 14733 | 0.0003011084
9 | 1662 | 14734 | 0.0003011084
9 | 1663 | 14735 | 0.0003009049
9 | 1664 | 14736 | 0.0003013118
9 | 1665 | 14737 | 0.0003013118
9 | 1666 | 14738 | 0.0003011084
9 | 1667 | 14739 | 0.0002998876
9 | 1668 | 14740 | 0.000300498
9 | 1669 | 14741 | 0.000300498
9 | 1670 | 14742 | 0.0003011084
9 | 1671 | 14743 | 0.0003015153
9 | 1672 | 14744 | 0.0003007015
9 | 1673 | 14745 | 0.0003002945
9 | 1674 | 14746 | 0.0003002945
9 | 1675 | 14747 | 0.0003002945
9 | 1676 | 14748 | 0.0003007015
9 | 1677 | 14749 | 0.0003002945
9 | 1678 | 14750 | 0.0002994807
9 | 1679 | 14751 | 0.0003000911
9 | 1680 | 14752 | 0.0003002945
9 | 1681 | 14753 | 0.0002998876
9 | 1682 | 14754 | 0.0002992773
9 | 1683 | 14755 | 0.0002990738
9 | 1684 | 14756 | 0.0003009049
9 | 1685 | 14757 | 0.0003002945
9 | 1686 | 14758 | 0.000300498
9 | 1687 | 14759 | 0.0003002945
9 | 1688 | 14760 | 0.0002996842
9 | 1689 | 14761 | 0.0002998876
9 | 1690 | 14762 | 0.0003002945
9 | 1691 | 14763 | 0.0003002945
9 | 1692 | 14764 | 0.0003002945
9 | 1693 | 14765 | 0.0003000911
9 | 1694 | 14766 | 0.0003002945
9 | 1695 | 14767 | 0.0002994807
9 | 1696 | 14768 | 0.0002994807
9 | 1697 | 14769 | 0.0002998876
9 | 1698 | 14770 | 0.0003002945
9 | 1699 | 14771 | 0.0003000911
9 | 1700 | 14772 | 0.0002994807
9 | 1701 | 14773 | 0.0002998876
9 | 1702 | 14774 | 0.0003002945
9 | 1703 | 14775 | 0.0003000911
9 | 1704 | 14776 | 0.0002994807
9 | 1705 | 14777 | 0.0002994807
9 | 1706 | 14778 | 0.0002998876
9 | 1707 | 14779 | 0.0002994807
9 | 1708 | 14780 | 0.0003000911
9 | 1709 | 14781 | 0.0002998876
9 | 1710 | 14782 | 0.0002994807
9 | 1711 | 14783 | 0.0002988704
9 | 1712 | 14784 | 0.0002986669
9 | 1713 | 14785 | 0.0002986669
9 | 1714 | 14786 | 0.0002988704
9 | 1715 | 14787 | 0.0002994807
9 | 1716 | 14788 | 0.0002990738
9 | 1717 | 14789 | 0.0002994807
9 | 1718 | 14790 | 0.0002994807
9 | 1719 | 14791 | 0.0002994807
9 | 1720 | 14792 | 0.0002998876
9 | 1721 | 14793 | 0.0002998876
9 | 1722 | 14794 | 0.0002998876
9 | 1723 | 14795 | 0.0002998876
9 | 1724 | 14796 | 0.0002996842
9 | 1725 | 14797 | 0.000300498
9 | 1726 | 14798 | 0.0003000911
9 | 1727 | 14799 | 0.0003013118
9 | 1728 | 14800 | 0.0003007015
9 | 1729 | 14801 | 0.0003011084
9 | 1730 | 14802 | 0.0003009049
9 | 1731 | 14803 | 0.0003017187
9 | 1732 | 14804 | 0.0003009049
9 | 1733 | 14805 | 0.0003013118
9 | 1734 | 14806 | 0.0003009049
9 | 1735 | 14807 | 0.0003009049
9 | 1736 | 14808 | 0.000300498
9 | 1737 | 14809 | 0.0003007015
9 | 1738 | 14810 | 0.0003009049
9 | 1739 | 14811 | 0.0003007015
9 | 1740 | 14812 | 0.0003007015
9 | 1741 | 14813 | 0.0003007015
9 | 1742 | 14814 | 0.0003013118
9 | 1743 | 14815 | 0.0003007015
9 | 1744 | 14816 | 0.0003007015
9 | 1745 | 14817 | 0.0003009049
9 | 1746 | 14818 | 0.0003011084
9 | 1747 | 14819 | 0.0003013118
9 | 1748 | 14820 | 0.000300498
9 | 1749 | 14821 | 0.0003007015
9 | 1750 | 14822 | 0.000300498
9 | 1751 | 14823 | 0.0003015153
9 | 1752 | 14824 | 0.0003019222
9 | 1753 | 14825 | 0.0003017187
9 | 1754 | 14826 | 0.0003015153
9 | 1755 | 14827 | 0.0003015153
9 | 1756 | 14828 | 0.0003021256
9 | 1757 | 14829 | 0.0003017187
9 | 1758 | 14830 | 0.0003017187
9 | 1759 | 14831 | 0.0003015153
9 | 1760 | 14832 | 0.0003011084
9 | 1761 | 14833 | 0.0003015153
9 | 1762 | 14834 | 0.0003017187
9 | 1763 | 14835 | 0.0003015153
9 | 1764 | 14836 | 0.0003017187
9 | 1765 | 14837 | 0.0003015153
9 | 1766 | 14838 | 0.0003015153
9 | 1767 | 14839 | 0.0003021256
9 | 1768 | 14840 | 0.0003025325
9 | 1769 | 14841 | 0.0003025325
9 | 1770 | 14842 | 0.0003015153
9 | 1771 | 14843 | 0.0003017187
9 | 1772 | 14844 | 0.0003023291
9 | 1773 | 14845 | 0.0003031429
9 | 1774 | 14846 | 0.0003029394
9 | 1775 | 14847 | 0.0003025325
9 | 1776 | 14848 | 0.0003029394
9 | 1777 | 14849 | 0.0003039567
9 | 1778 | 14850 | 0.0003039567
9 | 1779 | 14851 | 0.0003029394
9 | 1780 | 14852 | 0.0003029394
9 | 1781 | 14853 | 0.0003025325
9 | 1782 | 14854 | 0.0003029394
9 | 1783 | 14855 | 0.0003025325
9 | 1784 | 14856 | 0.0003029394
9 | 1785 | 14857 | 0.0003029394
9 | 1786 | 14858 | 0.0003023291
9 | 1787 | 14859 | 0.0003037532
9 | 1788 | 14860 | 0.0003033463
9 | 1789 | 14861 | 0.0003029394
9 | 1790 | 14862 | 0.000302736
9 | 1791 | 14863 | 0.0003025325
9 | 1792 | 14864 | 0.0003029394
9 | 1793 | 14865 | 0.0003043636
9 | 1794 | 14866 | 0.000302736
9 | 1795 | 14867 | 0.0003025325
9 | 1796 | 14868 | 0.0003031429
9 | 1797 | 14869 | 0.0003019222
9 | 1798 | 14870 | 0.0003031429
9 | 1799 | 14871 | 0.0003029394
9 | 1800 | 14872 | 0.0003033463
9 | 1801 | 14873 | 0.0003033463
9 | 1802 | 14874 | 0.0003033463
9 | 1803 | 14875 | 0.0003031429
9 | 1804 | 14876 | 0.000304567
9 | 1805 | 14877 | 0.0003043636
9 | 1806 | 14878 | 0.0003041601
9 | 1807 | 14879 | 0.0003039567
9 | 1808 | 14880 | 0.0003043636
9 | 1809 | 14881 | 0.0003037532
9 | 1810 | 14882 | 0.000304567
9 | 1811 | 14883 | 0.0003051774
9 | 1812 | 14884 | 0.0003043636
9 | 1813 | 14885 | 0.0003049739
9 | 1814 | 14886 | 0.0003047705
9 | 1815 | 14887 | 0.0003049739
9 | 1816 | 14888 | 0.0003049739
9 | 1817 | 14889 | 0.0003049739
9 | 1818 | 14890 | 0.0003047705
9 | 1819 | 14891 | 0.0003053808
9 | 1820 | 14892 | 0.0003051774
9 | 1821 | 14893 | 0.0003049739
9 | 1822 | 14894 | 0.0003063981
9 | 1823 | 14895 | 0.0003070085
9 | 1824 | 14896 | 0.0003063981
9 | 1825 | 14897 | 0.0003059912
9 | 1826 | 14898 | 0.0003057877
9 | 1827 | 14899 | 0.0003059912
9 | 1828 | 14900 | 0.0003063981
9 | 1829 | 14901 | 0.0003059912
9 | 1830 | 14902 | 0.0003057877
9 | 1831 | 14903 | 0.0003063981
9 | 1832 | 14904 | 0.0003059912
9 | 1833 | 14905 | 0.0003063981
9 | 1834 | 14906 | 0.0003063981
9 | 1835 | 14907 | 0.0003061946
9 | 1836 | 14908 | 0.0003061946
9 | 1837 | 14909 | 0.0003063981
9 | 1838 | 14910 | 0.0003059912
9 | 1839 | 14911 | 0.0003061946
9 | 1840 | 14912 | 0.000306805
9 | 1841 | 14913 | 0.0003059912
9 | 1842 | 14914 | 0.0003061946
9 | 1843 | 14915 | 0.000306805
9 | 1844 | 14916 | 0.000306805
9 | 1845 | 14917 | 0.0003070085
9 | 1846 | 14918 | 0.0003076188
9 | 1847 | 14919 | 0.0003076188
9 | 1848 | 14920 | 0.0003072119
9 | 1849 | 14921 | 0.0003074154
9 | 1850 | 14922 | 0.0003066015
9 | 1851 | 14923 | 0.000306805
9 | 1852 | 14924 | 0.0003072119
9 | 1853 | 14925 | 0.0003076188
9 | 1854 | 14926 | 0.0003072119
9 | 1855 | 14927 | 0.0003074154
9 | 1856 | 14928 | 0.0003076188
9 | 1857 | 14929 | 0.0003076188
9 | 1858 | 14930 | 0.0003076188
9 | 1859 | 14931 | 0.0003072119
9 | 1860 | 14932 | 0.0003070085
9 | 1861 | 14933 | 0.0003072119
9 | 1862 | 14934 | 0.0003072119
9 | 1863 | 14935 | 0.0003072119
10 | 1 | 14936 | 4.954046
10 | 2 | 14937 | 2.616387
10 | 3 | 14938 | 2.453626
10 | 4 | 14939 | 2.366142
10 | 5 | 14940 | 2.24814
10 | 6 | 14941 | 2.097586
10 | 7 | 14942 | 2.020274
10 | 8 | 14943 | 1.873789
10 | 9 | 14944 | 1.802581
10 | 10 | 14945 | 1.674407
10 | 11 | 14946 | 1.611337
10 | 12 | 14947 | 1.499438
10 | 13 | 14948 | 1.446541
10 | 14 | 14949 | 1.354988
10 | 15 | 14950 | 1.304125
10 | 16 | 14951 | 1.158453
10 | 17 | 14952 | 1.120184
10 | 18 | 14953 | 1.048122
10 | 19 | 14954 | 1.014328
10 | 20 | 14955 | 0.9504038
10 | 21 | 14956 | 0.9202319
10 | 22 | 14957 | 0.8634892
10 | 23 | 14958 | 0.8365523
10 | 24 | 14959 | 0.7861776
10 | 25 | 14960 | 0.7388955
10 | 26 | 14961 | 0.7165565
10 | 27 | 14962 | 0.6948889
10 | 28 | 14963 | 0.6540358
10 | 29 | 14964 | 0.615909
10 | 30 | 14965 | 0.5978628
10 | 31 | 14966 | 0.5634999
10 | 32 | 14967 | 0.5471627
10 | 33 | 14968 | 0.5160753
10 | 34 | 14969 | 0.5013658
10 | 35 | 14970 | 0.4732691
10 | 36 | 14971 | 0.4599023
10 | 37 | 14972 | 0.4344098
10 | 38 | 14973 | 0.4222841
10 | 39 | 14974 | 0.3991517
10 | 40 | 14975 | 0.3881449
10 | 41 | 14976 | 0.3671487
10 | 42 | 14977 | 0.3575662
10 | 43 | 14978 | 0.3383807
10 | 44 | 14979 | 0.329205
10 | 45 | 14980 | 0.3117285
10 | 46 | 14981 | 0.29531
10 | 47 | 14982 | 0.2874364
10 | 48 | 14983 | 0.2724217
10 | 49 | 14984 | 0.2652195
10 | 50 | 14985 | 0.2514662
10 | 51 | 14986 | 0.2448743
10 | 52 | 14987 | 0.232301
10 | 53 | 14988 | 0.2262992
10 | 54 | 14989 | 0.2147432
10 | 55 | 14990 | 0.2092093
10 | 56 | 14991 | 0.1985281
10 | 57 | 14992 | 0.1939504
10 | 58 | 14993 | 0.1842051
10 | 59 | 14994 | 0.1796071
10 | 60 | 14995 | 0.1706552
10 | 61 | 14996 | 0.1662606
10 | 62 | 14997 | 0.1580412
10 | 63 | 14998 | 0.1541349
10 | 64 | 14999 | 0.1465462
10 | 65 | 15000 | 0.139344
10 | 66 | 15001 | 0.1359057
10 | 67 | 15002 | 0.1325487
10 | 68 | 15003 | 0.1261603
10 | 69 | 15004 | 0.1200568
10 | 70 | 15005 | 0.1171067
10 | 71 | 15006 | 0.1114915
10 | 72 | 15007 | 0.1090094
10 | 73 | 15008 | 0.1040248
10 | 74 | 15009 | 0.1015427
10 | 75 | 15010 | 0.09672089
10 | 76 | 15011 | 0.09438119
10 | 77 | 15012 | 0.08996629
10 | 78 | 15013 | 0.0878504
10 | 79 | 15014 | 0.08365929
10 | 80 | 15015 | 0.08168581
10 | 81 | 15016 | 0.07790161
10 | 82 | 15017 | 0.07602986
10 | 83 | 15018 | 0.07263222
10 | 84 | 15019 | 0.07163531
10 | 85 | 15020 | 0.06878698
10 | 86 | 15021 | 0.06724075
10 | 87 | 15022 | 0.06416863
10 | 88 | 15023 | 0.06117789
10 | 89 | 15024 | 0.05977408
10 | 90 | 15025 | 0.05704783
10 | 91 | 15026 | 0.05574574
10 | 92 | 15027 | 0.0544233
10 | 93 | 15028 | 0.05198188
10 | 94 | 15029 | 0.0496015
10 | 95 | 15030 | 0.04850286
10 | 96 | 15031 | 0.04630558
10 | 97 | 15032 | 0.04526798
10 | 98 | 15033 | 0.04323346
10 | 99 | 15034 | 0.04227724
10 | 100 | 15035 | 0.04038514
10 | 101 | 15036 | 0.03944926
10 | 102 | 15037 | 0.03771992
10 | 103 | 15038 | 0.03688577
10 | 104 | 15039 | 0.03523782
10 | 105 | 15040 | 0.03444435
10 | 106 | 15041 | 0.03293881
10 | 107 | 15042 | 0.03147396
10 | 108 | 15043 | 0.03080257
10 | 109 | 15044 | 0.03013118
10 | 110 | 15045 | 0.02882909
10 | 111 | 15046 | 0.02758804
10 | 112 | 15047 | 0.02699803
10 | 113 | 15048 | 0.02579766
10 | 114 | 15049 | 0.02524834
10 | 115 | 15050 | 0.0241497
10 | 116 | 15051 | 0.02366142
10 | 117 | 15052 | 0.02262382
10 | 118 | 15053 | 0.02213553
10 | 119 | 15054 | 0.02119966
10 | 120 | 15055 | 0.02071137
10 | 121 | 15056 | 0.01985688
10 | 122 | 15057 | 0.01949066
10 | 123 | 15058 | 0.01865651
10 | 124 | 15059 | 0.01826995
10 | 125 | 15060 | 0.01747649
10 | 126 | 15061 | 0.01708993
10 | 127 | 15062 | 0.0163982
10 | 128 | 15063 | 0.01609302
10 | 129 | 15064 | 0.01542163
10 | 130 | 15065 | 0.01477059
10 | 131 | 15066 | 0.01448575
10 | 132 | 15067 | 0.01416023
10 | 133 | 15068 | 0.01363126
10 | 134 | 15069 | 0.01306159
10 | 135 | 15070 | 0.01275641
10 | 136 | 15071 | 0.01189907
10 | 137 | 15072 | 0.01165818
10 | 138 | 15073 | 0.01142055
10 | 139 | 15074 | 0.01096523
10 | 140 | 15075 | 0.01053167
10 | 141 | 15076 | 0.01032049
10 | 142 | 15077 | 0.009911755
10 | 143 | 15078 | 0.009718272
10 | 144 | 15079 | 0.0093368
10 | 145 | 15080 | 0.009154101
10 | 146 | 15081 | 0.008800705
10 | 147 | 15082 | 0.008628382
10 | 148 | 15083 | 0.008295942
10 | 149 | 15084 | 0.008138267
10 | 150 | 15085 | 0.007825359
10 | 151 | 15086 | 0.007673584
10 | 152 | 15087 | 0.007384275
10 | 153 | 15088 | 0.007110226
10 | 154 | 15089 | 0.006980424
10 | 155 | 15090 | 0.006845129
10 | 156 | 15091 | 0.006592238
10 | 157 | 15092 | 0.006473219
10 | 158 | 15093 | 0.006245557
10 | 159 | 15094 | 0.006020539
10 | 160 | 15095 | 0.005911896
10 | 161 | 15096 | 0.005699696
10 | 162 | 15097 | 0.00559736
10 | 163 | 15098 | 0.005398791
10 | 164 | 15099 | 0.005304593
10 | 165 | 15100 | 0.005120063
10 | 166 | 15101 | 0.00502912
10 | 167 | 15102 | 0.004855576
10 | 168 | 15103 | 0.004770126
10 | 169 | 15104 | 0.004610823
10 | 170 | 15105 | 0.004466576
10 | 171 | 15106 | 0.004390485
10 | 172 | 15107 | 0.004315615
10 | 173 | 15108 | 0.004171978
10 | 174 | 15109 | 0.004105857
10 | 175 | 15110 | 0.003973816
10 | 176 | 15111 | 0.003842183
10 | 177 | 15112 | 0.003781351
10 | 178 | 15113 | 0.003718892
10 | 179 | 15114 | 0.003616149
10 | 180 | 15115 | 0.0035779
10 | 181 | 15116 | 0.003476988
10 | 182 | 15117 | 0.003425514
10 | 183 | 15118 | 0.003321144
10 | 184 | 15119 | 0.003270484
10 | 185 | 15120 | 0.0031712
10 | 186 | 15121 | 0.003122778
10 | 187 | 15122 | 0.003030818
10 | 188 | 15123 | 0.002986059
10 | 189 | 15124 | 0.002899389
10 | 190 | 15125 | 0.002815567
10 | 191 | 15126 | 0.00277508
10 | 192 | 15127 | 0.002697972
10 | 193 | 15128 | 0.002661757
10 | 194 | 15129 | 0.002624729
10 | 195 | 15130 | 0.002552911
10 | 196 | 15131 | 0.002483127
10 | 197 | 15132 | 0.002451592
10 | 198 | 15133 | 0.00238608
10 | 199 | 15134 | 0.002355156
10 | 200 | 15135 | 0.002294934
10 | 201 | 15136 | 0.00226462
10 | 202 | 15137 | 0.002209077
10 | 203 | 15138 | 0.002181205
10 | 204 | 15139 | 0.002128307
10 | 205 | 15140 | 0.002102265
10 | 206 | 15141 | 0.00205242
10 | 207 | 15142 | 0.002004405
10 | 208 | 15143 | 0.001981212
10 | 209 | 15144 | 0.001959035
10 | 210 | 15145 | 0.001914886
10 | 211 | 15146 | 0.001871755
10 | 212 | 15147 | 0.001851003
10 | 213 | 15148 | 0.00181194
10 | 214 | 15149 | 0.001792409
10 | 215 | 15150 | 0.001773488
10 | 216 | 15151 | 0.001736866
10 | 217 | 15152 | 0.001702483
10 | 218 | 15153 | 0.00168519
10 | 219 | 15154 | 0.00165223
10 | 220 | 15155 | 0.001635954
10 | 221 | 15156 | 0.001604826
10 | 222 | 15157 | 0.001590381
10 | 223 | 15158 | 0.001561491
10 | 224 | 15159 | 0.001547453
10 | 225 | 15160 | 0.001520597
10 | 226 | 15161 | 0.001506152
10 | 227 | 15162 | 0.001480924
10 | 228 | 15163 | 0.001468107
10 | 229 | 15164 | 0.001443692
10 | 230 | 15165 | 0.001420296
10 | 231 | 15166 | 0.001408902
10 | 232 | 15167 | 0.001398323
10 | 233 | 15168 | 0.001376757
10 | 234 | 15169 | 0.001355801
10 | 235 | 15170 | 0.001345425
10 | 236 | 15171 | 0.001325691
10 | 237 | 15172 | 0.001316332
10 | 238 | 15173 | 0.001297004
10 | 239 | 15174 | 0.001287645
10 | 240 | 15175 | 0.001270555
10 | 241 | 15176 | 0.001260993
10 | 242 | 15177 | 0.001245327
10 | 243 | 15178 | 0.001236986
10 | 244 | 15179 | 0.001222948
10 | 245 | 15180 | 0.001215827
10 | 246 | 15181 | 0.001201789
10 | 247 | 15182 | 0.001187343
10 | 248 | 15183 | 0.001179816
10 | 249 | 15184 | 0.001173102
10 | 250 | 15185 | 0.001159878
10 | 251 | 15186 | 0.001153571
10 | 252 | 15187 | 0.001140143
10 | 253 | 15188 | 0.001128343
10 | 254 | 15189 | 0.001123053
10 | 255 | 15190 | 0.001112473
10 | 256 | 15191 | 0.00110637
10 | 257 | 15192 | 0.001100673
10 | 258 | 15193 | 0.001089483
10 | 259 | 15194 | 0.001079514
10 | 260 | 15195 | 0.001073817
10 | 261 | 15196 | 0.001065273
10 | 262 | 15197 | 0.001061203
10 | 263 | 15198 | 0.001052455
10 | 264 | 15199 | 0.001048183
10 | 265 | 15200 | 0.001039434
10 | 266 | 15201 | 0.001035365
10 | 267 | 15202 | 0.001027227
10 | 268 | 15203 | 0.001023362
10 | 269 | 15204 | 0.001016241
10 | 270 | 15205 | 0.001008916
10 | 271 | 15206 | 0.001005865
10 | 272 | 15207 | 0.001002609
10 | 273 | 15208 | 0.0009948783
10 | 274 | 15209 | 0.0009910127
10 | 275 | 15210 | 0.000985723
10 | 276 | 15211 | 0.0009786022
10 | 277 | 15212 | 0.0009747366
10 | 278 | 15213 | 0.0009688365
10 | 279 | 15214 | 0.0009665985
10 | 280 | 15215 | 0.0009611053
10 | 281 | 15216 | 0.0009572397
10 | 282 | 15217 | 0.00095195
10 | 283 | 15218 | 0.0009495086
10 | 284 | 15219 | 0.0009440154
10 | 285 | 15220 | 0.0009413705
10 | 286 | 15221 | 0.0009373015
10 | 287 | 15222 | 0.0009346566
10 | 288 | 15223 | 0.0009293669
10 | 289 | 15224 | 0.0009275358
10 | 290 | 15225 | 0.000922653
10 | 291 | 15226 | 0.000920415
10 | 292 | 15227 | 0.0009153287
10 | 293 | 15228 | 0.0009112597
10 | 294 | 15229 | 0.0009092252
10 | 295 | 15230 | 0.0009063768
10 | 296 | 15231 | 0.0009031216
10 | 297 | 15232 | 0.0009002733
10 | 298 | 15233 | 0.000897425
10 | 299 | 15234 | 0.0008937628
10 | 300 | 15235 | 0.0008923387
10 | 301 | 15236 | 0.0008901007
10 | 302 | 15237 | 0.0008868455
10 | 303 | 15238 | 0.0008829799
10 | 304 | 15239 | 0.0008811488
10 | 305 | 15240 | 0.0008780971
10 | 306 | 15241 | 0.000876266
10 | 307 | 15242 | 0.0008734177
10 | 308 | 15243 | 0.0008713832
10 | 309 | 15244 | 0.0008685348
10 | 310 | 15245 | 0.0008656865
10 | 311 | 15246 | 0.0008642624
10 | 312 | 15247 | 0.0008628382
10 | 313 | 15248 | 0.0008589726
10 | 314 | 15249 | 0.0008569381
10 | 315 | 15250 | 0.0008553105
10 | 316 | 15251 | 0.0008524622
10 | 317 | 15252 | 0.0008512415
10 | 318 | 15253 | 0.0008502242
10 | 319 | 15254 | 0.0008471724
10 | 320 | 15255 | 0.0008451379
10 | 321 | 15256 | 0.0008437137
10 | 322 | 15257 | 0.0008416792
10 | 323 | 15258 | 0.0008408654
10 | 324 | 15259 | 0.000838424
10 | 325 | 15260 | 0.0008374067
10 | 326 | 15261 | 0.0008339481
10 | 327 | 15262 | 0.0008341515
10 | 328 | 15263 | 0.0008317101
10 | 329 | 15264 | 0.0008313032
10 | 330 | 15265 | 0.0008284549
10 | 331 | 15266 | 0.0008276411
10 | 332 | 15267 | 0.0008262169
10 | 333 | 15268 | 0.0008241824
10 | 334 | 15269 | 0.0008237755
10 | 335 | 15270 | 0.0008229617
10 | 336 | 15271 | 0.0008211306
10 | 337 | 15272 | 0.000819503
10 | 338 | 15273 | 0.0008186892
10 | 339 | 15274 | 0.0008166547
10 | 340 | 15275 | 0.0008156374
10 | 341 | 15276 | 0.0008144167
10 | 342 | 15277 | 0.0008129926
10 | 343 | 15278 | 0.0008119753
10 | 344 | 15279 | 0.0008105511
10 | 345 | 15280 | 0.0008087201
10 | 346 | 15281 | 0.000809127
10 | 347 | 15282 | 0.0008062787
10 | 348 | 15283 | 0.0008058718
10 | 349 | 15284 | 0.0008048545
10 | 350 | 15285 | 0.0008032269
10 | 351 | 15286 | 0.0008018027
10 | 352 | 15287 | 0.0008020062
10 | 353 | 15288 | 0.0007997682
10 | 354 | 15289 | 0.000798344
10 | 355 | 15290 | 0.0007985475
10 | 356 | 15291 | 0.0007963095
10 | 357 | 15292 | 0.0007950888
10 | 358 | 15293 | 0.0007938681
10 | 359 | 15294 | 0.0007924439
10 | 360 | 15295 | 0.0007908163
10 | 361 | 15296 | 0.000790206
10 | 362 | 15297 | 0.0007881715
10 | 363 | 15298 | 0.0007875611
10 | 364 | 15299 | 0.0007863404
10 | 365 | 15300 | 0.0007861369
10 | 366 | 15301 | 0.0007845093
10 | 367 | 15302 | 0.0007836955
10 | 368 | 15303 | 0.0007820679
10 | 369 | 15304 | 0.0007818645
10 | 370 | 15305 | 0.0007796265
10 | 371 | 15306 | 0.0007796265
10 | 372 | 15307 | 0.0007788127
10 | 373 | 15308 | 0.0007784058
10 | 374 | 15309 | 0.0007759644
10 | 375 | 15310 | 0.0007757609
10 | 376 | 15311 | 0.0007737264
10 | 377 | 15312 | 0.0007735229
10 | 378 | 15313 | 0.0007725057
10 | 379 | 15314 | 0.0007720988
10 | 380 | 15315 | 0.000771285
10 | 381 | 15316 | 0.0007708781
10 | 382 | 15317 | 0.0007702677
10 | 383 | 15318 | 0.0007678263
10 | 384 | 15319 | 0.0007670125
10 | 385 | 15320 | 0.000766809
10 | 386 | 15321 | 0.0007664021
10 | 387 | 15322 | 0.0007647745
10 | 388 | 15323 | 0.000764978
10 | 389 | 15324 | 0.0007639607
10 | 390 | 15325 | 0.0007629435
10 | 391 | 15326 | 0.0007625366
10 | 392 | 15327 | 0.0007625366
10 | 393 | 15328 | 0.0007609089
10 | 394 | 15329 | 0.0007600951
10 | 395 | 15330 | 0.0007588744
10 | 396 | 15331 | 0.0007588744
10 | 397 | 15332 | 0.0007574503
10 | 398 | 15333 | 0.0007570434
10 | 399 | 15334 | 0.0007568399
10 | 400 | 15335 | 0.0007558227
10 | 401 | 15336 | 0.0007543985
10 | 402 | 15337 | 0.0007543985
10 | 403 | 15338 | 0.0007531778
10 | 404 | 15339 | 0.0007527709
10 | 405 | 15340 | 0.000752364
10 | 406 | 15341 | 0.0007519571
10 | 407 | 15342 | 0.0007511433
10 | 408 | 15343 | 0.0007507364
10 | 409 | 15344 | 0.0007499226
10 | 410 | 15345 | 0.0007497191
10 | 411 | 15346 | 0.0007491088
10 | 412 | 15347 | 0.0007491088
10 | 413 | 15348 | 0.0007472777
10 | 414 | 15349 | 0.0007464639
10 | 415 | 15350 | 0.0007468708
10 | 416 | 15351 | 0.000746057
10 | 417 | 15352 | 0.0007456501
10 | 418 | 15353 | 0.0007452432
10 | 419 | 15354 | 0.0007442259
10 | 420 | 15355 | 0.000743819
10 | 421 | 15356 | 0.000743819
10 | 422 | 15357 | 0.000743819
10 | 423 | 15358 | 0.0007425983
10 | 424 | 15359 | 0.0007425983
10 | 425 | 15360 | 0.000741988
10 | 426 | 15361 | 0.0007407672
10 | 427 | 15362 | 0.0007401569
10 | 428 | 15363 | 0.0007395465
10 | 429 | 15364 | 0.0007391396
10 | 430 | 15365 | 0.0007387327
10 | 431 | 15366 | 0.0007379189
10 | 432 | 15367 | 0.0007373086
10 | 433 | 15368 | 0.000737512
10 | 434 | 15369 | 0.0007371051
10 | 435 | 15370 | 0.0007371051
10 | 436 | 15371 | 0.0007362913
10 | 437 | 15372 | 0.0007358844
10 | 438 | 15373 | 0.0007348671458
10 | 439 | 15374 | 0.0007344602
10 | 440 | 15375 | 0.0007342568
10 | 441 | 15376 | 0.0007338499
10 | 442 | 15377 | 0.0007332395
10 | 443 | 15378 | 0.0007340533
10 | 444 | 15379 | 0.000733443
10 | 445 | 15380 | 0.0007324257
10 | 446 | 15381 | 0.000731205
10 | 447 | 15382 | 0.0007314085
10 | 448 | 15383 | 0.0007314085
10 | 449 | 15384 | 0.0007307981
10 | 450 | 15385 | 0.0007297809
10 | 451 | 15386 | 0.0007287636
10 | 452 | 15387 | 0.000728967
10 | 453 | 15388 | 0.0007285601
10 | 454 | 15389 | 0.0007285601
10 | 455 | 15390 | 0.000728967
10 | 456 | 15391 | 0.0007285601
10 | 457 | 15392 | 0.0007285601
10 | 458 | 15393 | 0.000727136
10 | 459 | 15394 | 0.0007269325
10 | 460 | 15395 | 0.0007261187
10 | 461 | 15396 | 0.0007263222
10 | 462 | 15397 | 0.0007255084
10 | 463 | 15398 | 0.0007240842
10 | 464 | 15399 | 0.0007240842
10 | 465 | 15400 | 0.0007234739
10 | 466 | 15401 | 0.0007226601
10 | 467 | 15402 | 0.0007222531
10 | 468 | 15403 | 0.0007216428
10 | 469 | 15404 | 0.0007216428
10 | 470 | 15405 | 0.0007206255
10 | 471 | 15406 | 0.0007206255
10 | 472 | 15407 | 0.000720829
10 | 473 | 15408 | 0.0007200152
10 | 474 | 15409 | 0.0007198117
10 | 475 | 15410 | 0.0007200152
10 | 476 | 15411 | 0.0007189979
10 | 477 | 15412 | 0.0007183876
10 | 478 | 15413 | 0.0007181841
10 | 479 | 15414 | 0.0007177772
10 | 480 | 15415 | 0.0007169634
10 | 481 | 15416 | 0.0007165565
10 | 482 | 15417 | 0.0007161496
10 | 483 | 15418 | 0.0007161496
10 | 484 | 15419 | 0.0007159461
10 | 485 | 15420 | 0.0007157427
10 | 486 | 15421 | 0.0007159461
10 | 487 | 15422 | 0.0007153358
10 | 488 | 15423 | 0.0007143185
10 | 489 | 15424 | 0.0007139116
10 | 490 | 15425 | 0.0007143185
10 | 491 | 15426 | 0.0007139116
10 | 492 | 15427 | 0.0007135047
10 | 493 | 15428 | 0.0007133013
10 | 494 | 15429 | 0.0007120806
10 | 495 | 15430 | 0.0007116737
10 | 496 | 15431 | 0.0007120806
10 | 497 | 15432 | 0.000712284
10 | 498 | 15433 | 0.0007110633
10 | 499 | 15434 | 0.0007110633
10 | 500 | 15435 | 0.000710453
10 | 501 | 15436 | 0.0007096391
10 | 502 | 15437 | 0.000710453
10 | 503 | 15438 | 0.0007096391
10 | 504 | 15439 | 0.0007094357
10 | 505 | 15440 | 0.0007096391
10 | 506 | 15441 | 0.0007090288
10 | 507 | 15442 | 0.0007090288
10 | 508 | 15443 | 0.0007080115
10 | 509 | 15444 | 0.0007080115
10 | 510 | 15445 | 0.0007071977
10 | 511 | 15446 | 0.0007076046
10 | 512 | 15447 | 0.0007069943
10 | 513 | 15448 | 0.0007053667
10 | 514 | 15449 | 0.0007057736
10 | 515 | 15450 | 0.0007057736
10 | 516 | 15451 | 0.0007047563
10 | 517 | 15452 | 0.000704146
10 | 518 | 15453 | 0.0007037391
10 | 519 | 15454 | 0.0007037391
10 | 520 | 15455 | 0.0007037391
10 | 521 | 15456 | 0.0007037391
10 | 522 | 15457 | 0.0007037391
10 | 523 | 15458 | 0.0007031287
10 | 524 | 15459 | 0.0007025183
10 | 525 | 15460 | 0.0007021114
10 | 526 | 15461 | 0.0007023149
10 | 527 | 15462 | 0.0007017045
10 | 528 | 15463 | 0.0007010942
10 | 529 | 15464 | 0.0007008907
10 | 530 | 15465 | 0.0006998735
10 | 531 | 15466 | 0.0007006873
10 | 532 | 15467 | 0.0007000769
10 | 533 | 15468 | 0.0006990597
10 | 534 | 15469 | 0.0006994666
10 | 535 | 15470 | 0.0006984493
10 | 536 | 15471 | 0.0006984493
10 | 537 | 15472 | 0.0006980424
10 | 538 | 15473 | 0.000697839
10 | 539 | 15474 | 0.0006968217
10 | 540 | 15475 | 0.0006972286
10 | 541 | 15476 | 0.0006974321
10 | 542 | 15477 | 0.0006960079
10 | 543 | 15478 | 0.0006958044
10 | 544 | 15479 | 0.000695601
10 | 545 | 15480 | 0.000695601
10 | 546 | 15481 | 0.0006949906
10 | 547 | 15482 | 0.0006951941
10 | 548 | 15483 | 0.0006947872
10 | 549 | 15484 | 0.0006941768
10 | 550 | 15485 | 0.0006943803
10 | 551 | 15486 | 0.0006927527
10 | 552 | 15487 | 0.0006923458
10 | 553 | 15488 | 0.0006929561
10 | 554 | 15489 | 0.0006925492
10 | 555 | 15490 | 0.0006919389
10 | 556 | 15491 | 0.000691532
10 | 557 | 15492 | 0.0006911251
10 | 558 | 15493 | 0.0006907182
10 | 559 | 15494 | 0.0006905147
10 | 560 | 15495 | 0.0006903112
10 | 561 | 15496 | 0.0006899043
10 | 562 | 15497 | 0.0006899043
10 | 563 | 15498 | 0.0006894974
10 | 564 | 15499 | 0.0006894974
10 | 565 | 15500 | 0.000689294
10 | 566 | 15501 | 0.0006882767
10 | 567 | 15502 | 0.000687056
10 | 568 | 15503 | 0.000687056
10 | 569 | 15504 | 0.0006874629
10 | 570 | 15505 | 0.0006868526
10 | 571 | 15506 | 0.0006868526
10 | 572 | 15507 | 0.0006866491
10 | 573 | 15508 | 0.0006858353
10 | 574 | 15509 | 0.0006848181
10 | 575 | 15510 | 0.000685225
10 | 576 | 15511 | 0.000685225
10 | 577 | 15512 | 0.0006850215
10 | 578 | 15513 | 0.0006844112
10 | 579 | 15514 | 0.0006840042
10 | 580 | 15515 | 0.0006838008
10 | 581 | 15516 | 0.0006838008
10 | 582 | 15517 | 0.0006833939
10 | 583 | 15518 | 0.0006835973
10 | 584 | 15519 | 0.0006844112
10 | 585 | 15520 | 0.0006835973
10 | 586 | 15521 | 0.000682987
10 | 587 | 15522 | 0.0006831904
10 | 588 | 15523 | 0.0006819697
10 | 589 | 15524 | 0.0006827835
10 | 590 | 15525 | 0.0006815628
10 | 591 | 15526 | 0.0006821732
10 | 592 | 15527 | 0.0006805456
10 | 593 | 15528 | 0.0006809525
10 | 594 | 15529 | 0.0006803421
10 | 595 | 15530 | 0.0006799352
10 | 596 | 15531 | 0.0006803421
10 | 597 | 15532 | 0.0006797318
10 | 598 | 15533 | 0.0006797318
10 | 599 | 15534 | 0.0006791214
10 | 600 | 15535 | 0.0006793249
10 | 601 | 15536 | 0.0006791214
10 | 602 | 15537 | 0.0006787145
10 | 603 | 15538 | 0.0006779007
10 | 604 | 15539 | 0.0006772903
10 | 605 | 15540 | 0.0006770869
10 | 606 | 15541 | 0.0006779007
10 | 607 | 15542 | 0.0006768834
10 | 608 | 15543 | 0.0006762731
10 | 609 | 15544 | 0.0006758662
10 | 610 | 15545 | 0.0006758662
10 | 611 | 15546 | 0.0006758662
10 | 612 | 15547 | 0.0006754593
10 | 613 | 15548 | 0.0006750524
10 | 614 | 15549 | 0.0006754593
10 | 615 | 15550 | 0.0006746455
10 | 616 | 15551 | 0.0006746455
10 | 617 | 15552 | 0.0006740351
10 | 618 | 15553 | 0.0006746455
10 | 619 | 15554 | 0.0006736282
10 | 620 | 15555 | 0.0006742386
10 | 621 | 15556 | 0.0006742386
10 | 622 | 15557 | 0.0006742386
10 | 623 | 15558 | 0.0006736282
10 | 624 | 15559 | 0.0006728144
10 | 625 | 15560 | 0.000672611
10 | 626 | 15561 | 0.0006717972
10 | 627 | 15562 | 0.0006720006
10 | 628 | 15563 | 0.0006717972
10 | 629 | 15564 | 0.0006722041
10 | 630 | 15565 | 0.0006711868
10 | 631 | 15566 | 0.0006705764
10 | 632 | 15567 | 0.0006707799
10 | 633 | 15568 | 0.0006707799
10 | 634 | 15569 | 0.0006701695
10 | 635 | 15570 | 0.000670373
10 | 636 | 15571 | 0.0006709833
10 | 637 | 15572 | 0.0006705764
10 | 638 | 15573 | 0.0006699661
10 | 639 | 15574 | 0.0006697626
10 | 640 | 15575 | 0.0006701695
10 | 641 | 15576 | 0.0006697626
10 | 642 | 15577 | 0.0006689488
10 | 643 | 15578 | 0.0006691523
10 | 644 | 15579 | 0.0006685419
10 | 645 | 15580 | 0.000668135
10 | 646 | 15581 | 0.0006677281
10 | 647 | 15582 | 0.0006683385
10 | 648 | 15583 | 0.0006679316
10 | 649 | 15584 | 0.0006669143
10 | 650 | 15585 | 0.0006661005
10 | 651 | 15586 | 0.0006673212
10 | 652 | 15587 | 0.0006665074
10 | 653 | 15588 | 0.0006665074
10 | 654 | 15589 | 0.0006652867
10 | 655 | 15590 | 0.0006658971
10 | 656 | 15591 | 0.0006650833
10 | 657 | 15592 | 0.0006646763
10 | 658 | 15593 | 0.0006644729
10 | 659 | 15594 | 0.0006650833
10 | 660 | 15595 | 0.0006644729
10 | 661 | 15596 | 0.0006650833
10 | 662 | 15597 | 0.0006646763
10 | 663 | 15598 | 0.0006638625
10 | 664 | 15599 | 0.0006642694
10 | 665 | 15600 | 0.0006638625
10 | 666 | 15601 | 0.0006634556
10 | 667 | 15602 | 0.0006638625
10 | 668 | 15603 | 0.0006630487
10 | 669 | 15604 | 0.0006624384
10 | 670 | 15605 | 0.0006624384
10 | 671 | 15606 | 0.0006624384
10 | 672 | 15607 | 0.000661828
10 | 673 | 15608 | 0.0006622349
10 | 674 | 15609 | 0.0006622349
10 | 675 | 15610 | 0.000661828
10 | 676 | 15611 | 0.000661828
10 | 677 | 15612 | 0.000661828
10 | 678 | 15613 | 0.0006612177
10 | 679 | 15614 | 0.0006610142
10 | 680 | 15615 | 0.0006610142
10 | 681 | 15616 | 0.0006604039
10 | 682 | 15617 | 0.000659997
10 | 683 | 15618 | 0.0006602004
10 | 684 | 15619 | 0.0006591832
10 | 685 | 15620 | 0.0006595901
10 | 686 | 15621 | 0.0006595901
10 | 687 | 15622 | 0.0006595901
10 | 688 | 15623 | 0.0006595901
10 | 689 | 15624 | 0.0006595901
10 | 690 | 15625 | 0.0006595901
10 | 691 | 15626 | 0.0006591832
10 | 692 | 15627 | 0.0006593866
10 | 693 | 15628 | 0.0006585728
10 | 694 | 15629 | 0.0006589797
10 | 695 | 15630 | 0.0006591832
10 | 696 | 15631 | 0.0006583693
10 | 697 | 15632 | 0.0006583693
10 | 698 | 15633 | 0.0006579624
10 | 699 | 15634 | 0.0006583693
10 | 700 | 15635 | 0.0006583693
10 | 701 | 15636 | 0.000657759
10 | 702 | 15637 | 0.0006575555
10 | 703 | 15638 | 0.0006575555
10 | 704 | 15639 | 0.0006573521
10 | 705 | 15640 | 0.0006569452
10 | 706 | 15641 | 0.0006565383
10 | 707 | 15642 | 0.0006563348
10 | 708 | 15643 | 0.0006565383
10 | 709 | 15644 | 0.0006569452
10 | 710 | 15645 | 0.0006567417
10 | 711 | 15646 | 0.0006561314
10 | 712 | 15647 | 0.0006557245
10 | 713 | 15648 | 0.0006553176
10 | 714 | 15649 | 0.0006549107
10 | 715 | 15650 | 0.0006557245
10 | 716 | 15651 | 0.0006551141
10 | 717 | 15652 | 0.000655521
10 | 718 | 15653 | 0.0006547072
10 | 719 | 15654 | 0.0006551141
10 | 720 | 15655 | 0.0006549107
10 | 721 | 15656 | 0.0006545038
10 | 722 | 15657 | 0.0006549107
10 | 723 | 15658 | 0.0006540969
10 | 724 | 15659 | 0.00065369
10 | 725 | 15660 | 0.0006545038
10 | 726 | 15661 | 0.0006545038
10 | 727 | 15662 | 0.0006540969
10 | 728 | 15663 | 0.00065369
10 | 729 | 15664 | 0.0006540969
10 | 730 | 15665 | 0.0006532831
10 | 731 | 15666 | 0.00065369
10 | 732 | 15667 | 0.0006530796
10 | 733 | 15668 | 0.00065369
10 | 734 | 15669 | 0.0006530796
10 | 735 | 15670 | 0.0006532831
10 | 736 | 15671 | 0.0006520623
10 | 737 | 15672 | 0.0006512485
10 | 738 | 15673 | 0.0006510451
10 | 739 | 15674 | 0.0006496209
10 | 740 | 15675 | 0.0006496209
10 | 741 | 15676 | 0.0006494175
10 | 742 | 15677 | 0.000649214
10 | 743 | 15678 | 0.0006475864
10 | 744 | 15679 | 0.0006477899
10 | 745 | 15680 | 0.000647383
10 | 746 | 15681 | 0.0006479933
10 | 747 | 15682 | 0.000647383
10 | 748 | 15683 | 0.0006471795
10 | 749 | 15684 | 0.0006471795
10 | 750 | 15685 | 0.0006469761
10 | 751 | 15686 | 0.0006467726
10 | 752 | 15687 | 0.0006467726
10 | 753 | 15688 | 0.0006461623
10 | 754 | 15689 | 0.0006459588
10 | 755 | 15690 | 0.0006463657
10 | 756 | 15691 | 0.0006457553
10 | 757 | 15692 | 0.0006441277
10 | 758 | 15693 | 0.0006435174
10 | 759 | 15694 | 0.0006435174
10 | 760 | 15695 | 0.000642907
10 | 761 | 15696 | 0.0006437208
10 | 762 | 15697 | 0.000642907
10 | 763 | 15698 | 0.0006431105
10 | 764 | 15699 | 0.0006422967
10 | 765 | 15700 | 0.0006418898
10 | 766 | 15701 | 0.000641076
10 | 767 | 15702 | 0.0006406691
10 | 768 | 15703 | 0.0006408725
10 | 769 | 15704 | 0.000641076
10 | 770 | 15705 | 0.0006398553
10 | 771 | 15706 | 0.0006396518
10 | 772 | 15707 | 0.0006394483
10 | 773 | 15708 | 0.0006396518
10 | 774 | 15709 | 0.0006386345
10 | 775 | 15710 | 0.0006376173
10 | 776 | 15711 | 0.0006363966
10 | 777 | 15712 | 0.0006370069
10 | 778 | 15713 | 0.0006370069
10 | 779 | 15714 | 0.0006372104
10 | 780 | 15715 | 0.0006363966
10 | 781 | 15716 | 0.0006357862
10 | 782 | 15717 | 0.0006353793
10 | 783 | 15718 | 0.0006355828
10 | 784 | 15719 | 0.0006353793
10 | 785 | 15720 | 0.0006355828
10 | 786 | 15721 | 0.000634769
10 | 787 | 15722 | 0.0006331414
10 | 788 | 15723 | 0.0006333448
10 | 789 | 15724 | 0.0006333448
10 | 790 | 15725 | 0.0006329379
10 | 791 | 15726 | 0.0006331414
10 | 792 | 15727 | 0.0006327344
10 | 793 | 15728 | 0.0006327344
10 | 794 | 15729 | 0.0006321241
10 | 795 | 15730 | 0.0006323275
10 | 796 | 15731 | 0.0006319206
10 | 797 | 15732 | 0.0006304965
10 | 798 | 15733 | 0.0006300896
10 | 799 | 15734 | 0.0006300896
10 | 800 | 15735 | 0.0006294792
10 | 801 | 15736 | 0.0006286654
10 | 802 | 15737 | 0.0006286654
10 | 803 | 15738 | 0.000628462
10 | 804 | 15739 | 0.0006274447
10 | 805 | 15740 | 0.0006270378
10 | 806 | 15741 | 0.0006266309
10 | 807 | 15742 | 0.0006258171
10 | 808 | 15743 | 0.0006258171
10 | 809 | 15744 | 0.0006266309
10 | 810 | 15745 | 0.0006252067
10 | 811 | 15746 | 0.0006252067
10 | 812 | 15747 | 0.0006243929
10 | 813 | 15748 | 0.0006235791
10 | 814 | 15749 | 0.0006233757
10 | 815 | 15750 | 0.0006247998
10 | 816 | 15751 | 0.0006235791
10 | 817 | 15752 | 0.0006227653
10 | 818 | 15753 | 0.0006223584
10 | 819 | 15754 | 0.0006225619
10 | 820 | 15755 | 0.000622155
10 | 821 | 15756 | 0.0006219515
10 | 822 | 15757 | 0.0006211377
10 | 823 | 15758 | 0.0006215446
10 | 824 | 15759 | 0.0006211377
10 | 825 | 15760 | 0.0006207308
10 | 826 | 15761 | 0.0006203239
10 | 827 | 15762 | 0.0006203239
10 | 828 | 15763 | 0.0006203239
10 | 829 | 15764 | 0.000619917
10 | 830 | 15765 | 0.000619917
10 | 831 | 15766 | 0.000619917
10 | 832 | 15767 | 0.0006201204
10 | 833 | 15768 | 0.0006195101
10 | 834 | 15769 | 0.0006188997
10 | 835 | 15770 | 0.0006188997
10 | 836 | 15771 | 0.0006186963
10 | 837 | 15772 | 0.0006182894
10 | 838 | 15773 | 0.000617679
10 | 839 | 15774 | 0.0006174756
10 | 840 | 15775 | 0.0006172721
10 | 841 | 15776 | 0.0006188997
10 | 842 | 15777 | 0.000617679
10 | 843 | 15778 | 0.0006162549
10 | 844 | 15779 | 0.0006164583
10 | 845 | 15780 | 0.0006164583
10 | 846 | 15781 | 0.0006154411
10 | 847 | 15782 | 0.0006150342
10 | 848 | 15783 | 0.0006150342
10 | 849 | 15784 | 0.0006150342
10 | 850 | 15785 | 0.0006146273
10 | 851 | 15786 | 0.0006134065
10 | 852 | 15787 | 0.0006134065
10 | 853 | 15788 | 0.0006142204
10 | 854 | 15789 | 0.0006129996
10 | 855 | 15790 | 0.0006129996
10 | 856 | 15791 | 0.0006115755
10 | 857 | 15792 | 0.0006117789
10 | 858 | 15793 | 0.0006117789
10 | 859 | 15794 | 0.0006111686
10 | 860 | 15795 | 0.0006111686
10 | 861 | 15796 | 0.0006107617
10 | 862 | 15797 | 0.0006107617
10 | 863 | 15798 | 0.0006105582
10 | 864 | 15799 | 0.0006097444
10 | 865 | 15800 | 0.0006103548
10 | 866 | 15801 | 0.0006097444
10 | 867 | 15802 | 0.0006099479
10 | 868 | 15803 | 0.000609541
10 | 869 | 15804 | 0.0006093375
10 | 870 | 15805 | 0.0006087272
10 | 871 | 15806 | 0.0006087272
10 | 872 | 15807 | 0.0006087272
10 | 873 | 15808 | 0.0006087272
10 | 874 | 15809 | 0.0006087272
10 | 875 | 15810 | 0.0006089306
10 | 876 | 15811 | 0.0006079134
10 | 877 | 15812 | 0.0006083203
10 | 878 | 15813 | 0.0006079134
10 | 879 | 15814 | 0.0006075064
10 | 880 | 15815 | 0.0006075064
10 | 881 | 15816 | 0.0006075064
10 | 882 | 15817 | 0.0006077099
10 | 883 | 15818 | 0.0006068961
10 | 884 | 15819 | 0.000607303
10 | 885 | 15820 | 0.0006077099
10 | 886 | 15821 | 0.0006083203
10 | 887 | 15822 | 0.0006075064
10 | 888 | 15823 | 0.0006081168
10 | 889 | 15824 | 0.0006077099
10 | 890 | 15825 | 0.0006075064
10 | 891 | 15826 | 0.0006075064
10 | 892 | 15827 | 0.0006070995
10 | 893 | 15828 | 0.0006077099
10 | 894 | 15829 | 0.0006081168
10 | 895 | 15830 | 0.0006075064
10 | 896 | 15831 | 0.0006075064
10 | 897 | 15832 | 0.0006075064
10 | 898 | 15833 | 0.0006075064
10 | 899 | 15834 | 0.0006075064
10 | 900 | 15835 | 0.0006075064
10 | 901 | 15836 | 0.0006079134
10 | 902 | 15837 | 0.000607303
10 | 903 | 15838 | 0.0006077099
10 | 904 | 15839 | 0.0006083203
10 | 905 | 15840 | 0.0006083203
10 | 906 | 15841 | 0.0006077099
10 | 907 | 15842 | 0.0006075064
10 | 908 | 15843 | 0.0006075064
10 | 909 | 15844 | 0.0006070995
10 | 910 | 15845 | 0.0006083203
10 | 911 | 15846 | 0.0006087272
10 | 912 | 15847 | 0.0006075064
10 | 913 | 15848 | 0.0006075064
10 | 914 | 15849 | 0.000607303
10 | 915 | 15850 | 0.0006079134
10 | 916 | 15851 | 0.0006079134
10 | 917 | 15852 | 0.000607303
10 | 918 | 15853 | 0.0006079134
10 | 919 | 15854 | 0.0006079134
10 | 920 | 15855 | 0.0006083203
10 | 921 | 15856 | 0.0006079134
10 | 922 | 15857 | 0.0006083203
10 | 923 | 15858 | 0.0006079134
10 | 924 | 15859 | 0.0006083203
10 | 925 | 15860 | 0.0006079134
10 | 926 | 15861 | 0.0006083203
10 | 927 | 15862 | 0.000607303
10 | 928 | 15863 | 0.0006075064
10 | 929 | 15864 | 0.0006077099
10 | 930 | 15865 | 0.0006077099
10 | 931 | 15866 | 0.0006087272
10 | 932 | 15867 | 0.0006083203
10 | 933 | 15868 | 0.0006089306
10 | 934 | 15869 | 0.0006081168
10 | 935 | 15870 | 0.0006087272
10 | 936 | 15871 | 0.0006085237
10 | 937 | 15872 | 0.0006087272
10 | 938 | 15873 | 0.0006089306
10 | 939 | 15874 | 0.0006091341
10 | 940 | 15875 | 0.000609541
10 | 941 | 15876 | 0.0006091341
10 | 942 | 15877 | 0.0006093375
10 | 943 | 15878 | 0.0006089306
10 | 944 | 15879 | 0.0006091341
10 | 945 | 15880 | 0.0006089306
10 | 946 | 15881 | 0.0006091341
10 | 947 | 15882 | 0.000609541
10 | 948 | 15883 | 0.0006091341
10 | 949 | 15884 | 0.0006091341
10 | 950 | 15885 | 0.0006091341
10 | 951 | 15886 | 0.0006089306
10 | 952 | 15887 | 0.0006099479
10 | 953 | 15888 | 0.000609541
10 | 954 | 15889 | 0.000609541
10 | 955 | 15890 | 0.0006097444
10 | 956 | 15891 | 0.0006101513
10 | 957 | 15892 | 0.000609541
10 | 958 | 15893 | 0.0006099479
10 | 959 | 15894 | 0.0006101513
10 | 960 | 15895 | 0.0006103548
10 | 961 | 15896 | 0.000609541
10 | 962 | 15897 | 0.0006103548
10 | 963 | 15898 | 0.0006099479
10 | 964 | 15899 | 0.0006097444
10 | 965 | 15900 | 0.0006097444
10 | 966 | 15901 | 0.0006101513
10 | 967 | 15902 | 0.000609541
10 | 968 | 15903 | 0.000609541
10 | 969 | 15904 | 0.0006091341
10 | 970 | 15905 | 0.0006091341
10 | 971 | 15906 | 0.0006083203
10 | 972 | 15907 | 0.0006089306
10 | 973 | 15908 | 0.0006081168
10 | 974 | 15909 | 0.0006083203
10 | 975 | 15910 | 0.0006089306
10 | 976 | 15911 | 0.0006083203
10 | 977 | 15912 | 0.0006081168
10 | 978 | 15913 | 0.0006081168
10 | 979 | 15914 | 0.0006083203
10 | 980 | 15915 | 0.0006083203
10 | 981 | 15916 | 0.0006083203
10 | 982 | 15917 | 0.0006083203
10 | 983 | 15918 | 0.0006077099
10 | 984 | 15919 | 0.0006083203
10 | 985 | 15920 | 0.0006085237
10 | 986 | 15921 | 0.0006083203
10 | 987 | 15922 | 0.0006077099
10 | 988 | 15923 | 0.0006077099
10 | 989 | 15924 | 0.0006075064
10 | 990 | 15925 | 0.0006070995
10 | 991 | 15926 | 0.0006075064
10 | 992 | 15927 | 0.0006075064
10 | 993 | 15928 | 0.0006075064
10 | 994 | 15929 | 0.000607303
10 | 995 | 15930 | 0.0006070995
10 | 996 | 15931 | 0.0006075064
10 | 997 | 15932 | 0.0006075064
10 | 998 | 15933 | 0.0006066926
10 | 999 | 15934 | 0.0006064892
10 | 1000 | 15935 | 0.0006060823
10 | 1001 | 15936 | 0.0006066926
10 | 1002 | 15937 | 0.0006062857
10 | 1003 | 15938 | 0.0006058788
10 | 1004 | 15939 | 0.0006062857
10 | 1005 | 15940 | 0.0006058788
10 | 1006 | 15941 | 0.0006056754
10 | 1007 | 15942 | 0.0006060823
10 | 1008 | 15943 | 0.0006052685
10 | 1009 | 15944 | 0.0006056754
10 | 1010 | 15945 | 0.000605065
10 | 1011 | 15946 | 0.0006048616
10 | 1012 | 15947 | 0.0006042512
10 | 1013 | 15948 | 0.0006042512
10 | 1014 | 15949 | 0.000603234
10 | 1015 | 15950 | 0.0006038443
10 | 1016 | 15951 | 0.0006036409
10 | 1017 | 15952 | 0.000603234
10 | 1018 | 15953 | 0.000603234
10 | 1019 | 15954 | 0.0006026236
10 | 1020 | 15955 | 0.0006024202
10 | 1021 | 15956 | 0.0006022167
10 | 1022 | 15957 | 0.0006022167
10 | 1023 | 15958 | 0.0006018098
10 | 1024 | 15959 | 0.0006014029
10 | 1025 | 15960 | 0.0006014029
10 | 1026 | 15961 | 0.0006018098
10 | 1027 | 15962 | 0.000600996
10 | 1028 | 15963 | 0.0006001822
10 | 1029 | 15964 | 0.0006001822
10 | 1030 | 15965 | 0.0005993684
10 | 1031 | 15966 | 0.0005989615
10 | 1032 | 15967 | 0.0005993684
10 | 1033 | 15968 | 0.0005985546
10 | 1034 | 15969 | 0.0005975373
10 | 1035 | 15970 | 0.0005977408
10 | 1036 | 15971 | 0.0005975373
10 | 1037 | 15972 | 0.0005979442
10 | 1038 | 15973 | 0.0005975373
10 | 1039 | 15974 | 0.000596927
10 | 1040 | 15975 | 0.0005973339
10 | 1041 | 15976 | 0.0005965201
10 | 1042 | 15977 | 0.0005963166
10 | 1043 | 15978 | 0.0005959097
10 | 1044 | 15979 | 0.000594689
10 | 1045 | 15980 | 0.0005955028
10 | 1046 | 15981 | 0.0005950959
10 | 1047 | 15982 | 0.0005948925
10 | 1048 | 15983 | 0.0005948925
10 | 1049 | 15984 | 0.0005944855
10 | 1050 | 15985 | 0.0005940786
10 | 1051 | 15986 | 0.0005938752
10 | 1052 | 15987 | 0.0005940786
10 | 1053 | 15988 | 0.0005936717
10 | 1054 | 15989 | 0.0005938752
10 | 1055 | 15990 | 0.0005928579
10 | 1056 | 15991 | 0.0005932648
10 | 1057 | 15992 | 0.0005930614
10 | 1058 | 15993 | 0.0005932648
10 | 1059 | 15994 | 0.0005926545
10 | 1060 | 15995 | 0.0005930614
10 | 1061 | 15996 | 0.0005920441
10 | 1062 | 15997 | 0.0005920441
10 | 1063 | 15998 | 0.0005920441
10 | 1064 | 15999 | 0.0005920441
10 | 1065 | 16000 | 0.0005912303
10 | 1066 | 16001 | 0.00059062
10 | 1067 | 16002 | 0.0005904165
10 | 1068 | 16003 | 0.0005896027
10 | 1069 | 16004 | 0.0005893993
10 | 1070 | 16005 | 0.0005893993
10 | 1071 | 16006 | 0.0005898062
10 | 1072 | 16007 | 0.0005881785
10 | 1073 | 16008 | 0.0005885855
10 | 1074 | 16009 | 0.0005879751
10 | 1075 | 16010 | 0.0005881785
10 | 1076 | 16011 | 0.0005885855
10 | 1077 | 16012 | 0.0005877716
10 | 1078 | 16013 | 0.0005875682
10 | 1079 | 16014 | 0.0005879751
10 | 1080 | 16015 | 0.0005877716
10 | 1081 | 16016 | 0.0005875682
10 | 1082 | 16017 | 0.0005867544
10 | 1083 | 16018 | 0.0005865509
10 | 1084 | 16019 | 0.0005863475
10 | 1085 | 16020 | 0.0005877716
10 | 1086 | 16021 | 0.0005867544
10 | 1087 | 16022 | 0.0005863475
10 | 1088 | 16023 | 0.0005863475
10 | 1089 | 16024 | 0.0005859406
10 | 1090 | 16025 | 0.0005859406
10 | 1091 | 16026 | 0.0005859406
10 | 1092 | 16027 | 0.0005857371
10 | 1093 | 16028 | 0.0005859406
10 | 1094 | 16029 | 0.0005859406
10 | 1095 | 16030 | 0.0005855337
10 | 1096 | 16031 | 0.0005849233
10 | 1097 | 16032 | 0.0005847199
10 | 1098 | 16033 | 0.0005837026
10 | 1099 | 16034 | 0.000584313
10 | 1100 | 16035 | 0.0005849233
10 | 1101 | 16036 | 0.0005839061
10 | 1102 | 16037 | 0.0005837026
10 | 1103 | 16038 | 0.0005847199
10 | 1104 | 16039 | 0.0005841095
10 | 1105 | 16040 | 0.0005839061
10 | 1106 | 16041 | 0.000584313
10 | 1107 | 16042 | 0.0005839061
10 | 1108 | 16043 | 0.0005839061
10 | 1109 | 16044 | 0.0005832957
10 | 1110 | 16045 | 0.000582075
10 | 1111 | 16046 | 0.0005818715
10 | 1112 | 16047 | 0.0005816681
10 | 1113 | 16048 | 0.0005822785
10 | 1114 | 16049 | 0.0005826854
10 | 1115 | 16050 | 0.0005816681
10 | 1116 | 16051 | 0.0005810577
10 | 1117 | 16052 | 0.0005812612
10 | 1118 | 16053 | 0.0005810577
10 | 1119 | 16054 | 0.0005812612
10 | 1120 | 16055 | 0.0005800405
10 | 1121 | 16056 | 0.0005800405
10 | 1122 | 16057 | 0.0005800405
10 | 1123 | 16058 | 0.000579837
10 | 1124 | 16059 | 0.0005804474
10 | 1125 | 16060 | 0.000579837
10 | 1126 | 16061 | 0.0005792267
10 | 1127 | 16062 | 0.0005796336
10 | 1128 | 16063 | 0.0005796336
10 | 1129 | 16064 | 0.0005792267
10 | 1130 | 16065 | 0.0005786163
10 | 1131 | 16066 | 0.0005788198
10 | 1132 | 16067 | 0.0005782094
10 | 1133 | 16068 | 0.0005773956
10 | 1134 | 16069 | 0.0005778025
10 | 1135 | 16070 | 0.0005773956
10 | 1136 | 16071 | 0.0005767853
10 | 1137 | 16072 | 0.0005769887
10 | 1138 | 16073 | 0.0005765818
10 | 1139 | 16074 | 0.0005769887
10 | 1140 | 16075 | 0.0005769887
10 | 1141 | 16076 | 0.0005769887
10 | 1142 | 16077 | 0.0005771922
10 | 1143 | 16078 | 0.0005769887
10 | 1144 | 16079 | 0.0005765818
10 | 1145 | 16080 | 0.0005769887
10 | 1146 | 16081 | 0.0005769887
10 | 1147 | 16082 | 0.000575768
10 | 1148 | 16083 | 0.0005763784
10 | 1149 | 16084 | 0.0005755646
10 | 1150 | 16085 | 0.0005759715
10 | 1151 | 16086 | 0.000575768
10 | 1152 | 16087 | 0.0005749542
10 | 1153 | 16088 | 0.0005753611
10 | 1154 | 16089 | 0.0005755646
10 | 1155 | 16090 | 0.0005749542
10 | 1156 | 16091 | 0.0005745473
10 | 1157 | 16092 | 0.0005753611
10 | 1158 | 16093 | 0.0005749542
10 | 1159 | 16094 | 0.0005749542
10 | 1160 | 16095 | 0.0005747507
10 | 1161 | 16096 | 0.0005739369
10 | 1162 | 16097 | 0.0005737335
10 | 1163 | 16098 | 0.0005743438
10 | 1164 | 16099 | 0.0005737335
10 | 1165 | 16100 | 0.0005743438
10 | 1166 | 16101 | 0.0005739369
10 | 1167 | 16102 | 0.0005733266
10 | 1168 | 16103 | 0.0005737335
10 | 1169 | 16104 | 0.00057353
10 | 1170 | 16105 | 0.0005731231
10 | 1171 | 16106 | 0.0005729197
10 | 1172 | 16107 | 0.0005727162
10 | 1173 | 16108 | 0.00057353
10 | 1174 | 16109 | 0.0005727162
10 | 1175 | 16110 | 0.0005725128
10 | 1176 | 16111 | 0.0005719024
10 | 1177 | 16112 | 0.0005731231
10 | 1178 | 16113 | 0.0005729197
10 | 1179 | 16114 | 0.000571699
10 | 1180 | 16115 | 0.0005719024
10 | 1181 | 16116 | 0.0005721059
10 | 1182 | 16117 | 0.0005719024
10 | 1183 | 16118 | 0.0005712921
10 | 1184 | 16119 | 0.0005708852
10 | 1185 | 16120 | 0.0005710886
10 | 1186 | 16121 | 0.0005706817
10 | 1187 | 16122 | 0.0005714955
10 | 1188 | 16123 | 0.0005704783
10 | 1189 | 16124 | 0.0005710886
10 | 1190 | 16125 | 0.0005706817
10 | 1191 | 16126 | 0.0005712921
10 | 1192 | 16127 | 0.0005706817
10 | 1193 | 16128 | 0.0005706817
10 | 1194 | 16129 | 0.0005706817
10 | 1195 | 16130 | 0.0005704783
10 | 1196 | 16131 | 0.0005698679
10 | 1197 | 16132 | 0.0005702748
10 | 1198 | 16133 | 0.0005698679
10 | 1199 | 16134 | 0.0005700714
10 | 1200 | 16135 | 0.0005700714
10 | 1201 | 16136 | 0.0005700714
10 | 1202 | 16137 | 0.0005698679
10 | 1203 | 16138 | 0.0005688506
10 | 1204 | 16139 | 0.0005696645
10 | 1205 | 16140 | 0.0005698679
10 | 1206 | 16141 | 0.0005702748
10 | 1207 | 16142 | 0.0005698679
10 | 1208 | 16143 | 0.0005700714
10 | 1209 | 16144 | 0.0005698679
10 | 1210 | 16145 | 0.000569461
10 | 1211 | 16146 | 0.0005692576
10 | 1212 | 16147 | 0.0005684437
10 | 1213 | 16148 | 0.0005682403
10 | 1214 | 16149 | 0.0005696645
10 | 1215 | 16150 | 0.0005696645
10 | 1216 | 16151 | 0.0005692576
10 | 1217 | 16152 | 0.0005696645
10 | 1218 | 16153 | 0.0005690541
10 | 1219 | 16154 | 0.0005692576
10 | 1220 | 16155 | 0.0005696645
10 | 1221 | 16156 | 0.0005692576
10 | 1222 | 16157 | 0.0005692576
10 | 1223 | 16158 | 0.0005686472
10 | 1224 | 16159 | 0.0005688506
10 | 1225 | 16160 | 0.0005692576
10 | 1226 | 16161 | 0.0005696645
10 | 1227 | 16162 | 0.0005692576
10 | 1228 | 16163 | 0.0005696645
10 | 1229 | 16164 | 0.0005696645
10 | 1230 | 16165 | 0.0005696645
10 | 1231 | 16166 | 0.0005696645
10 | 1232 | 16167 | 0.0005700714
10 | 1233 | 16168 | 0.0005698679
10 | 1234 | 16169 | 0.0005714955
10 | 1235 | 16170 | 0.0005696645
10 | 1236 | 16171 | 0.000571699
10 | 1237 | 16172 | 0.0005710886
10 | 1238 | 16173 | 0.0005706817
10 | 1239 | 16174 | 0.0005706817
10 | 1240 | 16175 | 0.000571699
10 | 1241 | 16176 | 0.0005714955
10 | 1242 | 16177 | 0.0005714955
10 | 1243 | 16178 | 0.0005714955
10 | 1244 | 16179 | 0.0005719024
10 | 1245 | 16180 | 0.0005714955
10 | 1246 | 16181 | 0.0005706817
10 | 1247 | 16182 | 0.0005714955
10 | 1248 | 16183 | 0.0005714955
10 | 1249 | 16184 | 0.0005714955
10 | 1250 | 16185 | 0.0005714955
10 | 1251 | 16186 | 0.0005719024
10 | 1252 | 16187 | 0.0005714955
10 | 1253 | 16188 | 0.0005719024
10 | 1254 | 16189 | 0.0005729197
10 | 1255 | 16190 | 0.0005725128
10 | 1256 | 16191 | 0.0005727162
10 | 1257 | 16192 | 0.0005719024
10 | 1258 | 16193 | 0.0005719024
10 | 1259 | 16194 | 0.0005727162
10 | 1260 | 16195 | 0.0005723093
10 | 1261 | 16196 | 0.0005727162
10 | 1262 | 16197 | 0.0005731231
10 | 1263 | 16198 | 0.0005731231
10 | 1264 | 16199 | 0.0005723093
10 | 1265 | 16200 | 0.0005727162
10 | 1266 | 16201 | 0.0005729197
10 | 1267 | 16202 | 0.0005723093
10 | 1268 | 16203 | 0.00057353
10 | 1269 | 16204 | 0.0005739369
10 | 1270 | 16205 | 0.0005739369
10 | 1271 | 16206 | 0.0005733266
10 | 1272 | 16207 | 0.0005733266
10 | 1273 | 16208 | 0.0005727162
10 | 1274 | 16209 | 0.0005733266
10 | 1275 | 16210 | 0.0005739369
10 | 1276 | 16211 | 0.0005739369
10 | 1277 | 16212 | 0.00057353
10 | 1278 | 16213 | 0.0005745473
10 | 1279 | 16214 | 0.0005749542
10 | 1280 | 16215 | 0.0005741404
10 | 1281 | 16216 | 0.0005741404
10 | 1282 | 16217 | 0.0005737335
10 | 1283 | 16218 | 0.0005749542
10 | 1284 | 16219 | 0.0005739369
10 | 1285 | 16220 | 0.0005741404
10 | 1286 | 16221 | 0.0005745473
10 | 1287 | 16222 | 0.0005749542
10 | 1288 | 16223 | 0.0005749542
10 | 1289 | 16224 | 0.0005741404
10 | 1290 | 16225 | 0.0005739369
10 | 1291 | 16226 | 0.0005753611
10 | 1292 | 16227 | 0.0005749542
10 | 1293 | 16228 | 0.0005751576
10 | 1294 | 16229 | 0.0005753611
10 | 1295 | 16230 | 0.0005749542
10 | 1296 | 16231 | 0.0005751576
10 | 1297 | 16232 | 0.0005753611
10 | 1298 | 16233 | 0.0005749542
10 | 1299 | 16234 | 0.0005749542
10 | 1300 | 16235 | 0.0005745473
10 | 1301 | 16236 | 0.0005751576
10 | 1302 | 16237 | 0.0005759715
10 | 1303 | 16238 | 0.000575768
10 | 1304 | 16239 | 0.0005749542
10 | 1305 | 16240 | 0.0005761749
10 | 1306 | 16241 | 0.0005761749
10 | 1307 | 16242 | 0.0005761749
10 | 1308 | 16243 | 0.0005769887
10 | 1309 | 16244 | 0.0005767853
10 | 1310 | 16245 | 0.0005765818
10 | 1311 | 16246 | 0.0005773956
10 | 1312 | 16247 | 0.0005775991
10 | 1313 | 16248 | 0.0005769887
10 | 1314 | 16249 | 0.0005775991
10 | 1315 | 16250 | 0.0005769887
10 | 1316 | 16251 | 0.0005773956
10 | 1317 | 16252 | 0.0005775991
10 | 1318 | 16253 | 0.0005769887
10 | 1319 | 16254 | 0.0005775991
10 | 1320 | 16255 | 0.0005775991
10 | 1321 | 16256 | 0.0005784129
10 | 1322 | 16257 | 0.0005788198
10 | 1323 | 16258 | 0.0005778025
10 | 1324 | 16259 | 0.0005784129
10 | 1325 | 16260 | 0.000578006
10 | 1326 | 16261 | 0.000578006
10 | 1327 | 16262 | 0.000578006
10 | 1328 | 16263 | 0.0005784129
10 | 1329 | 16264 | 0.000578006
10 | 1330 | 16265 | 0.0005784129
10 | 1331 | 16266 | 0.0005792267
10 | 1332 | 16267 | 0.000578006
10 | 1333 | 16268 | 0.000578006
10 | 1334 | 16269 | 0.0005778025
10 | 1335 | 16270 | 0.0005775991
10 | 1336 | 16271 | 0.0005775991
10 | 1337 | 16272 | 0.0005788198
10 | 1338 | 16273 | 0.0005778025
10 | 1339 | 16274 | 0.0005765818
10 | 1340 | 16275 | 0.0005769887
10 | 1341 | 16276 | 0.0005769887
10 | 1342 | 16277 | 0.0005761749
10 | 1343 | 16278 | 0.000575768
10 | 1344 | 16279 | 0.000575768
10 | 1345 | 16280 | 0.0005765818
10 | 1346 | 16281 | 0.000575768
10 | 1347 | 16282 | 0.000575768
10 | 1348 | 16283 | 0.0005765818
10 | 1349 | 16284 | 0.0005765818
10 | 1350 | 16285 | 0.0005755646
10 | 1351 | 16286 | 0.0005765818
10 | 1352 | 16287 | 0.0005753611
10 | 1353 | 16288 | 0.0005745473
10 | 1354 | 16289 | 0.0005743438
10 | 1355 | 16290 | 0.0005743438
10 | 1356 | 16291 | 0.0005747507
10 | 1357 | 16292 | 0.0005745473
10 | 1358 | 16293 | 0.0005749542
10 | 1359 | 16294 | 0.00057353
10 | 1360 | 16295 | 0.0005745473
10 | 1361 | 16296 | 0.0005747507
10 | 1362 | 16297 | 0.0005747507
10 | 1363 | 16298 | 0.0005741404
10 | 1364 | 16299 | 0.0005739369
10 | 1365 | 16300 | 0.0005739369
10 | 1366 | 16301 | 0.0005739369
10 | 1367 | 16302 | 0.0005737335
10 | 1368 | 16303 | 0.0005743438
10 | 1369 | 16304 | 0.0005739369
10 | 1370 | 16305 | 0.0005739369
10 | 1371 | 16306 | 0.0005739369
10 | 1372 | 16307 | 0.0005741404
10 | 1373 | 16308 | 0.0005741404
10 | 1374 | 16309 | 0.0005745473
10 | 1375 | 16310 | 0.0005743438
10 | 1376 | 16311 | 0.0005733266
10 | 1377 | 16312 | 0.0005731231
10 | 1378 | 16313 | 0.0005731231
10 | 1379 | 16314 | 0.0005739369
10 | 1380 | 16315 | 0.0005723093
10 | 1381 | 16316 | 0.0005719024
10 | 1382 | 16317 | 0.0005729197
10 | 1383 | 16318 | 0.0005731231
10 | 1384 | 16319 | 0.0005725128
10 | 1385 | 16320 | 0.000571699
10 | 1386 | 16321 | 0.0005727162
10 | 1387 | 16322 | 0.0005727162
10 | 1388 | 16323 | 0.0005723093
10 | 1389 | 16324 | 0.0005719024
10 | 1390 | 16325 | 0.0005714955
10 | 1391 | 16326 | 0.0005714955
10 | 1392 | 16327 | 0.0005706817
10 | 1393 | 16328 | 0.0005700714
10 | 1394 | 16329 | 0.0005712921
10 | 1395 | 16330 | 0.0005706817
10 | 1396 | 16331 | 0.0005698679
10 | 1397 | 16332 | 0.0005696645
10 | 1398 | 16333 | 0.0005692576
10 | 1399 | 16334 | 0.0005696645
10 | 1400 | 16335 | 0.0005696645
10 | 1401 | 16336 | 0.000569461
10 | 1402 | 16337 | 0.0005696645
10 | 1403 | 16338 | 0.0005696645
10 | 1404 | 16339 | 0.000569461
10 | 1405 | 16340 | 0.0005692576
10 | 1406 | 16341 | 0.000569461
10 | 1407 | 16342 | 0.0005692576
10 | 1408 | 16343 | 0.0005688506
10 | 1409 | 16344 | 0.0005688506
10 | 1410 | 16345 | 0.0005686472
10 | 1411 | 16346 | 0.000569461
10 | 1412 | 16347 | 0.0005684437
10 | 1413 | 16348 | 0.0005676299
10 | 1414 | 16349 | 0.0005678334
10 | 1415 | 16350 | 0.0005676299
10 | 1416 | 16351 | 0.0005664092
10 | 1417 | 16352 | 0.0005664092
10 | 1418 | 16353 | 0.000567223
10 | 1419 | 16354 | 0.0005664092
10 | 1420 | 16355 | 0.0005664092
10 | 1421 | 16356 | 0.0005664092
10 | 1422 | 16357 | 0.0005655954
10 | 1423 | 16358 | 0.0005657989
10 | 1424 | 16359 | 0.0005655954
10 | 1425 | 16360 | 0.0005664092
10 | 1426 | 16361 | 0.000565392
10 | 1427 | 16362 | 0.0005651885
10 | 1428 | 16363 | 0.0005649851
10 | 1429 | 16364 | 0.0005649851
10 | 1430 | 16365 | 0.0005641713
10 | 1431 | 16366 | 0.0005645782
10 | 1432 | 16367 | 0.0005645782
10 | 1433 | 16368 | 0.0005641713
10 | 1434 | 16369 | 0.0005641713
10 | 1435 | 16370 | 0.0005641713
10 | 1436 | 16371 | 0.0005639678
10 | 1437 | 16372 | 0.000563154
10 | 1438 | 16373 | 0.0005629506
10 | 1439 | 16374 | 0.0005637644
10 | 1440 | 16375 | 0.0005635609
10 | 1441 | 16376 | 0.0005639678
10 | 1442 | 16377 | 0.0005641713
10 | 1443 | 16378 | 0.000563154
10 | 1444 | 16379 | 0.0005625436
10 | 1445 | 16380 | 0.0005629506
10 | 1446 | 16381 | 0.0005629506
10 | 1447 | 16382 | 0.0005625436
10 | 1448 | 16383 | 0.0005627471
10 | 1449 | 16384 | 0.0005627471
10 | 1450 | 16385 | 0.0005623402
10 | 1451 | 16386 | 0.0005623402
10 | 1452 | 16387 | 0.0005619333
10 | 1453 | 16388 | 0.0005619333
10 | 1454 | 16389 | 0.0005619333
10 | 1455 | 16390 | 0.0005617298
10 | 1456 | 16391 | 0.0005611195
10 | 1457 | 16392 | 0.0005605091
10 | 1458 | 16393 | 0.0005607126
10 | 1459 | 16394 | 0.0005607126
10 | 1460 | 16395 | 0.0005607126
10 | 1461 | 16396 | 0.0005601022
10 | 1462 | 16397 | 0.0005594919
10 | 1463 | 16398 | 0.0005603057
10 | 1464 | 16399 | 0.0005601022
10 | 1465 | 16400 | 0.0005603057
10 | 1466 | 16401 | 0.0005598988
10 | 1467 | 16402 | 0.0005596953
10 | 1468 | 16403 | 0.000559085
10 | 1469 | 16404 | 0.0005594919
10 | 1470 | 16405 | 0.0005586781
10 | 1471 | 16406 | 0.0005586781
10 | 1472 | 16407 | 0.0005582712
10 | 1473 | 16408 | 0.0005586781
10 | 1474 | 16409 | 0.0005578643
10 | 1475 | 16410 | 0.0005582712
10 | 1476 | 16411 | 0.0005582712
10 | 1477 | 16412 | 0.0005582712
10 | 1478 | 16413 | 0.0005574574
10 | 1479 | 16414 | 0.0005572539
10 | 1480 | 16415 | 0.0005576608
10 | 1481 | 16416 | 0.0005578643
10 | 1482 | 16417 | 0.0005570505
10 | 1483 | 16418 | 0.0005572539
10 | 1484 | 16419 | 0.0005570505
10 | 1485 | 16420 | 0.0005572539
10 | 1486 | 16421 | 0.0005570505
10 | 1487 | 16422 | 0.000556847
10 | 1488 | 16423 | 0.0005574574
10 | 1489 | 16424 | 0.0005572539
10 | 1490 | 16425 | 0.0005564401
10 | 1491 | 16426 | 0.0005564401
10 | 1492 | 16427 | 0.0005556263
10 | 1493 | 16428 | 0.0005564401
10 | 1494 | 16429 | 0.0005560332
10 | 1495 | 16430 | 0.0005560332
10 | 1496 | 16431 | 0.0005556263
10 | 1497 | 16432 | 0.0005550159
10 | 1498 | 16433 | 0.0005552194
10 | 1499 | 16434 | 0.0005552194
10 | 1500 | 16435 | 0.0005548125
10 | 1501 | 16436 | 0.0005548125
10 | 1502 | 16437 | 0.0005548125
10 | 1503 | 16438 | 0.0005552194
10 | 1504 | 16439 | 0.000554609
10 | 1505 | 16440 | 0.0005548125
10 | 1506 | 16441 | 0.0005552194
10 | 1507 | 16442 | 0.0005548125
10 | 1508 | 16443 | 0.0005552194
10 | 1509 | 16444 | 0.0005533883
10 | 1510 | 16445 | 0.0005535918
10 | 1511 | 16446 | 0.0005535918
10 | 1512 | 16447 | 0.0005542021
10 | 1513 | 16448 | 0.0005537952
10 | 1514 | 16449 | 0.0005535918
10 | 1515 | 16450 | 0.0005531849
10 | 1516 | 16451 | 0.0005525745
10 | 1517 | 16452 | 0.0005521676
10 | 1518 | 16453 | 0.0005517607
10 | 1519 | 16454 | 0.0005521676
10 | 1520 | 16455 | 0.0005525745
10 | 1521 | 16456 | 0.0005517607
10 | 1522 | 16457 | 0.0005521676
10 | 1523 | 16458 | 0.0005523711
10 | 1524 | 16459 | 0.0005511504
10 | 1525 | 16460 | 0.0005507435
10 | 1526 | 16461 | 0.00055054
10 | 1527 | 16462 | 0.00055054
10 | 1528 | 16463 | 0.0005515573
10 | 1529 | 16464 | 0.0005509469
10 | 1530 | 16465 | 0.00055054
10 | 1531 | 16466 | 0.0005501331
10 | 1532 | 16467 | 0.0005499296
10 | 1533 | 16468 | 0.0005493193
10 | 1534 | 16469 | 0.0005499296
10 | 1535 | 16470 | 0.0005501331
10 | 1536 | 16471 | 0.0005501331
10 | 1537 | 16472 | 0.0005491158
10 | 1538 | 16473 | 0.0005493193
10 | 1539 | 16474 | 0.0005487089
10 | 1540 | 16475 | 0.0005487089
10 | 1541 | 16476 | 0.0005487089
10 | 1542 | 16477 | 0.0005487089
10 | 1543 | 16478 | 0.000548302
10 | 1544 | 16479 | 0.0005485055
10 | 1545 | 16480 | 0.0005478951
10 | 1546 | 16481 | 0.0005474882
10 | 1547 | 16482 | 0.0005491158
10 | 1548 | 16483 | 0.0005489124
10 | 1549 | 16484 | 0.000548302
10 | 1550 | 16485 | 0.0005478951
10 | 1551 | 16486 | 0.0005478951
10 | 1552 | 16487 | 0.0005478951
10 | 1553 | 16488 | 0.000548302
10 | 1554 | 16489 | 0.0005466744
10 | 1555 | 16490 | 0.0005474882
10 | 1556 | 16491 | 0.0005466744
10 | 1557 | 16492 | 0.0005470813
10 | 1558 | 16493 | 0.0005470813
10 | 1559 | 16494 | 0.0005466744
10 | 1560 | 16495 | 0.0005470813
10 | 1561 | 16496 | 0.0005470813
10 | 1562 | 16497 | 0.0005470813
10 | 1563 | 16498 | 0.0005466744
10 | 1564 | 16499 | 0.0005462675
10 | 1565 | 16500 | 0.0005462675
10 | 1566 | 16501 | 0.0005468779
10 | 1567 | 16502 | 0.0005462675
10 | 1568 | 16503 | 0.0005456572
10 | 1569 | 16504 | 0.0005462675
10 | 1570 | 16505 | 0.0005462675
10 | 1571 | 16506 | 0.0005462675
10 | 1572 | 16507 | 0.0005466744
10 | 1573 | 16508 | 0.0005462675
10 | 1574 | 16509 | 0.0005458606
10 | 1575 | 16510 | 0.0005452503
10 | 1576 | 16511 | 0.0005448434
10 | 1577 | 16512 | 0.0005444365
10 | 1578 | 16513 | 0.0005452503
10 | 1579 | 16514 | 0.000544233
10 | 1580 | 16515 | 0.0005448434
10 | 1581 | 16516 | 0.0005446399
10 | 1582 | 16517 | 0.0005454537
10 | 1583 | 16518 | 0.0005448434
10 | 1584 | 16519 | 0.0005460641
10 | 1585 | 16520 | 0.0005454537
10 | 1586 | 16521 | 0.0005450468
10 | 1587 | 16522 | 0.0005448434
10 | 1588 | 16523 | 0.0005454537
10 | 1589 | 16524 | 0.0005454537
10 | 1590 | 16525 | 0.0005454537
10 | 1591 | 16526 | 0.0005454537
10 | 1592 | 16527 | 0.0005440296
10 | 1593 | 16528 | 0.0005446399
10 | 1594 | 16529 | 0.000544233
10 | 1595 | 16530 | 0.000544233
10 | 1596 | 16531 | 0.0005448434
10 | 1597 | 16532 | 0.0005440296
10 | 1598 | 16533 | 0.0005440296
10 | 1599 | 16534 | 0.0005450468
10 | 1600 | 16535 | 0.0005444365
10 | 1601 | 16536 | 0.0005438261
10 | 1602 | 16537 | 0.0005438261
10 | 1603 | 16538 | 0.0005434192
10 | 1604 | 16539 | 0.0005438261
10 | 1605 | 16540 | 0.0005436227
10 | 1606 | 16541 | 0.0005424019
10 | 1607 | 16542 | 0.0005436227
10 | 1608 | 16543 | 0.0005432157
10 | 1609 | 16544 | 0.0005432157
10 | 1610 | 16545 | 0.0005424019
10 | 1611 | 16546 | 0.0005432157
10 | 1612 | 16547 | 0.0005432157
10 | 1613 | 16548 | 0.0005428088
10 | 1614 | 16549 | 0.000544233
10 | 1615 | 16550 | 0.0005436227
10 | 1616 | 16551 | 0.0005434192
10 | 1617 | 16552 | 0.0005428088
10 | 1618 | 16553 | 0.0005428088
10 | 1619 | 16554 | 0.0005426054
10 | 1620 | 16555 | 0.0005426054
10 | 1621 | 16556 | 0.0005426054
10 | 1622 | 16557 | 0.0005426054
10 | 1623 | 16558 | 0.0005428088
10 | 1624 | 16559 | 0.0005417916
10 | 1625 | 16560 | 0.0005424019
10 | 1626 | 16561 | 0.0005415881
10 | 1627 | 16562 | 0.0005424019
10 | 1628 | 16563 | 0.000541995
10 | 1629 | 16564 | 0.0005413847
10 | 1630 | 16565 | 0.000541995
10 | 1631 | 16566 | 0.0005417916
10 | 1632 | 16567 | 0.000541995
10 | 1633 | 16568 | 0.0005415881
10 | 1634 | 16569 | 0.0005407743
10 | 1635 | 16570 | 0.0005409778
10 | 1636 | 16571 | 0.000540164
10 | 1637 | 16572 | 0.000540164
10 | 1638 | 16573 | 0.0005397571
10 | 1639 | 16574 | 0.0005403674
10 | 1640 | 16575 | 0.0005395536
10 | 1641 | 16576 | 0.0005399605
10 | 1642 | 16577 | 0.0005385364
10 | 1643 | 16578 | 0.0005403674
10 | 1644 | 16579 | 0.0005399605
10 | 1645 | 16580 | 0.0005397571
10 | 1646 | 16581 | 0.0005397571
10 | 1647 | 16582 | 0.0005385364
10 | 1648 | 16583 | 0.0005385364
10 | 1649 | 16584 | 0.0005385364
10 | 1650 | 16585 | 0.0005385364
10 | 1651 | 16586 | 0.0005393502
10 | 1652 | 16587 | 0.0005383329
10 | 1653 | 16588 | 0.0005381295
10 | 1654 | 16589 | 0.0005381295
10 | 1655 | 16590 | 0.0005377226
10 | 1656 | 16591 | 0.0005373157
10 | 1657 | 16592 | 0.0005373157
10 | 1658 | 16593 | 0.0005375191
10 | 1659 | 16594 | 0.0005385364
10 | 1660 | 16595 | 0.0005377226
10 | 1661 | 16596 | 0.0005381295
10 | 1662 | 16597 | 0.0005387398
10 | 1663 | 16598 | 0.0005389433
10 | 1664 | 16599 | 0.0005383329
10 | 1665 | 16600 | 0.0005383329
10 | 1666 | 16601 | 0.0005375191
10 | 1667 | 16602 | 0.000537926
10 | 1668 | 16603 | 0.0005377226
10 | 1669 | 16604 | 0.0005377226
10 | 1670 | 16605 | 0.0005373157
10 | 1671 | 16606 | 0.0005369087
10 | 1672 | 16607 | 0.0005377226
10 | 1673 | 16608 | 0.0005369087
10 | 1674 | 16609 | 0.0005369087
10 | 1675 | 16610 | 0.0005369087
10 | 1676 | 16611 | 0.0005365018
10 | 1677 | 16612 | 0.0005375191
10 | 1678 | 16613 | 0.0005369087
10 | 1679 | 16614 | 0.0005365018
10 | 1680 | 16615 | 0.0005365018
10 | 1681 | 16616 | 0.0005365018
10 | 1682 | 16617 | 0.0005365018
10 | 1683 | 16618 | 0.0005369087
10 | 1684 | 16619 | 0.0005373157
10 | 1685 | 16620 | 0.0005369087
10 | 1686 | 16621 | 0.0005365018
10 | 1687 | 16622 | 0.0005365018
10 | 1688 | 16623 | 0.0005360949
10 | 1689 | 16624 | 0.0005365018
10 | 1690 | 16625 | 0.0005365018
10 | 1691 | 16626 | 0.0005365018
10 | 1692 | 16627 | 0.0005365018
10 | 1693 | 16628 | 0.0005365018
10 | 1694 | 16629 | 0.0005365018
10 | 1695 | 16630 | 0.0005365018
10 | 1696 | 16631 | 0.0005358915
10 | 1697 | 16632 | 0.0005365018
10 | 1698 | 16633 | 0.0005369087
10 | 1699 | 16634 | 0.0005369087
10 | 1700 | 16635 | 0.0005358915
10 | 1701 | 16636 | 0.0005360949
10 | 1702 | 16637 | 0.0005365018
10 | 1703 | 16638 | 0.0005365018
10 | 1704 | 16639 | 0.0005365018
10 | 1705 | 16640 | 0.0005358915
10 | 1706 | 16641 | 0.000535688
10 | 1707 | 16642 | 0.0005358915
10 | 1708 | 16643 | 0.0005358915
10 | 1709 | 16644 | 0.0005352811
10 | 1710 | 16645 | 0.0005346708
10 | 1711 | 16646 | 0.000535688
10 | 1712 | 16647 | 0.0005346708
10 | 1713 | 16648 | 0.0005348742
10 | 1714 | 16649 | 0.0005350777
10 | 1715 | 16650 | 0.0005348742
10 | 1716 | 16651 | 0.0005350777
10 | 1717 | 16652 | 0.0005352811
10 | 1718 | 16653 | 0.0005354846
10 | 1719 | 16654 | 0.0005346708
10 | 1720 | 16655 | 0.0005346708
10 | 1721 | 16656 | 0.0005342639
10 | 1722 | 16657 | 0.000533857
10 | 1723 | 16658 | 0.0005340604
10 | 1724 | 16659 | 0.0005336535
10 | 1725 | 16660 | 0.0005334501
10 | 1726 | 16661 | 0.0005340604
10 | 1727 | 16662 | 0.0005334501
10 | 1728 | 16663 | 0.000533857
10 | 1729 | 16664 | 0.0005330432
10 | 1730 | 16665 | 0.000533857
10 | 1731 | 16666 | 0.000533857
10 | 1732 | 16667 | 0.0005334501
10 | 1733 | 16668 | 0.000533857
10 | 1734 | 16669 | 0.000533857
10 | 1735 | 16670 | 0.0005334501
10 | 1736 | 16671 | 0.0005342639
10 | 1737 | 16672 | 0.000533857
10 | 1738 | 16673 | 0.0005334501
10 | 1739 | 16674 | 0.0005330432
10 | 1740 | 16675 | 0.0005334501
10 | 1741 | 16676 | 0.0005334501
10 | 1742 | 16677 | 0.0005330432
10 | 1743 | 16678 | 0.0005326363
10 | 1744 | 16679 | 0.0005330432
10 | 1745 | 16680 | 0.0005326363
10 | 1746 | 16681 | 0.0005330432
10 | 1747 | 16682 | 0.0005330432
10 | 1748 | 16683 | 0.0005328397
10 | 1749 | 16684 | 0.0005322294
10 | 1750 | 16685 | 0.0005324328
10 | 1751 | 16686 | 0.0005318225
10 | 1752 | 16687 | 0.0005322294
10 | 1753 | 16688 | 0.0005324328
10 | 1754 | 16689 | 0.0005318225
10 | 1755 | 16690 | 0.0005322294
10 | 1756 | 16691 | 0.0005320259
10 | 1757 | 16692 | 0.0005324328
10 | 1758 | 16693 | 0.0005326363
10 | 1759 | 16694 | 0.0005326363
10 | 1760 | 16695 | 0.0005320259
10 | 1761 | 16696 | 0.0005322294
10 | 1762 | 16697 | 0.0005324328
10 | 1763 | 16698 | 0.0005324328
10 | 1764 | 16699 | 0.0005324328
10 | 1765 | 16700 | 0.0005320259
10 | 1766 | 16701 | 0.0005322294
10 | 1767 | 16702 | 0.0005326363
10 | 1768 | 16703 | 0.0005320259
10 | 1769 | 16704 | 0.000531619
10 | 1770 | 16705 | 0.0005314156
10 | 1771 | 16706 | 0.0005320259
10 | 1772 | 16707 | 0.0005322294
10 | 1773 | 16708 | 0.0005322294
10 | 1774 | 16709 | 0.0005318225
10 | 1775 | 16710 | 0.0005314156
10 | 1776 | 16711 | 0.0005308052
10 | 1777 | 16712 | 0.0005314156
10 | 1778 | 16713 | 0.000531619
10 | 1779 | 16714 | 0.0005318225
10 | 1780 | 16715 | 0.0005314156
10 | 1781 | 16716 | 0.0005306017
10 | 1782 | 16717 | 0.0005303983
10 | 1783 | 16718 | 0.0005308052
10 | 1784 | 16719 | 0.0005310087
10 | 1785 | 16720 | 0.0005306017
10 | 1786 | 16721 | 0.0005306017
10 | 1787 | 16722 | 0.0005303983
10 | 1788 | 16723 | 0.0005308052
10 | 1789 | 16724 | 0.0005310087
10 | 1790 | 16725 | 0.0005308052
10 | 1791 | 16726 | 0.0005306017
10 | 1792 | 16727 | 0.0005301948
10 | 1793 | 16728 | 0.0005303983
10 | 1794 | 16729 | 0.0005310087
10 | 1795 | 16730 | 0.0005303983
10 | 1796 | 16731 | 0.0005308052
10 | 1797 | 16732 | 0.0005303983
10 | 1798 | 16733 | 0.0005301948
10 | 1799 | 16734 | 0.0005314156
10 | 1800 | 16735 | 0.0005297879
10 | 1801 | 16736 | 0.0005299914
10 | 1802 | 16737 | 0.0005303983
10 | 1803 | 16738 | 0.0005301948
10 | 1804 | 16739 | 0.0005306017
10 | 1805 | 16740 | 0.0005310087
10 | 1806 | 16741 | 0.0005308052
10 | 1807 | 16742 | 0.0005303983
10 | 1808 | 16743 | 0.0005303983
10 | 1809 | 16744 | 0.0005297879
10 | 1810 | 16745 | 0.000529381
10 | 1811 | 16746 | 0.0005289741
10 | 1812 | 16747 | 0.0005303983
10 | 1813 | 16748 | 0.0005291776
10 | 1814 | 16749 | 0.0005287707
10 | 1815 | 16750 | 0.000529381
10 | 1816 | 16751 | 0.0005291776
10 | 1817 | 16752 | 0.0005291776
10 | 1818 | 16753 | 0.0005289741
10 | 1819 | 16754 | 0.0005291776
10 | 1820 | 16755 | 0.0005287707
10 | 1821 | 16756 | 0.0005283638
10 | 1822 | 16757 | 0.0005287707
10 | 1823 | 16758 | 0.0005285672
10 | 1824 | 16759 | 0.0005287707
10 | 1825 | 16760 | 0.0005291776
10 | 1826 | 16761 | 0.0005285672
10 | 1827 | 16762 | 0.0005295845
10 | 1828 | 16763 | 0.0005297879
10 | 1829 | 16764 | 0.000529381
10 | 1830 | 16765 | 0.0005283638
10 | 1831 | 16766 | 0.0005287707
10 | 1832 | 16767 | 0.0005285672
10 | 1833 | 16768 | 0.0005287707
10 | 1834 | 16769 | 0.0005281603
10 | 1835 | 16770 | 0.0005279569
10 | 1836 | 16771 | 0.0005281603
10 | 1837 | 16772 | 0.0005279569
10 | 1838 | 16773 | 0.0005281603
10 | 1839 | 16774 | 0.0005283638
10 | 1840 | 16775 | 0.0005283638
10 | 1841 | 16776 | 0.0005281603
10 | 1842 | 16777 | 0.0005279569
10 | 1843 | 16778 | 0.0005285672
10 | 1844 | 16779 | 0.0005277534
10 | 1845 | 16780 | 0.0005279569
10 | 1846 | 16781 | 0.0005277534
10 | 1847 | 16782 | 0.0005279569
10 | 1848 | 16783 | 0.0005285672
10 | 1849 | 16784 | 0.0005277534
10 | 1850 | 16785 | 0.0005273465
10 | 1851 | 16786 | 0.0005279569
10 | 1852 | 16787 | 0.0005283638
10 | 1853 | 16788 | 0.00052755
10 | 1854 | 16789 | 0.0005283638
10 | 1855 | 16790 | 0.0005269396
10 | 1856 | 16791 | 0.0005269396
10 | 1857 | 16792 | 0.0005269396
10 | 1858 | 16793 | 0.0005269396
10 | 1859 | 16794 | 0.0005273465
10 | 1860 | 16795 | 0.00052755
10 | 1861 | 16796 | 0.0005269396
10 | 1862 | 16797 | 0.0005265327
10 | 1863 | 16798 | 0.0005265327
11 | 1 | 16799 | 4.958115
11 | 2 | 16800 | 2.958186
11 | 3 | 16801 | 2.443454
11 | 4 | 16802 | 2.3519
11 | 5 | 16803 | 2.305107
11 | 6 | 16804 | 2.158621
11 | 7 | 16805 | 1.999929
11 | 8 | 16806 | 1.926687
11 | 9 | 16807 | 1.786305
11 | 10 | 16808 | 1.7212
11 | 11 | 16809 | 1.59913
11 | 12 | 16810 | 1.548267
11 | 13 | 16811 | 1.438403
11 | 14 | 16812 | 1.389574
11 | 15 | 16813 | 1.300056
11 | 16 | 16814 | 1.191046
11 | 17 | 16815 | 1.113714
11 | 18 | 16816 | 1.077154
11 | 19 | 16817 | 1.008672
11 | 20 | 16818 | 0.9763642
11 | 21 | 16819 | 0.9154711
11 | 22 | 16820 | 0.8868048
11 | 23 | 16821 | 0.8329308
11 | 24 | 16822 | 0.8072349
11 | 25 | 16823 | 0.7586303
11 | 26 | 16824 | 0.7355182
11 | 27 | 16825 | 0.6918982
11 | 28 | 16826 | 0.6513503
11 | 29 | 16827 | 0.6321241
11 | 30 | 16828 | 0.6135286
11 | 31 | 16829 | 0.5782094
11 | 32 | 16830 | 0.5451892
11 | 33 | 16831 | 0.5295641
11 | 34 | 16832 | 0.4997178
11 | 35 | 16833 | 0.4854965
11 | 36 | 16834 | 0.4717635
11 | 37 | 16835 | 0.4456404
11 | 38 | 16836 | 0.4211244
11 | 39 | 16837 | 0.4094463
11 | 40 | 16838 | 0.3871887
11 | 41 | 16839 | 0.3765685
11 | 42 | 16840 | 0.3567524
11 | 43 | 16841 | 0.3471088
11 | 44 | 16842 | 0.328615
11 | 45 | 16843 | 0.3112402
11 | 46 | 16844 | 0.3029598
11 | 47 | 16845 | 0.294842
11 | 48 | 16846 | 0.2794204
11 | 49 | 16847 | 0.2720962
11 | 50 | 16848 | 0.2579766
11 | 51 | 16849 | 0.2446912
11 | 52 | 16850 | 0.2383435
11 | 53 | 16851 | 0.232179
11 | 54 | 16852 | 0.2204195
11 | 55 | 16853 | 0.2091889
11 | 56 | 16854 | 0.2037771
11 | 57 | 16855 | 0.1939707
11 | 58 | 16856 | 0.1890879
11 | 59 | 16857 | 0.1796884
11 | 60 | 16858 | 0.1751311
11 | 61 | 16859 | 0.1664031
11 | 62 | 16860 | 0.162334
11 | 63 | 16861 | 0.1542977
11 | 64 | 16862 | 0.1505135
11 | 65 | 16863 | 0.1431078
11 | 66 | 16864 | 0.1395881
11 | 67 | 16865 | 0.1328539
11 | 68 | 16866 | 0.1264248
11 | 69 | 16867 | 0.123373
11 | 70 | 16868 | 0.1203823
11 | 71 | 16869 | 0.1146043
11 | 72 | 16870 | 0.1118577
11 | 73 | 16871 | 0.1069748
11 | 74 | 16872 | 0.1019089
11 | 75 | 16873 | 0.09950817
11 | 76 | 16874 | 0.09710744
11 | 77 | 16875 | 0.09250944
11 | 78 | 16876 | 0.08821661
11 | 79 | 16877 | 0.0861414
11 | 80 | 16878 | 0.08211306
11 | 81 | 16879 | 0.08013958
11 | 82 | 16880 | 0.07643676
11 | 83 | 16881 | 0.07468708
11 | 84 | 16882 | 0.07218462
11 | 85 | 16883 | 0.07078081
11 | 86 | 16884 | 0.06770869
11 | 87 | 16885 | 0.06614211
11 | 88 | 16886 | 0.06311068
11 | 89 | 16887 | 0.06166618
11 | 90 | 16888 | 0.05887889
11 | 91 | 16889 | 0.05621367
11 | 92 | 16890 | 0.05491158
11 | 93 | 16891 | 0.05369087
11 | 94 | 16892 | 0.05124946
11 | 95 | 16893 | 0.04899114
11 | 96 | 16894 | 0.0478925
11 | 97 | 16895 | 0.04575626
11 | 98 | 16896 | 0.04475935
11 | 99 | 16897 | 0.04374209
11 | 100 | 16898 | 0.04178896
11 | 101 | 16899 | 0.03995789
11 | 102 | 16900 | 0.03906271
11 | 103 | 16901 | 0.03733337
11 | 104 | 16902 | 0.03653991
11 | 105 | 16903 | 0.03495298
11 | 106 | 16904 | 0.03417987
11 | 107 | 16905 | 0.03269467
11 | 108 | 16906 | 0.03129085
11 | 109 | 16907 | 0.03061946
11 | 110 | 16908 | 0.02996842
11 | 111 | 16909 | 0.02870702
11 | 112 | 16910 | 0.02807632
11 | 113 | 16911 | 0.0268963
11 | 114 | 16912 | 0.02573663
11 | 115 | 16913 | 0.02520765
11 | 116 | 16914 | 0.02465833
11 | 117 | 16915 | 0.02366142
11 | 118 | 16916 | 0.02264416
11 | 119 | 16917 | 0.02217622
11 | 120 | 16918 | 0.02124035
11 | 121 | 16919 | 0.02079275
11 | 122 | 16920 | 0.01993826
11 | 123 | 16921 | 0.01953135
11 | 124 | 16922 | 0.01873789
11 | 125 | 16923 | 0.01837168
11 | 126 | 16924 | 0.01761891
11 | 127 | 16925 | 0.017212
11 | 128 | 16926 | 0.01656096
11 | 129 | 16927 | 0.01623544
11 | 130 | 16928 | 0.01558439
11 | 131 | 16929 | 0.01529956
11 | 132 | 16930 | 0.01464851
11 | 133 | 16931 | 0.01436368
11 | 134 | 16932 | 0.01379402
11 | 135 | 16933 | 0.01359057
11 | 136 | 16934 | 0.0130209
11 | 137 | 16935 | 0.01273607
11 | 138 | 16936 | 0.01189398
11 | 139 | 16937 | 0.01166591
11 | 140 | 16938 | 0.01121751
11 | 141 | 16939 | 0.01099961
11 | 142 | 16940 | 0.01058396
11 | 143 | 16941 | 0.01037827
11 | 144 | 16942 | 0.009991304
11 | 145 | 16943 | 0.009804536
11 | 146 | 16944 | 0.00943995
11 | 147 | 16945 | 0.009262541
11 | 148 | 16946 | 0.008921963
11 | 149 | 16947 | 0.008756556
11 | 150 | 16948 | 0.008436527
11 | 151 | 16949 | 0.008133181
11 | 152 | 16950 | 0.007986289
11 | 153 | 16951 | 0.007843466
11 | 154 | 16952 | 0.007565144
11 | 155 | 16953 | 0.00730025
11 | 156 | 16954 | 0.007172075
11 | 157 | 16955 | 0.006922237
11 | 158 | 16956 | 0.006799963
11 | 159 | 16957 | 0.0065782
11 | 160 | 16958 | 0.006464267
11 | 161 | 16959 | 0.006247388
11 | 162 | 16960 | 0.006140983
11 | 163 | 16961 | 0.005939973
11 | 164 | 16962 | 0.005838857
11 | 165 | 16963 | 0.005648427
11 | 166 | 16964 | 0.005555653
11 | 167 | 16965 | 0.005376412
11 | 168 | 16966 | 0.00529259
11 | 169 | 16967 | 0.005124742
11 | 170 | 16968 | 0.005043972
11 | 171 | 16969 | 0.004900538
11 | 172 | 16970 | 0.004823227
11 | 173 | 16971 | 0.004674911
11 | 174 | 16972 | 0.004536767
11 | 175 | 16973 | 0.004464949
11 | 176 | 16974 | 0.004400861
11 | 177 | 16975 | 0.004270449
11 | 178 | 16976 | 0.004145937
11 | 179 | 16977 | 0.004095481
11 | 180 | 16978 | 0.004012676
11 | 181 | 16979 | 0.003958965
11 | 182 | 16980 | 0.003848083
11 | 183 | 16981 | 0.003794983
11 | 184 | 16982 | 0.003691222
11 | 185 | 16983 | 0.003641377
11 | 186 | 16984 | 0.003543109
11 | 187 | 16985 | 0.003495705
11 | 188 | 16986 | 0.003404559
11 | 189 | 16987 | 0.003360613
11 | 190 | 16988 | 0.003275164
11 | 191 | 16989 | 0.003191545
11 | 192 | 16990 | 0.003151669
11 | 193 | 16991 | 0.003112606
11 | 194 | 16992 | 0.003037736
11 | 195 | 16993 | 0.002963679
11 | 196 | 16994 | 0.002928889
11 | 197 | 16995 | 0.002860122
11 | 198 | 16996 | 0.002826756
11 | 199 | 16997 | 0.002795221
11 | 200 | 16998 | 0.002733169
11 | 201 | 16999 | 0.002673761
11 | 202 | 17000 | 0.002644667
11 | 203 | 17001 | 0.002587497
11 | 204 | 17002 | 0.002559218
11 | 205 | 17003 | 0.002506524
11 | 206 | 17004 | 0.002480889
11 | 207 | 17005 | 0.00243145
11 | 208 | 17006 | 0.002406832
11 | 209 | 17007 | 0.002360649
11 | 210 | 17008 | 0.002338066
11 | 211 | 17009 | 0.00229412
11 | 212 | 17010 | 0.002249564
11 | 213 | 17011 | 0.00223044
11 | 214 | 17012 | 0.002210298
11 | 215 | 17013 | 0.002170828
11 | 216 | 17014 | 0.00213319
11 | 217 | 17015 | 0.002114676
11 | 218 | 17016 | 0.002080089
11 | 219 | 17017 | 0.002062796
11 | 220 | 17018 | 0.002045095
11 | 221 | 17019 | 0.002014171
11 | 222 | 17020 | 0.001982636
11 | 223 | 17021 | 0.001966767
11 | 224 | 17022 | 0.001937266
11 | 225 | 17023 | 0.001923228
11 | 226 | 17024 | 0.001895152
11 | 227 | 17025 | 0.00188152
11 | 228 | 17026 | 0.001855072
11 | 229 | 17027 | 0.001842458
11 | 230 | 17028 | 0.001816823
11 | 231 | 17029 | 0.001805633
11 | 232 | 17030 | 0.001781829
11 | 233 | 17031 | 0.001771046
11 | 234 | 17032 | 0.00174887
11 | 235 | 17033 | 0.001728525
11 | 236 | 17034 | 0.001718556
11 | 237 | 17035 | 0.001707976
11 | 238 | 17036 | 0.001688852
11 | 239 | 17037 | 0.001669931
11 | 240 | 17038 | 0.001660572
11 | 241 | 17039 | 0.001642465
11 | 242 | 17040 | 0.001634123
11 | 243 | 17041 | 0.001625578
11 | 244 | 17042 | 0.001609302
11 | 245 | 17043 | 0.001593636
11 | 246 | 17044 | 0.001586516
11 | 247 | 17045 | 0.001572274
11 | 248 | 17046 | 0.00156556
11 | 249 | 17047 | 0.001550505
11 | 250 | 17048 | 0.00154257
11 | 251 | 17049 | 0.001529753
11 | 252 | 17050 | 0.001516121
11 | 253 | 17051 | 0.001509
11 | 254 | 17052 | 0.001504118
11 | 255 | 17053 | 0.001491504
11 | 256 | 17054 | 0.001485807
11 | 257 | 17055 | 0.0014736
11 | 258 | 17056 | 0.00146302
11 | 259 | 17057 | 0.001457527
11 | 260 | 17058 | 0.001453051
11 | 261 | 17059 | 0.001442879
11 | 262 | 17060 | 0.001433113
11 | 263 | 17061 | 0.00142823
11 | 264 | 17062 | 0.001419889
11 | 265 | 17063 | 0.001414802
11 | 266 | 17064 | 0.001406054
11 | 267 | 17065 | 0.001401171
11 | 268 | 17066 | 0.001392016
11 | 269 | 17067 | 0.00138815
11 | 270 | 17068 | 0.001379402
11 | 271 | 17069 | 0.001375333
11 | 272 | 17070 | 0.001367805
11 | 273 | 17071 | 0.001363736
11 | 274 | 17072 | 0.001356412
11 | 275 | 17073 | 0.001350105
11 | 276 | 17074 | 0.001346443
11 | 277 | 17075 | 0.001342374
11 | 278 | 17076 | 0.001336067
11 | 279 | 17077 | 0.001328742
11 | 280 | 17078 | 0.001324877
11 | 281 | 17079 | 0.001319587
11 | 282 | 17080 | 0.001315925
11 | 283 | 17081 | 0.001309821
11 | 284 | 17082 | 0.001306566
11 | 285 | 17083 | 0.001301683
11 | 286 | 17084 | 0.001298428
11 | 287 | 17085 | 0.001293138
11 | 288 | 17086 | 0.0012909
11 | 289 | 17087 | 0.001286018
11 | 290 | 17088 | 0.00128378
11 | 291 | 17089 | 0.00127849
11 | 292 | 17090 | 0.001275845
11 | 293 | 17091 | 0.001272183
11 | 294 | 17092 | 0.001269741
11 | 295 | 17093 | 0.001263841
11 | 296 | 17094 | 0.001261807
11 | 297 | 17095 | 0.001258145
11 | 298 | 17096 | 0.001254279
11 | 299 | 17097 | 0.001251838
11 | 300 | 17098 | 0.0012496
11 | 301 | 17099 | 0.001246141
11 | 302 | 17100 | 0.001241462
11 | 303 | 17101 | 0.001239427
11 | 304 | 17102 | 0.001237189
11 | 305 | 17103 | 0.001234137
11 | 306 | 17104 | 0.001232306
11 | 307 | 17105 | 0.001229051
11 | 308 | 17106 | 0.001225592
11 | 309 | 17107 | 0.001223965
11 | 310 | 17108 | 0.00122132
11 | 311 | 17109 | 0.001218878
11 | 312 | 17110 | 0.001215013
11 | 313 | 17111 | 0.001213385
11 | 314 | 17112 | 0.001209927
11 | 315 | 17113 | 0.001208299
11 | 316 | 17114 | 0.001205858
11 | 317 | 17115 | 0.001203009
11 | 318 | 17116 | 0.001201382
11 | 319 | 17117 | 0.001199347
11 | 320 | 17118 | 0.001196295
11 | 321 | 17119 | 0.00119365
11 | 322 | 17120 | 0.001191819
11 | 323 | 17121 | 0.001189378
11 | 324 | 17122 | 0.001188971
11 | 325 | 17123 | 0.001186733
11 | 326 | 17124 | 0.001184292
11 | 327 | 17125 | 0.001182054
11 | 328 | 17126 | 0.00118124
11 | 329 | 17127 | 0.001178188
11 | 330 | 17128 | 0.001177171
11 | 331 | 17129 | 0.001174933
11 | 332 | 17130 | 0.001173916
11 | 333 | 17131 | 0.001171881
11 | 334 | 17132 | 0.00117066
11 | 335 | 17133 | 0.001168016
11 | 336 | 17134 | 0.001167202
11 | 337 | 17135 | 0.001165371
11 | 338 | 17136 | 0.00116415
11 | 339 | 17137 | 0.001161709
11 | 340 | 17138 | 0.001159471
11 | 341 | 17139 | 0.001158453
11 | 342 | 17140 | 0.001157029
11 | 343 | 17141 | 0.001156419
11 | 344 | 17142 | 0.001155198
11 | 345 | 17143 | 0.001153571
11 | 346 | 17144 | 0.001151739
11 | 347 | 17145 | 0.001151129
11 | 348 | 17146 | 0.001149095
11 | 349 | 17147 | 0.001147874
11 | 350 | 17148 | 0.001145839
11 | 351 | 17149 | 0.001145229
11 | 352 | 17150 | 0.001143601
11 | 353 | 17151 | 0.001142991
11 | 354 | 17152 | 0.001140346
11 | 355 | 17153 | 0.00114055
11 | 356 | 17154 | 0.001137905
11 | 357 | 17155 | 0.001137091
11 | 358 | 17156 | 0.00113587
11 | 359 | 17157 | 0.001135463
11 | 360 | 17158 | 0.001133225
11 | 361 | 17159 | 0.001133022
11 | 362 | 17160 | 0.001130377
11 | 363 | 17161 | 0.001128953
11 | 364 | 17162 | 0.001128139
11 | 365 | 17163 | 0.001126918
11 | 366 | 17164 | 0.001125291
11 | 367 | 17165 | 0.001123867
11 | 368 | 17166 | 0.001123256
11 | 369 | 17167 | 0.001122036
11 | 370 | 17168 | 0.001121425
11 | 371 | 17169 | 0.001119391
11 | 372 | 17170 | 0.001119798
11 | 373 | 17171 | 0.001117966
11 | 374 | 17172 | 0.001116949
11 | 375 | 17173 | 0.001115729
11 | 376 | 17174 | 0.001115118
11 | 377 | 17175 | 0.001113897
11 | 378 | 17176 | 0.001113491
11 | 379 | 17177 | 0.001111659
11 | 380 | 17178 | 0.001111659
11 | 381 | 17179 | 0.001109422
11 | 382 | 17180 | 0.001108811
11 | 383 | 17181 | 0.00110759
11 | 384 | 17182 | 0.00110637
11 | 385 | 17183 | 0.00110637
11 | 386 | 17184 | 0.001105963
11 | 387 | 17185 | 0.001105352
11 | 388 | 17186 | 0.001103725
11 | 389 | 17187 | 0.001103115
11 | 390 | 17188 | 0.00110169
11 | 391 | 17189 | 0.001101283
11 | 392 | 17190 | 0.001100877
11 | 393 | 17191 | 0.001100063
11 | 394 | 17192 | 0.001098028
11 | 395 | 17193 | 0.001097621
11 | 396 | 17194 | 0.001096604
11 | 397 | 17195 | 0.001097011
11 | 398 | 17196 | 0.001094976
11 | 399 | 17197 | 0.001094773
11 | 400 | 17198 | 0.001093756
11 | 401 | 17199 | 0.001093145
11 | 402 | 17200 | 0.001092332
11 | 403 | 17201 | 0.001091518
11 | 404 | 17202 | 0.001089687
11 | 405 | 17203 | 0.001089687
11 | 406 | 17204 | 0.001088873
11 | 407 | 17205 | 0.001088466
11 | 408 | 17206 | 0.001088059
11 | 409 | 17207 | 0.001086838
11 | 410 | 17208 | 0.001086228
11 | 411 | 17209 | 0.001085007
11 | 412 | 17210 | 0.001085414
11 | 413 | 17211 | 0.0010846
11 | 414 | 17212 | 0.00108338
11 | 415 | 17213 | 0.001081956
11 | 416 | 17214 | 0.001081956
11 | 417 | 17215 | 0.001081142
11 | 418 | 17216 | 0.001079311
11 | 419 | 17217 | 0.0010787
11 | 420 | 17218 | 0.001079107
11 | 421 | 17219 | 0.001077276
11 | 422 | 17220 | 0.001077683
11 | 423 | 17221 | 0.001075852
11 | 424 | 17222 | 0.001075445
11 | 425 | 17223 | 0.001075038
11 | 426 | 17224 | 0.001075242
11 | 427 | 17225 | 0.001073411
11 | 428 | 17226 | 0.001073004
11 | 429 | 17227 | 0.001073004
11 | 430 | 17228 | 0.00107219
11 | 431 | 17229 | 0.001071986
11 | 432 | 17230 | 0.001070969
11 | 433 | 17231 | 0.001070155
11 | 434 | 17232 | 0.001069748
11 | 435 | 17233 | 0.001069138
11 | 436 | 17234 | 0.00106751
11 | 437 | 17235 | 0.001067307
11 | 438 | 17236 | 0.0010669
11 | 439 | 17237 | 0.0010669
11 | 440 | 17238 | 0.001065273
11 | 441 | 17239 | 0.001064866
11 | 442 | 17240 | 0.001064052
11 | 443 | 17241 | 0.001063238
11 | 444 | 17242 | 0.001061814
11 | 445 | 17243 | 0.001062424
11 | 446 | 17244 | 0.001061814
11 | 447 | 17245 | 0.001061814
11 | 448 | 17246 | 0.001060593
11 | 449 | 17247 | 0.001059983
11 | 450 | 17248 | 0.001059576
11 | 451 | 17249 | 0.001059372
11 | 452 | 17250 | 0.001058152
11 | 453 | 17251 | 0.001057338
11 | 454 | 17252 | 0.001057338
11 | 455 | 17253 | 0.001055914
11 | 456 | 17254 | 0.0010551
11 | 457 | 17255 | 0.0010551
11 | 458 | 17256 | 0.001054083
11 | 459 | 17257 | 0.001053676
11 | 460 | 17258 | 0.001053269
11 | 461 | 17259 | 0.001052862
11 | 462 | 17260 | 0.001052048
11 | 463 | 17261 | 0.001051641
11 | 464 | 17262 | 0.001050624
11 | 465 | 17263 | 0.001050014
11 | 466 | 17264 | 0.001050421
11 | 467 | 17265 | 0.001049403
11 | 468 | 17266 | 0.001048996
11 | 469 | 17267 | 0.001048183
11 | 470 | 17268 | 0.001047979
11 | 471 | 17269 | 0.001046148
11 | 472 | 17270 | 0.001045538
11 | 473 | 17271 | 0.001046148
11 | 474 | 17272 | 0.001046148
11 | 475 | 17273 | 0.00104452
11 | 476 | 17274 | 0.001044317
11 | 477 | 17275 | 0.001044317
11 | 478 | 17276 | 0.0010433
11 | 479 | 17277 | 0.00104391
11 | 480 | 17278 | 0.001041876
11 | 481 | 17279 | 0.001041672
11 | 482 | 17280 | 0.001040045
11 | 483 | 17281 | 0.001039231
11 | 484 | 17282 | 0.001039638
11 | 485 | 17283 | 0.001039841
11 | 486 | 17284 | 0.001038417
11 | 487 | 17285 | 0.001038417
11 | 488 | 17286 | 0.00103801
11 | 489 | 17287 | 0.00103801
11 | 490 | 17288 | 0.001037807
11 | 491 | 17289 | 0.001035976
11 | 492 | 17290 | 0.001036586
11 | 493 | 17291 | 0.001035772
11 | 494 | 17292 | 0.001035772
11 | 495 | 17293 | 0.001034958
11 | 496 | 17294 | 0.001033534
11 | 497 | 17295 | 0.001032924
11 | 498 | 17296 | 0.00103272
11 | 499 | 17297 | 0.001033127
11 | 500 | 17298 | 0.00103211
11 | 501 | 17299 | 0.00103211
11 | 502 | 17300 | 0.001031093
11 | 503 | 17301 | 0.001030482
11 | 504 | 17302 | 0.001029465
11 | 505 | 17303 | 0.001029058
11 | 506 | 17304 | 0.001028041
11 | 507 | 17305 | 0.001028041
11 | 508 | 17306 | 0.001028244
11 | 509 | 17307 | 0.001027227
11 | 510 | 17308 | 0.001027227
11 | 511 | 17309 | 0.00102621
11 | 512 | 17310 | 0.001025599
11 | 513 | 17311 | 0.001024989
11 | 514 | 17312 | 0.001024989
11 | 515 | 17313 | 0.001023362
11 | 516 | 17314 | 0.001023768
11 | 517 | 17315 | 0.001022955
11 | 518 | 17316 | 0.001022955
11 | 519 | 17317 | 0.00102153
11 | 520 | 17318 | 0.00102153
11 | 521 | 17319 | 0.001021734
11 | 522 | 17320 | 0.00102153
11 | 523 | 17321 | 0.001020513
11 | 524 | 17322 | 0.001020717
11 | 525 | 17323 | 0.001019903
11 | 526 | 17324 | 0.001019496
11 | 527 | 17325 | 0.001019496
11 | 528 | 17326 | 0.001018682
11 | 529 | 17327 | 0.001018072
11 | 530 | 17328 | 0.001016444
11 | 531 | 17329 | 0.001016648
11 | 532 | 17330 | 0.001016241
11 | 533 | 17331 | 0.001016241
11 | 534 | 17332 | 0.001016241
11 | 535 | 17333 | 0.001015223
11 | 536 | 17334 | 0.001015427
11 | 537 | 17335 | 0.00101441
11 | 538 | 17336 | 0.001013799
11 | 539 | 17337 | 0.001012985
11 | 540 | 17338 | 0.001012579
11 | 541 | 17339 | 0.001013799
11 | 542 | 17340 | 0.001011765
11 | 543 | 17341 | 0.001010748
11 | 544 | 17342 | 0.001011358
11 | 545 | 17343 | 0.001010748
11 | 546 | 17344 | 0.001009934
11 | 547 | 17345 | 0.001010137
11 | 548 | 17346 | 0.00100973
11 | 549 | 17347 | 0.001009934
11 | 550 | 17348 | 0.00100912
11 | 551 | 17349 | 0.001007492
11 | 552 | 17350 | 0.001007492
11 | 553 | 17351 | 0.001008103
11 | 554 | 17352 | 0.001006678
11 | 555 | 17353 | 0.001006475
11 | 556 | 17354 | 0.001006475
11 | 557 | 17355 | 0.001006272
11 | 558 | 17356 | 0.001005051
11 | 559 | 17357 | 0.001005051
11 | 560 | 17358 | 0.00100383
11 | 561 | 17359 | 0.00100383
11 | 562 | 17360 | 0.00100383
11 | 563 | 17361 | 0.001002813
11 | 564 | 17362 | 0.001002406
11 | 565 | 17363 | 0.001003423
11 | 566 | 17364 | 0.00100322
11 | 567 | 17365 | 0.001002203
11 | 568 | 17366 | 0.001001592
11 | 569 | 17367 | 0.001001592
11 | 570 | 17368 | 0.001000371
11 | 571 | 17369 | 0.001000168
11 | 572 | 17370 | 0.0009999646
11 | 573 | 17371 | 0.0009991508
11 | 574 | 17372 | 0.0009989473
11 | 575 | 17373 | 0.0009995577
11 | 576 | 17374 | 0.0009995577
11 | 577 | 17375 | 0.0009981335
11 | 578 | 17376 | 0.0009969128
11 | 579 | 17377 | 0.0009973197
11 | 580 | 17378 | 0.0009969128
11 | 581 | 17379 | 0.0009969128
11 | 582 | 17380 | 0.0009967093
11 | 583 | 17381 | 0.0009967093
11 | 584 | 17382 | 0.000996099
11 | 585 | 17383 | 0.000996099
11 | 586 | 17384 | 0.0009950817
11 | 587 | 17385 | 0.0009948783
11 | 588 | 17386 | 0.0009942679
11 | 589 | 17387 | 0.0009936576
11 | 590 | 17388 | 0.0009936576
11 | 591 | 17389 | 0.0009934541
11 | 592 | 17390 | 0.0009928438
11 | 593 | 17391 | 0.0009928438
11 | 594 | 17392 | 0.0009918265
11 | 595 | 17393 | 0.0009918265
11 | 596 | 17394 | 0.0009910127
11 | 597 | 17395 | 0.0009910127
11 | 598 | 17396 | 0.0009910127
11 | 599 | 17397 | 0.0009901989
11 | 600 | 17398 | 0.0009899954
11 | 601 | 17399 | 0.000989792
11 | 602 | 17400 | 0.0009895885
11 | 603 | 17401 | 0.0009887747
11 | 604 | 17402 | 0.0009885713
11 | 605 | 17403 | 0.0009883678
11 | 606 | 17404 | 0.0009883678
11 | 607 | 17405 | 0.0009883678
11 | 608 | 17406 | 0.000987554
11 | 609 | 17407 | 0.0009879609
11 | 610 | 17408 | 0.0009877575
11 | 611 | 17409 | 0.0009869437
11 | 612 | 17410 | 0.0009867402
11 | 613 | 17411 | 0.0009865368
11 | 614 | 17412 | 0.000985723
11 | 615 | 17413 | 0.0009861299
11 | 616 | 17414 | 0.0009861299
11 | 617 | 17415 | 0.0009859264
11 | 618 | 17416 | 0.0009853161
11 | 619 | 17417 | 0.0009840953
11 | 620 | 17418 | 0.0009840953
11 | 621 | 17419 | 0.0009836884
11 | 622 | 17420 | 0.0009828746
11 | 623 | 17421 | 0.0009824677
11 | 624 | 17422 | 0.0009822643
11 | 625 | 17423 | 0.0009828746
11 | 626 | 17424 | 0.0009826712
11 | 627 | 17425 | 0.0009818574
11 | 628 | 17426 | 0.0009814505
11 | 629 | 17427 | 0.0009816539
11 | 630 | 17428 | 0.0009810436
11 | 631 | 17429 | 0.0009802298
11 | 632 | 17430 | 0.0009806367
11 | 633 | 17431 | 0.0009804332
11 | 634 | 17432 | 0.0009802298
11 | 635 | 17433 | 0.0009798229
11 | 636 | 17434 | 0.0009790091
11 | 637 | 17435 | 0.0009786022
11 | 638 | 17436 | 0.0009790091
11 | 639 | 17437 | 0.0009790091
11 | 640 | 17438 | 0.0009781952
11 | 641 | 17439 | 0.0009777883
11 | 642 | 17440 | 0.000977178
11 | 643 | 17441 | 0.0009777883
11 | 644 | 17442 | 0.0009767711
11 | 645 | 17443 | 0.0009763642
11 | 646 | 17444 | 0.0009767711
11 | 647 | 17445 | 0.0009759573
11 | 648 | 17446 | 0.0009763642
11 | 649 | 17447 | 0.0009763642
11 | 650 | 17448 | 0.0009759573
11 | 651 | 17449 | 0.0009761607
11 | 652 | 17450 | 0.0009755504
11 | 653 | 17451 | 0.0009751435
11 | 654 | 17452 | 0.0009739228
11 | 655 | 17453 | 0.0009735159
11 | 656 | 17454 | 0.0009737193
11 | 657 | 17455 | 0.0009733124
11 | 658 | 17456 | 0.000973109
11 | 659 | 17457 | 0.0009729055
11 | 660 | 17458 | 0.0009729055
11 | 661 | 17459 | 0.0009727021
11 | 662 | 17460 | 0.0009720917
11 | 663 | 17461 | 0.0009716848
11 | 664 | 17462 | 0.0009712779
11 | 665 | 17463 | 0.0009710744
11 | 666 | 17464 | 0.000970871
11 | 667 | 17465 | 0.0009714813
11 | 668 | 17466 | 0.000970871
11 | 669 | 17467 | 0.0009704641
11 | 670 | 17468 | 0.0009700572
11 | 671 | 17469 | 0.0009696503
11 | 672 | 17470 | 0.0009698537
11 | 673 | 17471 | 0.0009702606
11 | 674 | 17472 | 0.0009706675
11 | 675 | 17473 | 0.0009696503
11 | 676 | 17474 | 0.0009696503
11 | 677 | 17475 | 0.0009680227
11 | 678 | 17476 | 0.0009678192
11 | 679 | 17477 | 0.0009680227
11 | 680 | 17478 | 0.0009678192
11 | 681 | 17479 | 0.0009676158
11 | 682 | 17480 | 0.0009661916
11 | 683 | 17481 | 0.0009665985
11 | 684 | 17482 | 0.000966802
11 | 685 | 17483 | 0.0009655812
11 | 686 | 17484 | 0.0009657847
11 | 687 | 17485 | 0.0009665985
11 | 688 | 17486 | 0.0009655812
11 | 689 | 17487 | 0.0009655812
11 | 690 | 17488 | 0.0009653778
11 | 691 | 17489 | 0.0009653778
11 | 692 | 17490 | 0.0009649709
11 | 693 | 17491 | 0.0009651743
11 | 694 | 17492 | 0.0009647674
11 | 695 | 17493 | 0.0009639536
11 | 696 | 17494 | 0.0009643605
11 | 697 | 17495 | 0.0009635467
11 | 698 | 17496 | 0.0009625295
11 | 699 | 17497 | 0.0009631398
11 | 700 | 17498 | 0.0009629364
11 | 701 | 17499 | 0.0009627329
11 | 702 | 17500 | 0.0009621226
11 | 703 | 17501 | 0.0009619191
11 | 704 | 17502 | 0.0009619191
11 | 705 | 17503 | 0.0009619191
11 | 706 | 17504 | 0.0009611053
11 | 707 | 17505 | 0.0009611053
11 | 708 | 17506 | 0.0009611053
11 | 709 | 17507 | 0.0009606984
11 | 710 | 17508 | 0.0009606984
11 | 711 | 17509 | 0.0009598846
11 | 712 | 17510 | 0.0009596812
11 | 713 | 17511 | 0.0009580535
11 | 714 | 17512 | 0.0009592743
11 | 715 | 17513 | 0.0009584604
11 | 716 | 17514 | 0.0009588673
11 | 717 | 17515 | 0.000958257
11 | 718 | 17516 | 0.0009588673
11 | 719 | 17517 | 0.0009588673
11 | 720 | 17518 | 0.0009584604
11 | 721 | 17519 | 0.0009578501
11 | 722 | 17520 | 0.0009576466
11 | 723 | 17521 | 0.0009578501
11 | 724 | 17522 | 0.0009572397
11 | 725 | 17523 | 0.0009580535
11 | 726 | 17524 | 0.0009572397
11 | 727 | 17525 | 0.0009564259
11 | 728 | 17526 | 0.000956019
11 | 729 | 17527 | 0.0009566294
11 | 730 | 17528 | 0.000956019
11 | 731 | 17529 | 0.0009556121
11 | 732 | 17530 | 0.0009550018
11 | 733 | 17531 | 0.000956019
11 | 734 | 17532 | 0.0009562225
11 | 735 | 17533 | 0.0009554087
11 | 736 | 17534 | 0.0009547983
11 | 737 | 17535 | 0.0009554087
11 | 738 | 17536 | 0.0009545949
11 | 739 | 17537 | 0.0009537811
11 | 740 | 17538 | 0.0009531707
11 | 741 | 17539 | 0.0009543914
11 | 742 | 17540 | 0.0009543914
11 | 743 | 17541 | 0.0009535776
11 | 744 | 17542 | 0.000954188
11 | 745 | 17543 | 0.0009537811
11 | 746 | 17544 | 0.0009527638
11 | 747 | 17545 | 0.0009527638
11 | 748 | 17546 | 0.0009531707
11 | 749 | 17547 | 0.0009525603
11 | 750 | 17548 | 0.0009525603
11 | 751 | 17549 | 0.0009517465
11 | 752 | 17550 | 0.0009517465
11 | 753 | 17551 | 0.0009511362
11 | 754 | 17552 | 0.00095195
11 | 755 | 17553 | 0.0009515431
11 | 756 | 17554 | 0.0009513396
11 | 757 | 17555 | 0.0009517465
11 | 758 | 17556 | 0.0009507293
11 | 759 | 17557 | 0.0009503224
11 | 760 | 17558 | 0.0009507293
11 | 761 | 17559 | 0.0009503224
11 | 762 | 17560 | 0.0009499155
11 | 763 | 17561 | 0.0009505258
11 | 764 | 17562 | 0.0009495086
11 | 765 | 17563 | 0.0009486948
11 | 766 | 17564 | 0.0009486948
11 | 767 | 17565 | 0.0009495086
11 | 768 | 17566 | 0.0009491017
11 | 769 | 17567 | 0.0009495086
11 | 770 | 17568 | 0.0009491017
11 | 771 | 17569 | 0.0009488982
11 | 772 | 17570 | 0.0009488982
11 | 773 | 17571 | 0.000947881
11 | 774 | 17572 | 0.0009476775
11 | 775 | 17573 | 0.0009476775
11 | 776 | 17574 | 0.0009464568
11 | 777 | 17575 | 0.0009474741
11 | 778 | 17576 | 0.0009476775
11 | 779 | 17577 | 0.0009470672
11 | 780 | 17578 | 0.0009474741
11 | 781 | 17579 | 0.0009470672
11 | 782 | 17580 | 0.0009470672
11 | 783 | 17581 | 0.0009466603
11 | 784 | 17582 | 0.0009464568
11 | 785 | 17583 | 0.0009462533
11 | 786 | 17584 | 0.0009458464
11 | 787 | 17585 | 0.0009462533
11 | 788 | 17586 | 0.0009454395
11 | 789 | 17587 | 0.0009454395
11 | 790 | 17588 | 0.0009458464
11 | 791 | 17589 | 0.0009446257
11 | 792 | 17590 | 0.0009448292
11 | 793 | 17591 | 0.0009446257
11 | 794 | 17592 | 0.0009438119
11 | 795 | 17593 | 0.0009440154
11 | 796 | 17594 | 0.0009436085
11 | 797 | 17595 | 0.0009436085
11 | 798 | 17596 | 0.0009444223
11 | 799 | 17597 | 0.0009440154
11 | 800 | 17598 | 0.0009436085
11 | 801 | 17599 | 0.0009442188
11 | 802 | 17600 | 0.0009425912
11 | 803 | 17601 | 0.0009429981
11 | 804 | 17602 | 0.0009417774
11 | 805 | 17603 | 0.0009423878
11 | 806 | 17604 | 0.0009423878
11 | 807 | 17605 | 0.0009425912
11 | 808 | 17606 | 0.0009421843
11 | 809 | 17607 | 0.0009421843
11 | 810 | 17608 | 0.0009417774
11 | 811 | 17609 | 0.0009413705
11 | 812 | 17610 | 0.0009409636
11 | 813 | 17611 | 0.0009411671
11 | 814 | 17612 | 0.0009405567
11 | 815 | 17613 | 0.0009413705
11 | 816 | 17614 | 0.0009407602
11 | 817 | 17615 | 0.0009409636
11 | 818 | 17616 | 0.0009401498
11 | 819 | 17617 | 0.0009409636
11 | 820 | 17618 | 0.0009399463
11 | 821 | 17619 | 0.0009401498
11 | 822 | 17620 | 0.0009401498
11 | 823 | 17621 | 0.0009391325
11 | 824 | 17622 | 0.000939336
11 | 825 | 17623 | 0.0009385222
11 | 826 | 17624 | 0.0009395394
11 | 827 | 17625 | 0.0009385222
11 | 828 | 17626 | 0.0009387256
11 | 829 | 17627 | 0.0009379118
11 | 830 | 17628 | 0.0009379118
11 | 831 | 17629 | 0.0009379118
11 | 832 | 17630 | 0.0009385222
11 | 833 | 17631 | 0.0009379118
11 | 834 | 17632 | 0.0009379118
11 | 835 | 17633 | 0.000937098
11 | 836 | 17634 | 0.0009379118
11 | 837 | 17635 | 0.0009377084
11 | 838 | 17636 | 0.0009373015
11 | 839 | 17637 | 0.0009375049
11 | 840 | 17638 | 0.0009379118
11 | 841 | 17639 | 0.0009366911
11 | 842 | 17640 | 0.0009362842
11 | 843 | 17641 | 0.0009366911
11 | 844 | 17642 | 0.0009366911
11 | 845 | 17643 | 0.0009366911
11 | 846 | 17644 | 0.0009358773
11 | 847 | 17645 | 0.0009354704
11 | 848 | 17646 | 0.0009354704
11 | 849 | 17647 | 0.0009360808
11 | 850 | 17648 | 0.0009354704
11 | 851 | 17649 | 0.0009354704
11 | 852 | 17650 | 0.0009346566
11 | 853 | 17651 | 0.0009350635
11 | 854 | 17652 | 0.0009346566
11 | 855 | 17653 | 0.0009346566
11 | 856 | 17654 | 0.0009338428
11 | 857 | 17655 | 0.0009342497
11 | 858 | 17656 | 0.0009338428
11 | 859 | 17657 | 0.0009336393
11 | 860 | 17658 | 0.0009336393
11 | 861 | 17659 | 0.000933029
11 | 862 | 17660 | 0.0009328255
11 | 863 | 17661 | 0.0009324186
11 | 864 | 17662 | 0.0009322152
11 | 865 | 17663 | 0.0009324186
11 | 866 | 17664 | 0.0009324186
11 | 867 | 17665 | 0.0009324186
11 | 868 | 17666 | 0.0009322152
11 | 869 | 17667 | 0.0009324186
11 | 870 | 17668 | 0.0009320117
11 | 871 | 17669 | 0.0009316048
11 | 872 | 17670 | 0.0009316048
11 | 873 | 17671 | 0.0009324186
11 | 874 | 17672 | 0.0009314014
11 | 875 | 17673 | 0.0009316048
11 | 876 | 17674 | 0.0009320117
11 | 877 | 17675 | 0.0009314014
11 | 878 | 17676 | 0.0009314014
11 | 879 | 17677 | 0.0009314014
11 | 880 | 17678 | 0.0009309945
11 | 881 | 17679 | 0.0009303841
11 | 882 | 17680 | 0.0009309945
11 | 883 | 17681 | 0.0009303841
11 | 884 | 17682 | 0.000930791
11 | 885 | 17683 | 0.0009303841
11 | 886 | 17684 | 0.0009309945
11 | 887 | 17685 | 0.0009311979
11 | 888 | 17686 | 0.0009303841
11 | 889 | 17687 | 0.0009299772
11 | 890 | 17688 | 0.0009297738
11 | 891 | 17689 | 0.00092896
11 | 892 | 17690 | 0.0009285531
11 | 893 | 17691 | 0.0009285531
11 | 894 | 17692 | 0.0009287565
11 | 895 | 17693 | 0.0009293669
11 | 896 | 17694 | 0.0009291634
11 | 897 | 17695 | 0.00092896
11 | 898 | 17696 | 0.00092896
11 | 899 | 17697 | 0.0009283496
11 | 900 | 17698 | 0.0009279427
11 | 901 | 17699 | 0.0009285531
11 | 902 | 17700 | 0.0009281462
11 | 903 | 17701 | 0.0009273324
11 | 904 | 17702 | 0.0009281462
11 | 905 | 17703 | 0.0009281462
11 | 906 | 17704 | 0.0009277393
11 | 907 | 17705 | 0.0009275358
11 | 908 | 17706 | 0.0009269254
11 | 909 | 17707 | 0.0009263151
11 | 910 | 17708 | 0.0009263151
11 | 911 | 17709 | 0.0009259082
11 | 912 | 17710 | 0.0009265185
11 | 913 | 17711 | 0.000926722
11 | 914 | 17712 | 0.0009259082
11 | 915 | 17713 | 0.0009259082
11 | 916 | 17714 | 0.0009265185
11 | 917 | 17715 | 0.0009265185
11 | 918 | 17716 | 0.0009259082
11 | 919 | 17717 | 0.0009257047
11 | 920 | 17718 | 0.0009248909
11 | 921 | 17719 | 0.0009246875
11 | 922 | 17720 | 0.0009248909
11 | 923 | 17721 | 0.0009250944
11 | 924 | 17722 | 0.0009246875
11 | 925 | 17723 | 0.0009236702
11 | 926 | 17724 | 0.0009242806
11 | 927 | 17725 | 0.0009238737
11 | 928 | 17726 | 0.0009246875
11 | 929 | 17727 | 0.0009246875
11 | 930 | 17728 | 0.0009242806
11 | 931 | 17729 | 0.0009242806
11 | 932 | 17730 | 0.0009234668
11 | 933 | 17731 | 0.0009232633
11 | 934 | 17732 | 0.0009234668
11 | 935 | 17733 | 0.0009230599
11 | 936 | 17734 | 0.0009234668
11 | 937 | 17735 | 0.000922653
11 | 938 | 17736 | 0.0009230599
11 | 939 | 17737 | 0.0009230599
11 | 940 | 17738 | 0.0009224495
11 | 941 | 17739 | 0.0009228564
11 | 942 | 17740 | 0.0009222461
11 | 943 | 17741 | 0.000922653
11 | 944 | 17742 | 0.0009216357
11 | 945 | 17743 | 0.0009220426
11 | 946 | 17744 | 0.0009214323
11 | 947 | 17745 | 0.0009216357
11 | 948 | 17746 | 0.0009216357
11 | 949 | 17747 | 0.0009220426
11 | 950 | 17748 | 0.0009218392
11 | 951 | 17749 | 0.0009216357
11 | 952 | 17750 | 0.0009218392
11 | 953 | 17751 | 0.0009210254
11 | 954 | 17752 | 0.0009208219
11 | 955 | 17753 | 0.0009208219
11 | 956 | 17754 | 0.000920415
11 | 957 | 17755 | 0.000920415
11 | 958 | 17756 | 0.0009212288
11 | 959 | 17757 | 0.0009210254
11 | 960 | 17758 | 0.000920415
11 | 961 | 17759 | 0.0009198046
11 | 962 | 17760 | 0.000920415
11 | 963 | 17761 | 0.000920415
11 | 964 | 17762 | 0.0009202115
11 | 965 | 17763 | 0.0009200081
11 | 966 | 17764 | 0.0009196012
11 | 967 | 17765 | 0.0009202115
11 | 968 | 17766 | 0.0009200081
11 | 969 | 17767 | 0.0009196012
11 | 970 | 17768 | 0.0009185839
11 | 971 | 17769 | 0.0009189908
11 | 972 | 17770 | 0.0009185839
11 | 973 | 17771 | 0.0009193977
11 | 974 | 17772 | 0.0009196012
11 | 975 | 17773 | 0.0009189908
11 | 976 | 17774 | 0.0009187874
11 | 977 | 17775 | 0.0009189908
11 | 978 | 17776 | 0.0009185839
11 | 979 | 17777 | 0.0009183805
11 | 980 | 17778 | 0.0009177701
11 | 981 | 17779 | 0.0009169563
11 | 982 | 17780 | 0.0009169563
11 | 983 | 17781 | 0.0009167529
11 | 984 | 17782 | 0.0009165494
11 | 985 | 17783 | 0.0009169563
11 | 986 | 17784 | 0.0009159391
11 | 987 | 17785 | 0.0009165494
11 | 988 | 17786 | 0.0009169563
11 | 989 | 17787 | 0.0009165494
11 | 990 | 17788 | 0.0009165494
11 | 991 | 17789 | 0.0009169563
11 | 992 | 17790 | 0.0009165494
11 | 993 | 17791 | 0.0009161425
11 | 994 | 17792 | 0.0009161425
11 | 995 | 17793 | 0.0009161425
11 | 996 | 17794 | 0.0009157356
11 | 997 | 17795 | 0.0009151253
11 | 998 | 17796 | 0.0009151253
11 | 999 | 17797 | 0.0009155322
11 | 1000 | 17798 | 0.0009153287
11 | 1001 | 17799 | 0.0009157356
11 | 1002 | 17800 | 0.0009149218
11 | 1003 | 17801 | 0.0009151253
11 | 1004 | 17802 | 0.0009155322
11 | 1005 | 17803 | 0.0009149218
11 | 1006 | 17804 | 0.0009143114
11 | 1007 | 17805 | 0.0009137011
11 | 1008 | 17806 | 0.0009134976
11 | 1009 | 17807 | 0.0009139045
11 | 1010 | 17808 | 0.0009130907
11 | 1011 | 17809 | 0.0009137011
11 | 1012 | 17810 | 0.000914108
11 | 1013 | 17811 | 0.0009134976
11 | 1014 | 17812 | 0.0009134976
11 | 1015 | 17813 | 0.0009137011
11 | 1016 | 17814 | 0.000914108
11 | 1017 | 17815 | 0.0009130907
11 | 1018 | 17816 | 0.0009128873
11 | 1019 | 17817 | 0.0009126838
11 | 1020 | 17818 | 0.0009116666
11 | 1021 | 17819 | 0.0009130907
11 | 1022 | 17820 | 0.0009130907
11 | 1023 | 17821 | 0.00091187
11 | 1024 | 17822 | 0.0009122769
11 | 1025 | 17823 | 0.0009122769
11 | 1026 | 17824 | 0.0009120735
11 | 1027 | 17825 | 0.0009108528
11 | 1028 | 17826 | 0.0009114631
11 | 1029 | 17827 | 0.0009122769
11 | 1030 | 17828 | 0.0009116666
11 | 1031 | 17829 | 0.0009108528
11 | 1032 | 17830 | 0.0009108528
11 | 1033 | 17831 | 0.0009110562
11 | 1034 | 17832 | 0.0009096321
11 | 1035 | 17833 | 0.0009106493
11 | 1036 | 17834 | 0.0009096321
11 | 1037 | 17835 | 0.000910039
11 | 1038 | 17836 | 0.000910039
11 | 1039 | 17837 | 0.0009096321
11 | 1040 | 17838 | 0.0009096321
11 | 1041 | 17839 | 0.0009104459
11 | 1042 | 17840 | 0.0009094286
11 | 1043 | 17841 | 0.0009096321
11 | 1044 | 17842 | 0.0009096321
11 | 1045 | 17843 | 0.0009096321
11 | 1046 | 17844 | 0.0009096321
11 | 1047 | 17845 | 0.000910039
11 | 1048 | 17846 | 0.0009092252
11 | 1049 | 17847 | 0.0009092252
11 | 1050 | 17848 | 0.0009092252
11 | 1051 | 17849 | 0.0009084114
11 | 1052 | 17850 | 0.0009084114
11 | 1053 | 17851 | 0.0009090217
11 | 1054 | 17852 | 0.0009088183
11 | 1055 | 17853 | 0.0009094286
11 | 1056 | 17854 | 0.000907801
11 | 1057 | 17855 | 0.0009084114
11 | 1058 | 17856 | 0.0009080044
11 | 1059 | 17857 | 0.0009084114
11 | 1060 | 17858 | 0.0009086148
11 | 1061 | 17859 | 0.0009084114
11 | 1062 | 17860 | 0.0009075975
11 | 1063 | 17861 | 0.0009071906
11 | 1064 | 17862 | 0.0009067837
11 | 1065 | 17863 | 0.0009067837
11 | 1066 | 17864 | 0.0009065803
11 | 1067 | 17865 | 0.000907801
11 | 1068 | 17866 | 0.0009075975
11 | 1069 | 17867 | 0.0009067837
11 | 1070 | 17868 | 0.0009067837
11 | 1071 | 17869 | 0.0009067837
11 | 1072 | 17870 | 0.0009059699
11 | 1073 | 17871 | 0.0009063768
11 | 1074 | 17872 | 0.0009061734
11 | 1075 | 17873 | 0.0009057665
11 | 1076 | 17874 | 0.0009057665
11 | 1077 | 17875 | 0.0009057665
11 | 1078 | 17876 | 0.0009057665
11 | 1079 | 17877 | 0.0009053596
11 | 1080 | 17878 | 0.0009049527
11 | 1081 | 17879 | 0.0009045458
11 | 1082 | 17880 | 0.0009049527
11 | 1083 | 17881 | 0.0009053596
11 | 1084 | 17882 | 0.0009045458
11 | 1085 | 17883 | 0.0009045458
11 | 1086 | 17884 | 0.0009045458
11 | 1087 | 17885 | 0.0009045458
11 | 1088 | 17886 | 0.0009045458
11 | 1089 | 17887 | 0.000903732
11 | 1090 | 17888 | 0.0009041389
11 | 1091 | 17889 | 0.0009043423
11 | 1092 | 17890 | 0.0009043423
11 | 1093 | 17891 | 0.0009045458
11 | 1094 | 17892 | 0.0009039354
11 | 1095 | 17893 | 0.000903732
11 | 1096 | 17894 | 0.0009039354
11 | 1097 | 17895 | 0.0009039354
11 | 1098 | 17896 | 0.0009041389
11 | 1099 | 17897 | 0.0009035285
11 | 1100 | 17898 | 0.0009021044
11 | 1101 | 17899 | 0.0009029182
11 | 1102 | 17900 | 0.000903732
11 | 1103 | 17901 | 0.0009043423
11 | 1104 | 17902 | 0.0009033251
11 | 1105 | 17903 | 0.0009033251
11 | 1106 | 17904 | 0.0009031216
11 | 1107 | 17905 | 0.0009031216
11 | 1108 | 17906 | 0.000901494
11 | 1109 | 17907 | 0.000901494
11 | 1110 | 17908 | 0.0009023078
11 | 1111 | 17909 | 0.0009019009
11 | 1112 | 17910 | 0.0009021044
11 | 1113 | 17911 | 0.0009019009
11 | 1114 | 17912 | 0.000901494
11 | 1115 | 17913 | 0.0009016975
11 | 1116 | 17914 | 0.000901494
11 | 1117 | 17915 | 0.0009006802
11 | 1118 | 17916 | 0.0009010871
11 | 1119 | 17917 | 0.0009012905
11 | 1120 | 17918 | 0.000901494
11 | 1121 | 17919 | 0.0009006802
11 | 1122 | 17920 | 0.0009002733
11 | 1123 | 17921 | 0.0009004767
11 | 1124 | 17922 | 0.000901494
11 | 1125 | 17923 | 0.0009008836
11 | 1126 | 17924 | 0.0009004767
11 | 1127 | 17925 | 0.0009006802
11 | 1128 | 17926 | 0.0009002733
11 | 1129 | 17927 | 0.0009002733
11 | 1130 | 17928 | 0.0008998664
11 | 1131 | 17929 | 0.0009006802
11 | 1132 | 17930 | 0.0009006802
11 | 1133 | 17931 | 0.0008998664
11 | 1134 | 17932 | 0.0009002733
11 | 1135 | 17933 | 0.0008998664
11 | 1136 | 17934 | 0.0009000698
11 | 1137 | 17935 | 0.0008994595
11 | 1138 | 17936 | 0.0008998664
11 | 1139 | 17937 | 0.0008990526
11 | 1140 | 17938 | 0.000899256
11 | 1141 | 17939 | 0.0008994595
11 | 1142 | 17940 | 0.0009000698
11 | 1143 | 17941 | 0.0008998664
11 | 1144 | 17942 | 0.0008998664
11 | 1145 | 17943 | 0.0008990526
11 | 1146 | 17944 | 0.0008990526
11 | 1147 | 17945 | 0.0008990526
11 | 1148 | 17946 | 0.0008984422
11 | 1149 | 17947 | 0.0008980353
11 | 1150 | 17948 | 0.0008988491
11 | 1151 | 17949 | 0.0008984422
11 | 1152 | 17950 | 0.000899256
11 | 1153 | 17951 | 0.0008986457
11 | 1154 | 17952 | 0.0008980353
11 | 1155 | 17953 | 0.0008988491
11 | 1156 | 17954 | 0.0008984422
11 | 1157 | 17955 | 0.0008984422
11 | 1158 | 17956 | 0.0008976284
11 | 1159 | 17957 | 0.0008980353
11 | 1160 | 17958 | 0.0008980353
11 | 1161 | 17959 | 0.0008972215
11 | 1162 | 17960 | 0.0008978319
11 | 1163 | 17961 | 0.000897425
11 | 1164 | 17962 | 0.0008972215
11 | 1165 | 17963 | 0.0008980353
11 | 1166 | 17964 | 0.0008976284
11 | 1167 | 17965 | 0.0008976284
11 | 1168 | 17966 | 0.0008976284
11 | 1169 | 17967 | 0.0008972215
11 | 1170 | 17968 | 0.000897425
11 | 1171 | 17969 | 0.0008960008
11 | 1172 | 17970 | 0.0008970181
11 | 1173 | 17971 | 0.0008964077
11 | 1174 | 17972 | 0.0008964077
11 | 1175 | 17973 | 0.0008972215
11 | 1176 | 17974 | 0.0008968146
11 | 1177 | 17975 | 0.0008968146
11 | 1178 | 17976 | 0.0008964077
11 | 1179 | 17977 | 0.0008960008
11 | 1180 | 17978 | 0.0008955939
11 | 1181 | 17979 | 0.0008960008
11 | 1182 | 17980 | 0.0008960008
11 | 1183 | 17981 | 0.0008953905
11 | 1184 | 17982 | 0.0008964077
11 | 1185 | 17983 | 0.000895187
11 | 1186 | 17984 | 0.0008962043
11 | 1187 | 17985 | 0.0008964077
11 | 1188 | 17986 | 0.0008960008
11 | 1189 | 17987 | 0.0008953905
11 | 1190 | 17988 | 0.0008949835
11 | 1191 | 17989 | 0.0008955939
11 | 1192 | 17990 | 0.0008957974
11 | 1193 | 17991 | 0.000895187
11 | 1194 | 17992 | 0.000895187
11 | 1195 | 17993 | 0.0008955939
11 | 1196 | 17994 | 0.0008962043
11 | 1197 | 17995 | 0.0008960008
11 | 1198 | 17996 | 0.0008955939
11 | 1199 | 17997 | 0.0008957974
11 | 1200 | 17998 | 0.0008943732
11 | 1201 | 17999 | 0.000895187
11 | 1202 | 18000 | 0.0008943732
11 | 1203 | 18001 | 0.0008947801
11 | 1204 | 18002 | 0.0008953905
11 | 1205 | 18003 | 0.0008947801
11 | 1206 | 18004 | 0.0008949835
11 | 1207 | 18005 | 0.000895187
11 | 1208 | 18006 | 0.0008945766
11 | 1209 | 18007 | 0.000895187
11 | 1210 | 18008 | 0.0008949835
11 | 1211 | 18009 | 0.0008939663
11 | 1212 | 18010 | 0.0008943732
11 | 1213 | 18011 | 0.0008941697
11 | 1214 | 18012 | 0.0008933559
11 | 1215 | 18013 | 0.0008937628
11 | 1216 | 18014 | 0.0008945766
11 | 1217 | 18015 | 0.0008945766
11 | 1218 | 18016 | 0.0008947801
11 | 1219 | 18017 | 0.0008941697
11 | 1220 | 18018 | 0.0008941697
11 | 1221 | 18019 | 0.0008939663
11 | 1222 | 18020 | 0.0008939663
11 | 1223 | 18021 | 0.0008939663
11 | 1224 | 18022 | 0.0008937628
11 | 1225 | 18023 | 0.0008941697
11 | 1226 | 18024 | 0.0008931525
11 | 1227 | 18025 | 0.0008935594
11 | 1228 | 18026 | 0.0008939663
11 | 1229 | 18027 | 0.0008939663
11 | 1230 | 18028 | 0.0008935594
11 | 1231 | 18029 | 0.0008939663
11 | 1232 | 18030 | 0.0008939663
11 | 1233 | 18031 | 0.0008939663
11 | 1234 | 18032 | 0.0008925421
11 | 1235 | 18033 | 0.0008925421
11 | 1236 | 18034 | 0.0008925421
11 | 1237 | 18035 | 0.0008933559
11 | 1238 | 18036 | 0.0008931525
11 | 1239 | 18037 | 0.0008935594
11 | 1240 | 18038 | 0.0008935594
11 | 1241 | 18039 | 0.0008935594
11 | 1242 | 18040 | 0.0008935594
11 | 1243 | 18041 | 0.0008933559
11 | 1244 | 18042 | 0.0008921352
11 | 1245 | 18043 | 0.0008917283
11 | 1246 | 18044 | 0.0008917283
11 | 1247 | 18045 | 0.0008923387
11 | 1248 | 18046 | 0.0008925421
11 | 1249 | 18047 | 0.0008925421
11 | 1250 | 18048 | 0.0008917283
11 | 1251 | 18049 | 0.0008919318
11 | 1252 | 18050 | 0.0008931525
11 | 1253 | 18051 | 0.0008923387
11 | 1254 | 18052 | 0.0008923387
11 | 1255 | 18053 | 0.0008923387
11 | 1256 | 18054 | 0.0008917283
11 | 1257 | 18055 | 0.0008925421
11 | 1258 | 18056 | 0.0008923387
11 | 1259 | 18057 | 0.0008935594
11 | 1260 | 18058 | 0.0008931525
11 | 1261 | 18059 | 0.0008931525
11 | 1262 | 18060 | 0.0008931525
11 | 1263 | 18061 | 0.0008931525
11 | 1264 | 18062 | 0.0008925421
11 | 1265 | 18063 | 0.0008917283
11 | 1266 | 18064 | 0.0008923387
11 | 1267 | 18065 | 0.0008921352
11 | 1268 | 18066 | 0.0008919318
11 | 1269 | 18067 | 0.000892949
11 | 1270 | 18068 | 0.0008927456
11 | 1271 | 18069 | 0.000892949
11 | 1272 | 18070 | 0.0008923387
11 | 1273 | 18071 | 0.0008919318
11 | 1274 | 18072 | 0.0008927456
11 | 1275 | 18073 | 0.0008933559
11 | 1276 | 18074 | 0.0008931525
11 | 1277 | 18075 | 0.0008935594
11 | 1278 | 18076 | 0.000892949
11 | 1279 | 18077 | 0.000892949
11 | 1280 | 18078 | 0.000892949
11 | 1281 | 18079 | 0.0008927456
11 | 1282 | 18080 | 0.0008925421
11 | 1283 | 18081 | 0.0008917283
11 | 1284 | 18082 | 0.0008915249
11 | 1285 | 18083 | 0.0008917283
11 | 1286 | 18084 | 0.0008917283
11 | 1287 | 18085 | 0.0008921352
11 | 1288 | 18086 | 0.0008925421
11 | 1289 | 18087 | 0.0008931525
11 | 1290 | 18088 | 0.0008931525
11 | 1291 | 18089 | 0.0008927456
11 | 1292 | 18090 | 0.0008925421
11 | 1293 | 18091 | 0.0008923387
11 | 1294 | 18092 | 0.0008927456
11 | 1295 | 18093 | 0.0008923387
11 | 1296 | 18094 | 0.000892949
11 | 1297 | 18095 | 0.0008921352
11 | 1298 | 18096 | 0.0008921352
11 | 1299 | 18097 | 0.0008927456
11 | 1300 | 18098 | 0.0008927456
11 | 1301 | 18099 | 0.0008923387
11 | 1302 | 18100 | 0.0008923387
11 | 1303 | 18101 | 0.0008917283
11 | 1304 | 18102 | 0.0008925421
11 | 1305 | 18103 | 0.0008917283
11 | 1306 | 18104 | 0.0008915249
11 | 1307 | 18105 | 0.0008923387
11 | 1308 | 18106 | 0.0008921352
11 | 1309 | 18107 | 0.0008921352
11 | 1310 | 18108 | 0.0008925421
11 | 1311 | 18109 | 0.0008927456
11 | 1312 | 18110 | 0.0008925421
11 | 1313 | 18111 | 0.0008927456
11 | 1314 | 18112 | 0.0008925421
11 | 1315 | 18113 | 0.0008917283
11 | 1316 | 18114 | 0.0008921352
11 | 1317 | 18115 | 0.0008927456
11 | 1318 | 18116 | 0.0008927456
11 | 1319 | 18117 | 0.0008927456
11 | 1320 | 18118 | 0.0008923387
11 | 1321 | 18119 | 0.0008927456
11 | 1322 | 18120 | 0.0008921352
11 | 1323 | 18121 | 0.0008931525
11 | 1324 | 18122 | 0.0008931525
11 | 1325 | 18123 | 0.000892949
11 | 1326 | 18124 | 0.000892949
11 | 1327 | 18125 | 0.0008927456
11 | 1328 | 18126 | 0.0008927456
11 | 1329 | 18127 | 0.0008927456
11 | 1330 | 18128 | 0.0008923387
11 | 1331 | 18129 | 0.0008925421
11 | 1332 | 18130 | 0.0008921352
11 | 1333 | 18131 | 0.0008917283
11 | 1334 | 18132 | 0.0008927456
11 | 1335 | 18133 | 0.0008927456
11 | 1336 | 18134 | 0.0008927456
11 | 1337 | 18135 | 0.0008925421
11 | 1338 | 18136 | 0.0008921352
11 | 1339 | 18137 | 0.0008923387
11 | 1340 | 18138 | 0.0008919318
11 | 1341 | 18139 | 0.0008925421
11 | 1342 | 18140 | 0.0008923387
11 | 1343 | 18141 | 0.0008921352
11 | 1344 | 18142 | 0.0008925421
11 | 1345 | 18143 | 0.0008925421
11 | 1346 | 18144 | 0.0008921352
11 | 1347 | 18145 | 0.0008927456
11 | 1348 | 18146 | 0.0008923387
11 | 1349 | 18147 | 0.0008925421
11 | 1350 | 18148 | 0.0008935594
11 | 1351 | 18149 | 0.0008933559
11 | 1352 | 18150 | 0.0008925421
11 | 1353 | 18151 | 0.0008927456
11 | 1354 | 18152 | 0.0008915249
11 | 1355 | 18153 | 0.0008917283
11 | 1356 | 18154 | 0.0008917283
11 | 1357 | 18155 | 0.0008923387
11 | 1358 | 18156 | 0.0008921352
11 | 1359 | 18157 | 0.0008921352
11 | 1360 | 18158 | 0.0008923387
11 | 1361 | 18159 | 0.0008921352
11 | 1362 | 18160 | 0.0008923387
11 | 1363 | 18161 | 0.0008915249
11 | 1364 | 18162 | 0.0008921352
11 | 1365 | 18163 | 0.0008923387
11 | 1366 | 18164 | 0.0008917283
11 | 1367 | 18165 | 0.0008923387
11 | 1368 | 18166 | 0.000892949
11 | 1369 | 18167 | 0.0008931525
11 | 1370 | 18168 | 0.0008923387
11 | 1371 | 18169 | 0.0008923387
11 | 1372 | 18170 | 0.0008927456
11 | 1373 | 18171 | 0.0008925421
11 | 1374 | 18172 | 0.0008915249
11 | 1375 | 18173 | 0.0008919318
11 | 1376 | 18174 | 0.0008919318
11 | 1377 | 18175 | 0.0008913214
11 | 1378 | 18176 | 0.0008927456
11 | 1379 | 18177 | 0.0008921352
11 | 1380 | 18178 | 0.0008913214
11 | 1381 | 18179 | 0.0008917283
11 | 1382 | 18180 | 0.0008907111
11 | 1383 | 18181 | 0.0008919318
11 | 1384 | 18182 | 0.0008917283
11 | 1385 | 18183 | 0.0008923387
11 | 1386 | 18184 | 0.0008931525
11 | 1387 | 18185 | 0.0008915249
11 | 1388 | 18186 | 0.0008917283
11 | 1389 | 18187 | 0.0008923387
11 | 1390 | 18188 | 0.0008917283
11 | 1391 | 18189 | 0.0008921352
11 | 1392 | 18190 | 0.0008927456
11 | 1393 | 18191 | 0.0008925421
11 | 1394 | 18192 | 0.0008927456
11 | 1395 | 18193 | 0.0008923387
11 | 1396 | 18194 | 0.0008927456
11 | 1397 | 18195 | 0.0008917283
11 | 1398 | 18196 | 0.0008927456
11 | 1399 | 18197 | 0.0008925421
11 | 1400 | 18198 | 0.0008931525
11 | 1401 | 18199 | 0.0008933559
11 | 1402 | 18200 | 0.000892949
11 | 1403 | 18201 | 0.000892949
11 | 1404 | 18202 | 0.0008935594
11 | 1405 | 18203 | 0.000892949
11 | 1406 | 18204 | 0.0008927456
11 | 1407 | 18205 | 0.0008913214
11 | 1408 | 18206 | 0.0008917283
11 | 1409 | 18207 | 0.0008927456
11 | 1410 | 18208 | 0.000892949
11 | 1411 | 18209 | 0.0008923387
11 | 1412 | 18210 | 0.0008923387
11 | 1413 | 18211 | 0.000892949
11 | 1414 | 18212 | 0.0008931525
11 | 1415 | 18213 | 0.0008925421
11 | 1416 | 18214 | 0.0008931525
11 | 1417 | 18215 | 0.0008925421
11 | 1418 | 18216 | 0.000892949
11 | 1419 | 18217 | 0.0008931525
11 | 1420 | 18218 | 0.0008937628
11 | 1421 | 18219 | 0.0008927456
11 | 1422 | 18220 | 0.0008931525
11 | 1423 | 18221 | 0.0008937628
11 | 1424 | 18222 | 0.0008939663
11 | 1425 | 18223 | 0.0008937628
11 | 1426 | 18224 | 0.000892949
11 | 1427 | 18225 | 0.0008931525
11 | 1428 | 18226 | 0.0008941697
11 | 1429 | 18227 | 0.0008931525
11 | 1430 | 18228 | 0.0008931525
11 | 1431 | 18229 | 0.000892949
11 | 1432 | 18230 | 0.0008927456
11 | 1433 | 18231 | 0.0008935594
11 | 1434 | 18232 | 0.0008925421
11 | 1435 | 18233 | 0.000892949
11 | 1436 | 18234 | 0.000892949
11 | 1437 | 18235 | 0.0008923387
11 | 1438 | 18236 | 0.0008925421
11 | 1439 | 18237 | 0.0008925421
11 | 1440 | 18238 | 0.0008925421
11 | 1441 | 18239 | 0.0008919318
11 | 1442 | 18240 | 0.0008925421
11 | 1443 | 18241 | 0.0008921352
11 | 1444 | 18242 | 0.000891118
11 | 1445 | 18243 | 0.0008917283
11 | 1446 | 18244 | 0.0008915249
11 | 1447 | 18245 | 0.0008919318
11 | 1448 | 18246 | 0.000891118
11 | 1449 | 18247 | 0.0008923387
11 | 1450 | 18248 | 0.0008913214
11 | 1451 | 18249 | 0.000891118
11 | 1452 | 18250 | 0.000891118
11 | 1453 | 18251 | 0.0008913214
11 | 1454 | 18252 | 0.0008913214
11 | 1455 | 18253 | 0.0008901007
11 | 1456 | 18254 | 0.000891118
11 | 1457 | 18255 | 0.0008903042
11 | 1458 | 18256 | 0.0008903042
11 | 1459 | 18257 | 0.0008905076
11 | 1460 | 18258 | 0.0008901007
11 | 1461 | 18259 | 0.0008909145
11 | 1462 | 18260 | 0.0008909145
11 | 1463 | 18261 | 0.0008894904
11 | 1464 | 18262 | 0.0008896938
11 | 1465 | 18263 | 0.0008894904
11 | 1466 | 18264 | 0.0008894904
11 | 1467 | 18265 | 0.0008892869
11 | 1468 | 18266 | 0.0008890835
11 | 1469 | 18267 | 0.0008894904
11 | 1470 | 18268 | 0.0008890835
11 | 1471 | 18269 | 0.0008890835
11 | 1472 | 18270 | 0.0008894904
11 | 1473 | 18271 | 0.0008892869
11 | 1474 | 18272 | 0.0008890835
11 | 1475 | 18273 | 0.0008896938
11 | 1476 | 18274 | 0.0008882696
11 | 1477 | 18275 | 0.00088888
11 | 1478 | 18276 | 0.0008890835
11 | 1479 | 18277 | 0.0008890835
11 | 1480 | 18278 | 0.0008886765
11 | 1481 | 18279 | 0.0008886765
11 | 1482 | 18280 | 0.00088888
11 | 1483 | 18281 | 0.0008886765
11 | 1484 | 18282 | 0.0008880662
11 | 1485 | 18283 | 0.0008882696
11 | 1486 | 18284 | 0.0008882696
11 | 1487 | 18285 | 0.0008882696
11 | 1488 | 18286 | 0.0008878627
11 | 1489 | 18287 | 0.0008878627
11 | 1490 | 18288 | 0.0008878627
11 | 1491 | 18289 | 0.0008878627
11 | 1492 | 18290 | 0.0008878627
11 | 1493 | 18291 | 0.0008878627
11 | 1494 | 18292 | 0.0008870489
11 | 1495 | 18293 | 0.0008876593
11 | 1496 | 18294 | 0.0008876593
11 | 1497 | 18295 | 0.0008874558
11 | 1498 | 18296 | 0.0008872524
11 | 1499 | 18297 | 0.0008870489
11 | 1500 | 18298 | 0.0008878627
11 | 1501 | 18299 | 0.0008874558
11 | 1502 | 18300 | 0.0008864386
11 | 1503 | 18301 | 0.000886642
11 | 1504 | 18302 | 0.0008868455
11 | 1505 | 18303 | 0.0008862351
11 | 1506 | 18304 | 0.000886642
11 | 1507 | 18305 | 0.000886642
11 | 1508 | 18306 | 0.0008862351
11 | 1509 | 18307 | 0.0008862351
11 | 1510 | 18308 | 0.000886642
11 | 1511 | 18309 | 0.0008862351
11 | 1512 | 18310 | 0.0008858282
11 | 1513 | 18311 | 0.0008850144
11 | 1514 | 18312 | 0.0008854213
11 | 1515 | 18313 | 0.000884811
11 | 1516 | 18314 | 0.0008852179
11 | 1517 | 18315 | 0.0008854213
11 | 1518 | 18316 | 0.000884811
11 | 1519 | 18317 | 0.000884811
11 | 1520 | 18318 | 0.000884811
11 | 1521 | 18319 | 0.0008854213
11 | 1522 | 18320 | 0.0008844041
11 | 1523 | 18321 | 0.000884811
11 | 1524 | 18322 | 0.0008842006
11 | 1525 | 18323 | 0.0008837937
11 | 1526 | 18324 | 0.000884811
11 | 1527 | 18325 | 0.0008837937
11 | 1528 | 18326 | 0.0008842006
11 | 1529 | 18327 | 0.0008844041
11 | 1530 | 18328 | 0.0008839972
11 | 1531 | 18329 | 0.0008839972
11 | 1532 | 18330 | 0.0008842006
11 | 1533 | 18331 | 0.0008831834
11 | 1534 | 18332 | 0.0008835903
11 | 1535 | 18333 | 0.0008835903
11 | 1536 | 18334 | 0.0008833868
11 | 1537 | 18335 | 0.0008829799
11 | 1538 | 18336 | 0.0008833868
11 | 1539 | 18337 | 0.0008827765
11 | 1540 | 18338 | 0.0008827765
11 | 1541 | 18339 | 0.0008823695
11 | 1542 | 18340 | 0.000882573
11 | 1543 | 18341 | 0.000882573
11 | 1544 | 18342 | 0.0008827765
11 | 1545 | 18343 | 0.0008819626
11 | 1546 | 18344 | 0.0008831834
11 | 1547 | 18345 | 0.0008827765
11 | 1548 | 18346 | 0.0008827765
11 | 1549 | 18347 | 0.0008827765
11 | 1550 | 18348 | 0.0008827765
11 | 1551 | 18349 | 0.0008821661
11 | 1552 | 18350 | 0.0008819626
11 | 1553 | 18351 | 0.0008819626
11 | 1554 | 18352 | 0.0008821661
11 | 1555 | 18353 | 0.0008815557
11 | 1556 | 18354 | 0.0008815557
11 | 1557 | 18355 | 0.0008811488
11 | 1558 | 18356 | 0.0008809454
11 | 1559 | 18357 | 0.0008815557
11 | 1560 | 18358 | 0.0008807419
11 | 1561 | 18359 | 0.0008805385
11 | 1562 | 18360 | 0.0008811488
11 | 1563 | 18361 | 0.0008805385
11 | 1564 | 18362 | 0.0008805385
11 | 1565 | 18363 | 0.0008801316
11 | 1566 | 18364 | 0.000880335
11 | 1567 | 18365 | 0.0008793178
11 | 1568 | 18366 | 0.0008795212
11 | 1569 | 18367 | 0.0008795212
11 | 1570 | 18368 | 0.0008793178
11 | 1571 | 18369 | 0.0008801316
11 | 1572 | 18370 | 0.0008778936
11 | 1573 | 18371 | 0.0008797247
11 | 1574 | 18372 | 0.0008793178
11 | 1575 | 18373 | 0.000878504
11 | 1576 | 18374 | 0.0008783005
11 | 1577 | 18375 | 0.000878504
11 | 1578 | 18376 | 0.0008780971
11 | 1579 | 18377 | 0.0008774867
11 | 1580 | 18378 | 0.0008780971
11 | 1581 | 18379 | 0.0008776902
11 | 1582 | 18380 | 0.0008774867
11 | 1583 | 18381 | 0.0008774867
11 | 1584 | 18382 | 0.0008772833
11 | 1585 | 18383 | 0.0008776902
11 | 1586 | 18384 | 0.0008766729
11 | 1587 | 18385 | 0.0008766729
11 | 1588 | 18386 | 0.0008770798
11 | 1589 | 18387 | 0.0008760625
11 | 1590 | 18388 | 0.0008758591
11 | 1591 | 18389 | 0.0008758591
11 | 1592 | 18390 | 0.0008754522
11 | 1593 | 18391 | 0.0008760625
11 | 1594 | 18392 | 0.0008760625
11 | 1595 | 18393 | 0.0008758591
11 | 1596 | 18394 | 0.0008750453
11 | 1597 | 18395 | 0.0008754522
11 | 1598 | 18396 | 0.0008752487
11 | 1599 | 18397 | 0.0008750453
11 | 1600 | 18398 | 0.0008746384
11 | 1601 | 18399 | 0.0008750453
11 | 1602 | 18400 | 0.0008750453
11 | 1603 | 18401 | 0.0008742315
11 | 1604 | 18402 | 0.0008744349
11 | 1605 | 18403 | 0.000874028
11 | 1606 | 18404 | 0.0008738246
11 | 1607 | 18405 | 0.0008738246
11 | 1608 | 18406 | 0.0008736211
11 | 1609 | 18407 | 0.0008728073
11 | 1610 | 18408 | 0.0008732142
11 | 1611 | 18409 | 0.0008732142
11 | 1612 | 18410 | 0.0008724004
11 | 1613 | 18411 | 0.0008726039
11 | 1614 | 18412 | 0.000872197
11 | 1615 | 18413 | 0.0008724004
11 | 1616 | 18414 | 0.0008728073
11 | 1617 | 18415 | 0.0008728073
11 | 1618 | 18416 | 0.000872197
11 | 1619 | 18417 | 0.000872197
11 | 1620 | 18418 | 0.0008717901
11 | 1621 | 18419 | 0.000872197
11 | 1622 | 18420 | 0.0008717901
11 | 1623 | 18421 | 0.0008713832
11 | 1624 | 18422 | 0.0008711797
11 | 1625 | 18423 | 0.0008713832
11 | 1626 | 18424 | 0.0008724004
11 | 1627 | 18425 | 0.000872197
11 | 1628 | 18426 | 0.0008717901
11 | 1629 | 18427 | 0.0008717901
11 | 1630 | 18428 | 0.0008707728
11 | 1631 | 18429 | 0.0008711797
11 | 1632 | 18430 | 0.0008711797
11 | 1633 | 18431 | 0.0008711797
11 | 1634 | 18432 | 0.0008707728
11 | 1635 | 18433 | 0.0008709763
11 | 1636 | 18434 | 0.0008707728
11 | 1637 | 18435 | 0.0008711797
11 | 1638 | 18436 | 0.0008711797
11 | 1639 | 18437 | 0.0008709763
11 | 1640 | 18438 | 0.0008705694
11 | 1641 | 18439 | 0.000869959
11 | 1642 | 18440 | 0.0008703659
11 | 1643 | 18441 | 0.0008707728
11 | 1644 | 18442 | 0.0008707728
11 | 1645 | 18443 | 0.0008707728
11 | 1646 | 18444 | 0.0008703659
11 | 1647 | 18445 | 0.0008703659
11 | 1648 | 18446 | 0.0008707728
11 | 1649 | 18447 | 0.0008695521
11 | 1650 | 18448 | 0.0008701625
11 | 1651 | 18449 | 0.0008703659
11 | 1652 | 18450 | 0.0008703659
11 | 1653 | 18451 | 0.0008701625
11 | 1654 | 18452 | 0.0008703659
11 | 1655 | 18453 | 0.0008689417
11 | 1656 | 18454 | 0.0008695521
11 | 1657 | 18455 | 0.0008703659
11 | 1658 | 18456 | 0.0008701625
11 | 1659 | 18457 | 0.000869959
11 | 1660 | 18458 | 0.0008703659
11 | 1661 | 18459 | 0.0008701625
11 | 1662 | 18460 | 0.0008701625
11 | 1663 | 18461 | 0.0008687383
11 | 1664 | 18462 | 0.0008689417
11 | 1665 | 18463 | 0.0008683314
11 | 1666 | 18464 | 0.0008687383
11 | 1667 | 18465 | 0.0008687383
11 | 1668 | 18466 | 0.0008685348
11 | 1669 | 18467 | 0.0008687383
11 | 1670 | 18468 | 0.000867721
11 | 1671 | 18469 | 0.0008679245
11 | 1672 | 18470 | 0.0008673141
11 | 1673 | 18471 | 0.0008673141
11 | 1674 | 18472 | 0.0008673141
11 | 1675 | 18473 | 0.0008669072
11 | 1676 | 18474 | 0.0008673141
11 | 1677 | 18475 | 0.000867721
11 | 1678 | 18476 | 0.0008669072
11 | 1679 | 18477 | 0.0008662969
11 | 1680 | 18478 | 0.0008660934
11 | 1681 | 18479 | 0.0008660934
11 | 1682 | 18480 | 0.0008669072
11 | 1683 | 18481 | 0.00086589
11 | 1684 | 18482 | 0.0008665003
11 | 1685 | 18483 | 0.0008660934
11 | 1686 | 18484 | 0.0008654831
11 | 1687 | 18485 | 0.00086589
11 | 1688 | 18486 | 0.0008654831
11 | 1689 | 18487 | 0.0008652796
11 | 1690 | 18488 | 0.0008652796
11 | 1691 | 18489 | 0.0008656865
11 | 1692 | 18490 | 0.0008650762
11 | 1693 | 18491 | 0.0008648727
11 | 1694 | 18492 | 0.0008644658
11 | 1695 | 18493 | 0.0008650762
11 | 1696 | 18494 | 0.0008640589
11 | 1697 | 18495 | 0.0008650762
11 | 1698 | 18496 | 0.0008656865
11 | 1699 | 18497 | 0.0008652796
11 | 1700 | 18498 | 0.0008652796
11 | 1701 | 18499 | 0.0008652796
11 | 1702 | 18500 | 0.0008652796
11 | 1703 | 18501 | 0.0008648727
11 | 1704 | 18502 | 0.0008648727
11 | 1705 | 18503 | 0.0008642624
11 | 1706 | 18504 | 0.0008638555
11 | 1707 | 18505 | 0.0008642624
11 | 1708 | 18506 | 0.0008638555
11 | 1709 | 18507 | 0.0008640589
11 | 1710 | 18508 | 0.0008638555
11 | 1711 | 18509 | 0.0008638555
11 | 1712 | 18510 | 0.000863652
11 | 1713 | 18511 | 0.0008644658
11 | 1714 | 18512 | 0.0008640589
11 | 1715 | 18513 | 0.0008634486
11 | 1716 | 18514 | 0.0008634486
11 | 1717 | 18515 | 0.0008634486
11 | 1718 | 18516 | 0.0008640589
11 | 1719 | 18517 | 0.0008638555
11 | 1720 | 18518 | 0.0008640589
11 | 1721 | 18519 | 0.0008644658
11 | 1722 | 18520 | 0.0008638555
11 | 1723 | 18521 | 0.0008634486
11 | 1724 | 18522 | 0.0008626347
11 | 1725 | 18523 | 0.0008626347
11 | 1726 | 18524 | 0.0008644658
11 | 1727 | 18525 | 0.0008634486
11 | 1728 | 18526 | 0.0008630416
11 | 1729 | 18527 | 0.0008634486
11 | 1730 | 18528 | 0.0008634486
11 | 1731 | 18529 | 0.0008638555
11 | 1732 | 18530 | 0.0008630416
11 | 1733 | 18531 | 0.0008634486
11 | 1734 | 18532 | 0.0008632451
11 | 1735 | 18533 | 0.0008630416
11 | 1736 | 18534 | 0.0008632451
11 | 1737 | 18535 | 0.0008630416
11 | 1738 | 18536 | 0.0008628382
11 | 1739 | 18537 | 0.0008622278
11 | 1740 | 18538 | 0.0008622278
11 | 1741 | 18539 | 0.000863652
11 | 1742 | 18540 | 0.0008630416
11 | 1743 | 18541 | 0.0008626347
11 | 1744 | 18542 | 0.0008628382
11 | 1745 | 18543 | 0.0008632451
11 | 1746 | 18544 | 0.0008628382
11 | 1747 | 18545 | 0.0008630416
11 | 1748 | 18546 | 0.0008626347
11 | 1749 | 18547 | 0.0008626347
11 | 1750 | 18548 | 0.0008622278
11 | 1751 | 18549 | 0.0008626347
11 | 1752 | 18550 | 0.0008628382
11 | 1753 | 18551 | 0.0008624313
11 | 1754 | 18552 | 0.000863652
11 | 1755 | 18553 | 0.0008630416
11 | 1756 | 18554 | 0.0008632451
11 | 1757 | 18555 | 0.0008626347
11 | 1758 | 18556 | 0.0008628382
11 | 1759 | 18557 | 0.0008624313
11 | 1760 | 18558 | 0.0008626347
11 | 1761 | 18559 | 0.0008630416
11 | 1762 | 18560 | 0.0008630416
11 | 1763 | 18561 | 0.0008628382
11 | 1764 | 18562 | 0.0008622278
11 | 1765 | 18563 | 0.0008626347
11 | 1766 | 18564 | 0.0008622278
11 | 1767 | 18565 | 0.0008618209
11 | 1768 | 18566 | 0.0008620244
11 | 1769 | 18567 | 0.0008620244
11 | 1770 | 18568 | 0.0008630416
11 | 1771 | 18569 | 0.0008626347
11 | 1772 | 18570 | 0.000861414
11 | 1773 | 18571 | 0.0008618209
11 | 1774 | 18572 | 0.0008618209
11 | 1775 | 18573 | 0.000861414
11 | 1776 | 18574 | 0.0008618209
11 | 1777 | 18575 | 0.0008616175
11 | 1778 | 18576 | 0.0008616175
11 | 1779 | 18577 | 0.0008618209
11 | 1780 | 18578 | 0.0008620244
11 | 1781 | 18579 | 0.0008626347
11 | 1782 | 18580 | 0.0008622278
11 | 1783 | 18581 | 0.0008616175
11 | 1784 | 18582 | 0.0008622278
11 | 1785 | 18583 | 0.0008616175
11 | 1786 | 18584 | 0.000861414
11 | 1787 | 18585 | 0.0008620244
11 | 1788 | 18586 | 0.0008618209
11 | 1789 | 18587 | 0.0008620244
11 | 1790 | 18588 | 0.0008612106
11 | 1791 | 18589 | 0.0008618209
11 | 1792 | 18590 | 0.0008608037
11 | 1793 | 18591 | 0.000861414
11 | 1794 | 18592 | 0.0008608037
11 | 1795 | 18593 | 0.0008612106
11 | 1796 | 18594 | 0.000861414
11 | 1797 | 18595 | 0.000861414
11 | 1798 | 18596 | 0.0008618209
11 | 1799 | 18597 | 0.0008608037
11 | 1800 | 18598 | 0.0008610071
11 | 1801 | 18599 | 0.000861414
11 | 1802 | 18600 | 0.000861414
11 | 1803 | 18601 | 0.0008616175
11 | 1804 | 18602 | 0.0008612106
11 | 1805 | 18603 | 0.0008618209
11 | 1806 | 18604 | 0.0008610071
11 | 1807 | 18605 | 0.0008610071
11 | 1808 | 18606 | 0.0008608037
11 | 1809 | 18607 | 0.0008618209
11 | 1810 | 18608 | 0.0008606002
11 | 1811 | 18609 | 0.0008608037
11 | 1812 | 18610 | 0.0008606002
11 | 1813 | 18611 | 0.0008618209
11 | 1814 | 18612 | 0.0008620244
11 | 1815 | 18613 | 0.0008618209
11 | 1816 | 18614 | 0.0008612106
11 | 1817 | 18615 | 0.000861414
11 | 1818 | 18616 | 0.0008618209
11 | 1819 | 18617 | 0.0008626347
11 | 1820 | 18618 | 0.0008618209
11 | 1821 | 18619 | 0.0008618209
11 | 1822 | 18620 | 0.0008610071
11 | 1823 | 18621 | 0.0008616175
11 | 1824 | 18622 | 0.0008606002
11 | 1825 | 18623 | 0.0008618209
11 | 1826 | 18624 | 0.0008612106
11 | 1827 | 18625 | 0.0008622278
11 | 1828 | 18626 | 0.000861414
11 | 1829 | 18627 | 0.0008616175
11 | 1830 | 18628 | 0.0008616175
11 | 1831 | 18629 | 0.0008626347
11 | 1832 | 18630 | 0.0008622278
11 | 1833 | 18631 | 0.0008618209
11 | 1834 | 18632 | 0.0008622278
11 | 1835 | 18633 | 0.0008626347
11 | 1836 | 18634 | 0.0008618209
11 | 1837 | 18635 | 0.0008622278
11 | 1838 | 18636 | 0.0008626347
11 | 1839 | 18637 | 0.0008622278
11 | 1840 | 18638 | 0.0008622278
11 | 1841 | 18639 | 0.0008622278
11 | 1842 | 18640 | 0.0008622278
11 | 1843 | 18641 | 0.0008618209
11 | 1844 | 18642 | 0.0008626347
11 | 1845 | 18643 | 0.0008622278
11 | 1846 | 18644 | 0.0008630416
11 | 1847 | 18645 | 0.0008624313
11 | 1848 | 18646 | 0.0008622278
11 | 1849 | 18647 | 0.0008618209
11 | 1850 | 18648 | 0.0008620244
11 | 1851 | 18649 | 0.0008626347
11 | 1852 | 18650 | 0.0008626347
11 | 1853 | 18651 | 0.0008622278
11 | 1854 | 18652 | 0.0008628382
11 | 1855 | 18653 | 0.0008626347
11 | 1856 | 18654 | 0.0008626347
11 | 1857 | 18655 | 0.0008634486
11 | 1858 | 18656 | 0.0008634486
11 | 1859 | 18657 | 0.0008630416
11 | 1860 | 18658 | 0.0008626347
11 | 1861 | 18659 | 0.0008630416
11 | 1862 | 18660 | 0.0008632451
11 | 1863 | 18661 | 0.0008630416
12 | 1 | 18662 | 4.992702
12 | 2 | 18663 | 3.466815
12 | 3 | 18664 | 2.461764
12 | 4 | 18665 | 2.364107
12 | 5 | 18666 | 2.250175
12 | 6 | 18667 | 2.09962
12 | 7 | 18668 | 2.022309
12 | 8 | 18669 | 1.944997
12 | 9 | 18670 | 1.804616
12 | 10 | 18671 | 1.674407
12 | 11 | 18672 | 1.611337
12 | 12 | 18673 | 1.501473
12 | 13 | 18674 | 1.446541
12 | 14 | 18675 | 1.354988
12 | 15 | 18676 | 1.306159
12 | 16 | 18677 | 1.158087
12 | 17 | 18678 | 1.119818
12 | 18 | 18679 | 1.047959
12 | 19 | 18680 | 1.014043
12 | 20 | 18681 | 0.95018
12 | 21 | 18682 | 0.9202319
12 | 22 | 18683 | 0.8633875
12 | 23 | 18684 | 0.8367557
12 | 24 | 18685 | 0.7859945
12 | 25 | 18686 | 0.7618448
12 | 26 | 18687 | 0.7165768
12 | 27 | 18688 | 0.6949093
12 | 28 | 18689 | 0.6540562
12 | 29 | 18690 | 0.6347283
12 | 30 | 18691 | 0.5979849
12 | 31 | 18692 | 0.5636219
12 | 32 | 18693 | 0.5473865
12 | 33 | 18694 | 0.531619
12 | 34 | 18695 | 0.5015692
12 | 35 | 18696 | 0.4735539
12 | 36 | 18697 | 0.4601465
12 | 37 | 18698 | 0.434776
12 | 38 | 18699 | 0.422691
12 | 39 | 18700 | 0.4109315
12 | 40 | 18701 | 0.3885518
12 | 41 | 18702 | 0.3676574
12 | 42 | 18703 | 0.3579934
12 | 43 | 18704 | 0.3389097
12 | 44 | 18705 | 0.329734
12 | 45 | 18706 | 0.3122778
12 | 46 | 18707 | 0.3039567
12 | 47 | 18708 | 0.2880264
12 | 48 | 18709 | 0.2730524
12 | 49 | 18710 | 0.2658909
12 | 50 | 18711 | 0.2588718
12 | 51 | 18712 | 0.2455661
12 | 52 | 18713 | 0.239198
12 | 53 | 18714 | 0.2269909
12 | 54 | 18715 | 0.2154349
12 | 55 | 18716 | 0.2099417
12 | 56 | 18717 | 0.1994029
12 | 57 | 18718 | 0.1947032
12 | 58 | 18719 | 0.1849782
12 | 59 | 18720 | 0.1803395
12 | 60 | 18721 | 0.171408
12 | 61 | 18722 | 0.1671151
12 | 62 | 18723 | 0.158916
12 | 63 | 18724 | 0.1549691
12 | 64 | 18725 | 0.1474414
12 | 65 | 18726 | 0.1437589
12 | 66 | 18727 | 0.1368008
12 | 67 | 18728 | 0.1334846
12 | 68 | 18729 | 0.1270962
12 | 69 | 18730 | 0.1239631
12 | 70 | 18731 | 0.118063
12 | 71 | 18732 | 0.115235
12 | 72 | 18733 | 0.110047
12 | 73 | 18734 | 0.1075445
12 | 74 | 18735 | 0.1024786
12 | 75 | 18736 | 0.1000575
12 | 76 | 18737 | 0.09537811
12 | 77 | 18738 | 0.09094286
12 | 78 | 18739 | 0.08876593
12 | 79 | 18740 | 0.08471724
12 | 80 | 18741 | 0.08272342
12 | 81 | 18742 | 0.08081097
12 | 82 | 18743 | 0.07700643
12 | 83 | 18744 | 0.07454466
12 | 84 | 18745 | 0.07301878
12 | 85 | 18746 | 0.06986528
12 | 86 | 18747 | 0.06827835
12 | 87 | 18748 | 0.06520623
12 | 88 | 18749 | 0.06370069
12 | 89 | 18750 | 0.06083203
12 | 90 | 18751 | 0.05808543
12 | 91 | 18752 | 0.05680368
12 | 92 | 18753 | 0.05552194
12 | 93 | 18754 | 0.05303983
12 | 94 | 18755 | 0.05072048
12 | 95 | 18756 | 0.04954046
12 | 96 | 18757 | 0.04742457
12 | 97 | 18758 | 0.04634627
12 | 98 | 18759 | 0.04530867
12 | 99 | 18760 | 0.04333519
12 | 100 | 18761 | 0.04144309
12 | 101 | 18762 | 0.0405479
12 | 102 | 18763 | 0.03879822
12 | 103 | 18764 | 0.03794372
12 | 104 | 18765 | 0.03631611
12 | 105 | 18766 | 0.03554299
12 | 106 | 18767 | 0.03401711
12 | 107 | 18768 | 0.03328468
12 | 108 | 18769 | 0.03188086
12 | 109 | 18770 | 0.03120947
12 | 110 | 18771 | 0.02990738
12 | 111 | 18772 | 0.02923599
12 | 112 | 18773 | 0.02807632
12 | 113 | 18774 | 0.02748631
12 | 114 | 18775 | 0.02636733
12 | 115 | 18776 | 0.02577732
12 | 116 | 18777 | 0.02473971
12 | 117 | 18778 | 0.0237428
12 | 118 | 18779 | 0.02325452
12 | 119 | 18780 | 0.02227795
12 | 120 | 18781 | 0.02187105
12 | 121 | 18782 | 0.02138276
12 | 122 | 18783 | 0.02052827
12 | 123 | 18784 | 0.0197348
12 | 124 | 18785 | 0.01934825
12 | 125 | 18786 | 0.01861582
12 | 126 | 18787 | 0.01824961
12 | 127 | 18788 | 0.01749684
12 | 128 | 18789 | 0.01713062
12 | 129 | 18790 | 0.01647958
12 | 130 | 18791 | 0.01619475
12 | 131 | 18792 | 0.01558439
12 | 132 | 18793 | 0.01529956
12 | 133 | 18794 | 0.0146892
12 | 134 | 18795 | 0.01438403
12 | 135 | 18796 | 0.0138754
12 | 136 | 18797 | 0.01336677
12 | 137 | 18798 | 0.01310228
12 | 138 | 18799 | 0.01285814
12 | 139 | 18800 | 0.01236986
12 | 140 | 18801 | 0.01180894
12 | 141 | 18802 | 0.01137905
12 | 142 | 18803 | 0.01097174
12 | 143 | 18804 | 0.01077663
12 | 144 | 18805 | 0.01058335
12 | 145 | 18806 | 0.01020737
12 | 146 | 18807 | 0.009855195
12 | 147 | 18808 | 0.009675344
12 | 148 | 18809 | 0.009348601
12 | 149 | 18810 | 0.009185229
12 | 150 | 18811 | 0.008875169
12 | 151 | 18812 | 0.008723597
12 | 152 | 18813 | 0.008431644
12 | 153 | 18814 | 0.008291059
12 | 154 | 18815 | 0.008019248
12 | 155 | 18816 | 0.007883342
12 | 156 | 18817 | 0.007630248
12 | 157 | 18818 | 0.007509805
12 | 158 | 18819 | 0.007279294
12 | 159 | 18820 | 0.007164751
12 | 160 | 18821 | 0.006940751
12 | 161 | 18822 | 0.006833329
12 | 162 | 18823 | 0.006625605
12 | 163 | 18824 | 0.006523472
12 | 164 | 18825 | 0.006330193
12 | 165 | 18826 | 0.006231722
12 | 166 | 18827 | 0.006051668
12 | 167 | 18828 | 0.00596459
12 | 168 | 18829 | 0.005795319
12 | 169 | 18830 | 0.005708241
12 | 170 | 18831 | 0.00556318
12 | 171 | 18832 | 0.005486479
12 | 172 | 18833 | 0.005335925
12 | 173 | 18834 | 0.005262479
12 | 174 | 18835 | 0.005121283
12 | 175 | 18836 | 0.0050515
12 | 176 | 18837 | 0.004920273
12 | 177 | 18838 | 0.004789861
12 | 178 | 18839 | 0.004727401
12 | 179 | 18840 | 0.004669214
12 | 180 | 18841 | 0.00458173
12 | 181 | 18842 | 0.004483056
12 | 182 | 18843 | 0.004429955
12 | 183 | 18844 | 0.004323753
12 | 184 | 18845 | 0.004270856
12 | 185 | 18846 | 0.004172996
12 | 186 | 18847 | 0.004126202
12 | 187 | 18848 | 0.004033631
12 | 188 | 18849 | 0.003987244
12 | 189 | 18850 | 0.003896912
12 | 190 | 18851 | 0.003853577
12 | 191 | 18852 | 0.003772196
12 | 192 | 18853 | 0.003732116
12 | 193 | 18854 | 0.003654194
12 | 194 | 18855 | 0.003579934
12 | 195 | 18856 | 0.003543109
12 | 196 | 18857 | 0.003507302
12 | 197 | 18858 | 0.003438942
12 | 198 | 18859 | 0.00340578
12 | 199 | 18860 | 0.003341692
12 | 200 | 18861 | 0.003281064
12 | 201 | 18862 | 0.003250343
12 | 202 | 18863 | 0.003219621
12 | 203 | 18864 | 0.003163469
12 | 204 | 18865 | 0.003108944
12 | 205 | 18866 | 0.003082495
12 | 206 | 18867 | 0.003031225
12 | 207 | 18868 | 0.003005997
12 | 208 | 18869 | 0.002956965
12 | 209 | 18870 | 0.002933975
12 | 210 | 18871 | 0.002888402
12 | 211 | 18872 | 0.002865819
12 | 212 | 18873 | 0.002822891
12 | 213 | 18874 | 0.002802139
12 | 214 | 18875 | 0.002761448
12 | 215 | 18876 | 0.002743545
12 | 216 | 18877 | 0.002705703
12 | 217 | 18878 | 0.002669488
12 | 218 | 18879 | 0.002652195
12 | 219 | 18880 | 0.002617608
12 | 220 | 18881 | 0.002599908
12 | 221 | 18882 | 0.002583021
12 | 222 | 18883 | 0.0025523
12 | 223 | 18884 | 0.002521782
12 | 224 | 18885 | 0.002507337
12 | 225 | 18886 | 0.002478854
12 | 226 | 18887 | 0.002464409
12 | 227 | 18888 | 0.00243735
12 | 228 | 18889 | 0.002423922
12 | 229 | 18890 | 0.002398694
12 | 230 | 18891 | 0.002385877
12 | 231 | 18892 | 0.002361259
12 | 232 | 18893 | 0.002349662
12 | 233 | 18894 | 0.002327486
12 | 234 | 18895 | 0.002316093
12 | 235 | 18896 | 0.002294527
12 | 236 | 18897 | 0.002283541
12 | 237 | 18898 | 0.002263195
12 | 238 | 18899 | 0.002253226
12 | 239 | 18900 | 0.002233492
12 | 240 | 18901 | 0.002215995
12 | 241 | 18902 | 0.002206433
12 | 242 | 18903 | 0.002197481
12 | 243 | 18904 | 0.002180187
12 | 244 | 18905 | 0.002163301
12 | 245 | 18906 | 0.002155366
12 | 246 | 18907 | 0.002140107
12 | 247 | 18908 | 0.002131766
12 | 248 | 18909 | 0.002117931
12 | 249 | 18910 | 0.002109996
12 | 250 | 18911 | 0.002095348
12 | 251 | 18912 | 0.002089448
12 | 252 | 18913 | 0.002075817
12 | 253 | 18914 | 0.002069916
12 | 254 | 18915 | 0.002056285
12 | 255 | 18916 | 0.002050182
12 | 256 | 18917 | 0.002037364
12 | 257 | 18918 | 0.002031261
12 | 258 | 18919 | 0.002021088
12 | 259 | 18920 | 0.002015188
12 | 260 | 18921 | 0.002003998
12 | 261 | 18922 | 0.001998505
12 | 262 | 18923 | 0.001988739
12 | 263 | 18924 | 0.00197816
12 | 264 | 18925 | 0.00197348
12 | 265 | 18926 | 0.001963308
12 | 266 | 18927 | 0.001958832
12 | 267 | 18928 | 0.001949066
12 | 268 | 18929 | 0.001944387
12 | 269 | 18930 | 0.001936859
12 | 270 | 18931 | 0.001931366
12 | 271 | 18932 | 0.001924245
12 | 272 | 18933 | 0.001919362
12 | 273 | 18934 | 0.001912038
12 | 274 | 18935 | 0.001908783
12 | 275 | 18936 | 0.001900848
12 | 276 | 18937 | 0.001896779
12 | 277 | 18938 | 0.001889658
12 | 278 | 18939 | 0.001886403
12 | 279 | 18940 | 0.001878672
12 | 280 | 18941 | 0.001872162
12 | 281 | 18942 | 0.001868703
12 | 282 | 18943 | 0.001862396
12 | 283 | 18944 | 0.001860158
12 | 284 | 18945 | 0.001857716
12 | 285 | 18946 | 0.001850392
12 | 286 | 18947 | 0.001844696
12 | 287 | 18948 | 0.001842254
12 | 288 | 18949 | 0.001836354
12 | 289 | 18950 | 0.001833709
12 | 290 | 18951 | 0.001828216
12 | 291 | 18952 | 0.001825571
12 | 292 | 18953 | 0.001819671
12 | 293 | 18954 | 0.001817433
12 | 294 | 18955 | 0.001812754
12 | 295 | 18956 | 0.001809905
12 | 296 | 18957 | 0.00180604
12 | 297 | 18958 | 0.001803802
12 | 298 | 18959 | 0.001798309
12 | 299 | 18960 | 0.001793833
12 | 300 | 18961 | 0.001791798
12 | 301 | 18962 | 0.001789357
12 | 302 | 18963 | 0.001785898
12 | 303 | 18964 | 0.001781626
12 | 304 | 18965 | 0.001779795
12 | 305 | 18966 | 0.001775115
12 | 306 | 18967 | 0.001773894
12 | 307 | 18968 | 0.001769825
12 | 308 | 18969 | 0.001768401
12 | 309 | 18970 | 0.001764536
12 | 310 | 18971 | 0.001761891
12 | 311 | 18972 | 0.001759042
12 | 312 | 18973 | 0.001757211
12 | 313 | 18974 | 0.001753956
12 | 314 | 18975 | 0.001752125
12 | 315 | 18976 | 0.001749073
12 | 316 | 18977 | 0.001747649
12 | 317 | 18978 | 0.001744394
12 | 318 | 18979 | 0.001742766
12 | 319 | 18980 | 0.001739511
12 | 320 | 18981 | 0.00173829
12 | 321 | 18982 | 0.001735849
12 | 322 | 18983 | 0.001732594
12 | 323 | 18984 | 0.001730763
12 | 324 | 18985 | 0.001729745
12 | 325 | 18986 | 0.001727304
12 | 326 | 18987 | 0.001724659
12 | 327 | 18988 | 0.001723032
12 | 328 | 18989 | 0.001720183
12 | 329 | 18990 | 0.001717945
12 | 330 | 18991 | 0.001716725
12 | 331 | 18992 | 0.001715707
12 | 332 | 18993 | 0.001713062
12 | 333 | 18994 | 0.001711435
12 | 334 | 18995 | 0.001708586
12 | 335 | 18996 | 0.001707976
12 | 336 | 18997 | 0.001704111
12 | 337 | 18998 | 0.00170289
12 | 338 | 18999 | 0.001700652
12 | 339 | 19000 | 0.001697804
12 | 340 | 19001 | 0.001697193
12 | 341 | 19002 | 0.001696176
12 | 342 | 19003 | 0.001693938
12 | 343 | 19004 | 0.001692717
12 | 344 | 19005 | 0.001690479
12 | 345 | 19006 | 0.001688648
12 | 346 | 19007 | 0.001687021
12 | 347 | 19008 | 0.001686207
12 | 348 | 19009 | 0.001682748
12 | 349 | 19010 | 0.001681731
12 | 350 | 19011 | 0.001680714
12 | 351 | 19012 | 0.001678679
12 | 352 | 19013 | 0.001677662
12 | 353 | 19014 | 0.001675831
12 | 354 | 19015 | 0.001675017
12 | 355 | 19016 | 0.001672982
12 | 356 | 19017 | 0.001672372
12 | 357 | 19018 | 0.001670338
12 | 358 | 19019 | 0.001668303
12 | 359 | 19020 | 0.001667286
12 | 360 | 19021 | 0.001666065
12 | 361 | 19022 | 0.001664031
12 | 362 | 19023 | 0.00166281
12 | 363 | 19024 | 0.001661793
12 | 364 | 19025 | 0.001661182
12 | 365 | 19026 | 0.001659148
12 | 366 | 19027 | 0.001658537
12 | 367 | 19028 | 0.00165691
12 | 368 | 19029 | 0.001655892
12 | 369 | 19030 | 0.001654468
12 | 370 | 19031 | 0.001653655
12 | 371 | 19032 | 0.00165162
12 | 372 | 19033 | 0.001649789
12 | 373 | 19034 | 0.001648161
12 | 374 | 19035 | 0.001647754
12 | 375 | 19036 | 0.001646941
12 | 376 | 19037 | 0.001646127
12 | 377 | 19038 | 0.001644906
12 | 378 | 19039 | 0.001643482
12 | 379 | 19040 | 0.001642261
12 | 380 | 19041 | 0.001641244
12 | 381 | 19042 | 0.00164043
12 | 382 | 19043 | 0.001640227
12 | 383 | 19044 | 0.00163982
12 | 384 | 19045 | 0.001637175
12 | 385 | 19046 | 0.001636971
12 | 386 | 19047 | 0.001634937
12 | 387 | 19048 | 0.001634123
12 | 388 | 19049 | 0.001633309
12 | 389 | 19050 | 0.001632089
12 | 390 | 19051 | 0.001630258
12 | 391 | 19052 | 0.001629851
12 | 392 | 19053 | 0.001628427
12 | 393 | 19054 | 0.001626799
12 | 394 | 19055 | 0.001626799
12 | 395 | 19056 | 0.001624764
12 | 396 | 19057 | 0.001624764
12 | 397 | 19058 | 0.001623951
12 | 398 | 19059 | 0.00162334
12 | 399 | 19060 | 0.001621916
12 | 400 | 19061 | 0.001620899
12 | 401 | 19062 | 0.001619475
12 | 402 | 19063 | 0.001618864
12 | 403 | 19064 | 0.001617847
12 | 404 | 19065 | 0.001617033
12 | 405 | 19066 | 0.001615202
12 | 406 | 19067 | 0.001614795
12 | 407 | 19068 | 0.001614388
12 | 408 | 19069 | 0.001613168
12 | 409 | 19070 | 0.001611337
12 | 410 | 19071 | 0.001610523
12 | 411 | 19072 | 0.001610116
12 | 412 | 19073 | 0.001609099
12 | 413 | 19074 | 0.001608895
12 | 414 | 19075 | 0.001607674
12 | 415 | 19076 | 0.001607268
12 | 416 | 19077 | 0.001607064
12 | 417 | 19078 | 0.001605437
12 | 418 | 19079 | 0.001605437
12 | 419 | 19080 | 0.00160503
12 | 420 | 19081 | 0.001604012
12 | 421 | 19082 | 0.001602588
12 | 422 | 19083 | 0.001601571
12 | 423 | 19084 | 0.001601571
12 | 424 | 19085 | 0.00160035
12 | 425 | 19086 | 0.001598723
12 | 426 | 19087 | 0.001597909
12 | 427 | 19088 | 0.001597909
12 | 428 | 19089 | 0.001597095
12 | 429 | 19090 | 0.001596078
12 | 430 | 19091 | 0.001594857
12 | 431 | 19092 | 0.00159445
12 | 432 | 19093 | 0.001593433
12 | 433 | 19094 | 0.001593229
12 | 434 | 19095 | 0.001592416
12 | 435 | 19096 | 0.001591398
12 | 436 | 19097 | 0.001590991
12 | 437 | 19098 | 0.001590178
12 | 438 | 19099 | 0.001588347
12 | 439 | 19100 | 0.001588347
12 | 440 | 19101 | 0.001587126
12 | 441 | 19102 | 0.001586312
12 | 442 | 19103 | 0.001586516
12 | 443 | 19104 | 0.001584888
12 | 444 | 19105 | 0.001584684
12 | 445 | 19106 | 0.00158265
12 | 446 | 19107 | 0.00158326
12 | 447 | 19108 | 0.001582243
12 | 448 | 19109 | 0.001581022
12 | 449 | 19110 | 0.001580209
12 | 450 | 19111 | 0.001580209
12 | 451 | 19112 | 0.001578988
12 | 452 | 19113 | 0.001578581
12 | 453 | 19114 | 0.001577767
12 | 454 | 19115 | 0.001577564
12 | 455 | 19116 | 0.001576546
12 | 456 | 19117 | 0.001575326
12 | 457 | 19118 | 0.001574512
12 | 458 | 19119 | 0.001574308
12 | 459 | 19120 | 0.001573698
12 | 460 | 19121 | 0.001572681
12 | 461 | 19122 | 0.001572274
12 | 462 | 19123 | 0.001571257
12 | 463 | 19124 | 0.001570443
12 | 464 | 19125 | 0.001570036
12 | 465 | 19126 | 0.001569426
12 | 466 | 19127 | 0.001567391
12 | 467 | 19128 | 0.001567595
12 | 468 | 19129 | 0.001566577
12 | 469 | 19130 | 0.00156617
12 | 470 | 19131 | 0.001565153
12 | 471 | 19132 | 0.001565153
12 | 472 | 19133 | 0.00156495
12 | 473 | 19134 | 0.001563932
12 | 474 | 19135 | 0.001561694
12 | 475 | 19136 | 0.001561491
12 | 476 | 19137 | 0.001560881
12 | 477 | 19138 | 0.001560881
12 | 478 | 19139 | 0.001559253
12 | 479 | 19140 | 0.001560067
12 | 480 | 19141 | 0.001558439
12 | 481 | 19142 | 0.001557625
12 | 482 | 19143 | 0.001557625
12 | 483 | 19144 | 0.001557422
12 | 484 | 19145 | 0.001557218
12 | 485 | 19146 | 0.001555387
12 | 486 | 19147 | 0.001555998
12 | 487 | 19148 | 0.001554167
12 | 488 | 19149 | 0.001554167
12 | 489 | 19150 | 0.001553963
12 | 490 | 19151 | 0.001553149
12 | 491 | 19152 | 0.001552539
12 | 492 | 19153 | 0.001551522
12 | 493 | 19154 | 0.001551115
12 | 494 | 19155 | 0.001550708
12 | 495 | 19156 | 0.001549284
12 | 496 | 19157 | 0.00154847
12 | 497 | 19158 | 0.001547453
12 | 498 | 19159 | 0.001548063
12 | 499 | 19160 | 0.001546232
12 | 500 | 19161 | 0.001545622
12 | 501 | 19162 | 0.001545622
12 | 502 | 19163 | 0.001544401
12 | 503 | 19164 | 0.001544604
12 | 504 | 19165 | 0.001544604
12 | 505 | 19166 | 0.001543384
12 | 506 | 19167 | 0.001542367
12 | 507 | 19168 | 0.001541553
12 | 508 | 19169 | 0.001540535
12 | 509 | 19170 | 0.001540942
12 | 510 | 19171 | 0.001540129
12 | 511 | 19172 | 0.001539722
12 | 512 | 19173 | 0.001538501
12 | 513 | 19174 | 0.001538297
12 | 514 | 19175 | 0.001537891
12 | 515 | 19176 | 0.001537484
12 | 516 | 19177 | 0.00153667
12 | 517 | 19178 | 0.001535856
12 | 518 | 19179 | 0.001534839
12 | 519 | 19180 | 0.001534025
12 | 520 | 19181 | 0.001533822
12 | 521 | 19182 | 0.001534432
12 | 522 | 19183 | 0.001533618
12 | 523 | 19184 | 0.001532804
12 | 524 | 19185 | 0.001531787
12 | 525 | 19186 | 0.00153138
12 | 526 | 19187 | 0.001531177
12 | 527 | 19188 | 0.001530363
12 | 528 | 19189 | 0.001529549
12 | 529 | 19190 | 0.001529142
12 | 530 | 19191 | 0.001528328
12 | 531 | 19192 | 0.001528125
12 | 532 | 19193 | 0.001527515
12 | 533 | 19194 | 0.001527718
12 | 534 | 19195 | 0.001527108
12 | 535 | 19196 | 0.00152609
12 | 536 | 19197 | 0.001525683
12 | 537 | 19198 | 0.001524666
12 | 538 | 19199 | 0.00152548
12 | 539 | 19200 | 0.001524259
12 | 540 | 19201 | 0.001523852
12 | 541 | 19202 | 0.001523446
12 | 542 | 19203 | 0.001522632
12 | 543 | 19204 | 0.001522021
12 | 544 | 19205 | 0.001521208
12 | 545 | 19206 | 0.001522021
12 | 546 | 19207 | 0.001521411
12 | 547 | 19208 | 0.001520597
12 | 548 | 19209 | 0.001518359
12 | 549 | 19210 | 0.00151897
12 | 550 | 19211 | 0.001518563
12 | 551 | 19212 | 0.001517749
12 | 552 | 19213 | 0.001516935
12 | 553 | 19214 | 0.001516732
12 | 554 | 19215 | 0.001516935
12 | 555 | 19216 | 0.001516528
12 | 556 | 19217 | 0.001515918
12 | 557 | 19218 | 0.001515714
12 | 558 | 19219 | 0.001514697
12 | 559 | 19220 | 0.001514697
12 | 560 | 19221 | 0.001513883
12 | 561 | 19222 | 0.001513273
12 | 562 | 19223 | 0.001512866
12 | 563 | 19224 | 0.001511849
12 | 564 | 19225 | 0.001511035
12 | 565 | 19226 | 0.001510832
12 | 566 | 19227 | 0.001510628
12 | 567 | 19228 | 0.001510425
12 | 568 | 19229 | 0.001509814
12 | 569 | 19230 | 0.001509611
12 | 570 | 19231 | 0.001508594
12 | 571 | 19232 | 0.001508797
12 | 572 | 19233 | 0.001507373
12 | 573 | 19234 | 0.001507373
12 | 574 | 19235 | 0.001506966
12 | 575 | 19236 | 0.001506356
12 | 576 | 19237 | 0.001506356
12 | 577 | 19238 | 0.001506152
12 | 578 | 19239 | 0.001505949
12 | 579 | 19240 | 0.001505338
12 | 580 | 19241 | 0.001503711
12 | 581 | 19242 | 0.001503711
12 | 582 | 19243 | 0.001503711
12 | 583 | 19244 | 0.001503304
12 | 584 | 19245 | 0.001502287
12 | 585 | 19246 | 0.00150188
12 | 586 | 19247 | 0.001501676
12 | 587 | 19248 | 0.001500455
12 | 588 | 19249 | 0.001501066
12 | 589 | 19250 | 0.001499438
12 | 590 | 19251 | 0.001500455
12 | 591 | 19252 | 0.001498828
12 | 592 | 19253 | 0.001499031
12 | 593 | 19254 | 0.001499031
12 | 594 | 19255 | 0.001498218
12 | 595 | 19256 | 0.001498014
12 | 596 | 19257 | 0.001496997
12 | 597 | 19258 | 0.0014972
12 | 598 | 19259 | 0.001496997
12 | 599 | 19260 | 0.001496183
12 | 600 | 19261 | 0.001496386
12 | 601 | 19262 | 0.001495369
12 | 602 | 19263 | 0.001493538
12 | 603 | 19264 | 0.001493538
12 | 604 | 19265 | 0.001494148
12 | 605 | 19266 | 0.001494148
12 | 606 | 19267 | 0.001492928
12 | 607 | 19268 | 0.001492724
12 | 608 | 19269 | 0.001491707
12 | 609 | 19270 | 0.001491097
12 | 610 | 19271 | 0.001491097
12 | 611 | 19272 | 0.0014913
12 | 612 | 19273 | 0.001490486
12 | 613 | 19274 | 0.00149069
12 | 614 | 19275 | 0.001489469
12 | 615 | 19276 | 0.001489673
12 | 616 | 19277 | 0.001489876
12 | 617 | 19278 | 0.001488859
12 | 618 | 19279 | 0.001488452
12 | 619 | 19280 | 0.001487841
12 | 620 | 19281 | 0.001487435
12 | 621 | 19282 | 0.001487638
12 | 622 | 19283 | 0.001487028
12 | 623 | 19284 | 0.001485604
12 | 624 | 19285 | 0.001484993
12 | 625 | 19286 | 0.00148479
12 | 626 | 19287 | 0.001484586
12 | 627 | 19288 | 0.00148479
12 | 628 | 19289 | 0.001483569
12 | 629 | 19290 | 0.001483976
12 | 630 | 19291 | 0.001483162
12 | 631 | 19292 | 0.001482959
12 | 632 | 19293 | 0.001482348
12 | 633 | 19294 | 0.001482145
12 | 634 | 19295 | 0.001481941
12 | 635 | 19296 | 0.001481331
12 | 636 | 19297 | 0.001480924
12 | 637 | 19298 | 0.001479703
12 | 638 | 19299 | 0.001481128
12 | 639 | 19300 | 0.001481128
12 | 640 | 19301 | 0.001480314
12 | 641 | 19302 | 0.001478483
12 | 642 | 19303 | 0.001477465
12 | 643 | 19304 | 0.001477059
12 | 644 | 19305 | 0.001477872
12 | 645 | 19306 | 0.001478076
12 | 646 | 19307 | 0.001477872
12 | 647 | 19308 | 0.001476855
12 | 648 | 19309 | 0.001476245
12 | 649 | 19310 | 0.001476652
12 | 650 | 19311 | 0.001477465
12 | 651 | 19312 | 0.001476245
12 | 652 | 19313 | 0.001476041
12 | 653 | 19314 | 0.001475634
12 | 654 | 19315 | 0.001474617
12 | 655 | 19316 | 0.00147421
12 | 656 | 19317 | 0.001473803
12 | 657 | 19318 | 0.00147421
12 | 658 | 19319 | 0.001473193
12 | 659 | 19320 | 0.00147299
12 | 660 | 19321 | 0.001472583
12 | 661 | 19322 | 0.001473396
12 | 662 | 19323 | 0.001471158
12 | 663 | 19324 | 0.001471972
12 | 664 | 19325 | 0.001470752
12 | 665 | 19326 | 0.001470752
12 | 666 | 19327 | 0.001470345
12 | 667 | 19328 | 0.001469531
12 | 668 | 19329 | 0.001469938
12 | 669 | 19330 | 0.001469531
12 | 670 | 19331 | 0.001469327
12 | 671 | 19332 | 0.001469531
12 | 672 | 19333 | 0.001469327
12 | 673 | 19334 | 0.001467903
12 | 674 | 19335 | 0.0014677
12 | 675 | 19336 | 0.001467903
12 | 676 | 19337 | 0.001467089
12 | 677 | 19338 | 0.001467089
12 | 678 | 19339 | 0.001467903
12 | 679 | 19340 | 0.001466276
12 | 680 | 19341 | 0.001466886
12 | 681 | 19342 | 0.001465869
12 | 682 | 19343 | 0.001465869
12 | 683 | 19344 | 0.001464648
12 | 684 | 19345 | 0.001464445
12 | 685 | 19346 | 0.001465462
12 | 686 | 19347 | 0.001464241
12 | 687 | 19348 | 0.001463834
12 | 688 | 19349 | 0.001463427
12 | 689 | 19350 | 0.001463224
12 | 690 | 19351 | 0.001462613
12 | 691 | 19352 | 0.001462207
12 | 692 | 19353 | 0.001462613
12 | 693 | 19354 | 0.0014618
12 | 694 | 19355 | 0.001460579
12 | 695 | 19356 | 0.001461393
12 | 696 | 19357 | 0.001460579
12 | 697 | 19358 | 0.001460376
12 | 698 | 19359 | 0.001460782
12 | 699 | 19360 | 0.001459969
12 | 700 | 19361 | 0.001458341
12 | 701 | 19362 | 0.001458748
12 | 702 | 19363 | 0.001458544
12 | 703 | 19364 | 0.001457934
12 | 704 | 19365 | 0.001458138
12 | 705 | 19366 | 0.001456917
12 | 706 | 19367 | 0.00145651
12 | 707 | 19368 | 0.001456917
12 | 708 | 19369 | 0.001457527
12 | 709 | 19370 | 0.001457324
12 | 710 | 19371 | 0.00145651
12 | 711 | 19372 | 0.001456103
12 | 712 | 19373 | 0.001456306
12 | 713 | 19374 | 0.001455696
12 | 714 | 19375 | 0.0014559
12 | 715 | 19376 | 0.001455289
12 | 716 | 19377 | 0.001454475
12 | 717 | 19378 | 0.001453458
12 | 718 | 19379 | 0.001453662
12 | 719 | 19380 | 0.001454272
12 | 720 | 19381 | 0.001453662
12 | 721 | 19382 | 0.001453458
12 | 722 | 19383 | 0.001452237
12 | 723 | 19384 | 0.001451831
12 | 724 | 19385 | 0.001452034
12 | 725 | 19386 | 0.001451424
12 | 726 | 19387 | 0.001451831
12 | 727 | 19388 | 0.001451424
12 | 728 | 19389 | 0.00145061
12 | 729 | 19390 | 0.00145061
12 | 730 | 19391 | 0.001449186
12 | 731 | 19392 | 0.001449186
12 | 732 | 19393 | 0.001447762
12 | 733 | 19394 | 0.001448982
12 | 734 | 19395 | 0.001449593
12 | 735 | 19396 | 0.001449186
12 | 736 | 19397 | 0.001448168
12 | 737 | 19398 | 0.001447965
12 | 738 | 19399 | 0.001447965
12 | 739 | 19400 | 0.001447965
12 | 740 | 19401 | 0.001447151
12 | 741 | 19402 | 0.001447151
12 | 742 | 19403 | 0.001446541
12 | 743 | 19404 | 0.001446337
12 | 744 | 19405 | 0.001446744
12 | 745 | 19406 | 0.001446134
12 | 746 | 19407 | 0.001446134
12 | 747 | 19408 | 0.001445524
12 | 748 | 19409 | 0.001445117
12 | 749 | 19410 | 0.001444303
12 | 750 | 19411 | 0.001444913
12 | 751 | 19412 | 0.001443692
12 | 752 | 19413 | 0.001443896
12 | 753 | 19414 | 0.001443286
12 | 754 | 19415 | 0.001443082
12 | 755 | 19416 | 0.001442065
12 | 756 | 19417 | 0.001442065
12 | 757 | 19418 | 0.001442472
12 | 758 | 19419 | 0.001442472
12 | 759 | 19420 | 0.001441861
12 | 760 | 19421 | 0.001441251
12 | 761 | 19422 | 0.001440844
12 | 762 | 19423 | 0.001440844
12 | 763 | 19424 | 0.001440844
12 | 764 | 19425 | 0.001440437
12 | 765 | 19426 | 0.001440437
12 | 766 | 19427 | 0.001440641
12 | 767 | 19428 | 0.001440437
12 | 768 | 19429 | 0.001439827
12 | 769 | 19430 | 0.001438606
12 | 770 | 19431 | 0.001438403
12 | 771 | 19432 | 0.00143881
12 | 772 | 19433 | 0.001438199
12 | 773 | 19434 | 0.00143881
12 | 774 | 19435 | 0.001438403
12 | 775 | 19436 | 0.001437792
12 | 776 | 19437 | 0.001437182
12 | 777 | 19438 | 0.001435961
12 | 778 | 19439 | 0.001435758
12 | 779 | 19440 | 0.001435554
12 | 780 | 19441 | 0.001436165
12 | 781 | 19442 | 0.001435961
12 | 782 | 19443 | 0.001435148
12 | 783 | 19444 | 0.001435554
12 | 784 | 19445 | 0.001434741
12 | 785 | 19446 | 0.001435351
12 | 786 | 19447 | 0.001434334
12 | 787 | 19448 | 0.001433927
12 | 788 | 19449 | 0.001433723
12 | 789 | 19450 | 0.00143413
12 | 790 | 19451 | 0.001433723
12 | 791 | 19452 | 0.001432706
12 | 792 | 19453 | 0.001433113
12 | 793 | 19454 | 0.00143352
12 | 794 | 19455 | 0.00143352
12 | 795 | 19456 | 0.001433113
12 | 796 | 19457 | 0.001432706
12 | 797 | 19458 | 0.001432706
12 | 798 | 19459 | 0.001432706
12 | 799 | 19460 | 0.001431689
12 | 800 | 19461 | 0.001430875
12 | 801 | 19462 | 0.001430468
12 | 802 | 19463 | 0.001429654
12 | 803 | 19464 | 0.001430672
12 | 804 | 19465 | 0.001430468
12 | 805 | 19466 | 0.001430061
12 | 806 | 19467 | 0.001429451
12 | 807 | 19468 | 0.001428841
12 | 808 | 19469 | 0.001429247
12 | 809 | 19470 | 0.00142823
12 | 810 | 19471 | 0.001428434
12 | 811 | 19472 | 0.00142762
12 | 812 | 19473 | 0.001428027
12 | 813 | 19474 | 0.00142762
12 | 814 | 19475 | 0.001428027
12 | 815 | 19476 | 0.00142762
12 | 816 | 19477 | 0.001427213
12 | 817 | 19478 | 0.001427213
12 | 818 | 19479 | 0.001426196
12 | 819 | 19480 | 0.001425992
12 | 820 | 19481 | 0.001425382
12 | 821 | 19482 | 0.001425382
12 | 822 | 19483 | 0.001425585
12 | 823 | 19484 | 0.001424161
12 | 824 | 19485 | 0.001425585
12 | 825 | 19486 | 0.001424568
12 | 826 | 19487 | 0.001423958
12 | 827 | 19488 | 0.001424161
12 | 828 | 19489 | 0.001424161
12 | 829 | 19490 | 0.001423754
12 | 830 | 19491 | 0.001423754
12 | 831 | 19492 | 0.001423754
12 | 832 | 19493 | 0.001422534
12 | 833 | 19494 | 0.001422737
12 | 834 | 19495 | 0.001422534
12 | 835 | 19496 | 0.001421923
12 | 836 | 19497 | 0.001422534
12 | 837 | 19498 | 0.00142233
12 | 838 | 19499 | 0.001422534
12 | 839 | 19500 | 0.00142294
12 | 840 | 19501 | 0.001421516
12 | 841 | 19502 | 0.001422127
12 | 842 | 19503 | 0.001421109
12 | 843 | 19504 | 0.001420702
12 | 844 | 19505 | 0.001420702
12 | 845 | 19506 | 0.001420906
12 | 846 | 19507 | 0.001419889
12 | 847 | 19508 | 0.001420092
12 | 848 | 19509 | 0.001419889
12 | 849 | 19510 | 0.001419482
12 | 850 | 19511 | 0.001418668
12 | 851 | 19512 | 0.001418871
12 | 852 | 19513 | 0.001419075
12 | 853 | 19514 | 0.001419075
12 | 854 | 19515 | 0.001419482
12 | 855 | 19516 | 0.001417651
12 | 856 | 19517 | 0.001417854
12 | 857 | 19518 | 0.001417651
12 | 858 | 19519 | 0.001418058
12 | 859 | 19520 | 0.001417651
12 | 860 | 19521 | 0.001418058
12 | 861 | 19522 | 0.001416837
12 | 862 | 19523 | 0.00141643
12 | 863 | 19524 | 0.001416023
12 | 864 | 19525 | 0.001416837
12 | 865 | 19526 | 0.001415616
12 | 866 | 19527 | 0.001415413
12 | 867 | 19528 | 0.001414802
12 | 868 | 19529 | 0.001415006
12 | 869 | 19530 | 0.001414802
12 | 870 | 19531 | 0.001414802
12 | 871 | 19532 | 0.001413989
12 | 872 | 19533 | 0.001413378
12 | 873 | 19534 | 0.001413989
12 | 874 | 19535 | 0.001413175
12 | 875 | 19536 | 0.001412564
12 | 876 | 19537 | 0.001412361
12 | 877 | 19538 | 0.001412157
12 | 878 | 19539 | 0.001412768
12 | 879 | 19540 | 0.001411954
12 | 880 | 19541 | 0.001411344
12 | 881 | 19542 | 0.001410937
12 | 882 | 19543 | 0.00141114
12 | 883 | 19544 | 0.001410937
12 | 884 | 19545 | 0.001409716
12 | 885 | 19546 | 0.001410123
12 | 886 | 19547 | 0.00140992
12 | 887 | 19548 | 0.001410123
12 | 888 | 19549 | 0.001410123
12 | 889 | 19550 | 0.001409716
12 | 890 | 19551 | 0.001409513
12 | 891 | 19552 | 0.001408292
12 | 892 | 19553 | 0.001409106
12 | 893 | 19554 | 0.001408699
12 | 894 | 19555 | 0.001408088
12 | 895 | 19556 | 0.001407478
12 | 896 | 19557 | 0.001407885
12 | 897 | 19558 | 0.001407478
12 | 898 | 19559 | 0.001407071
12 | 899 | 19560 | 0.001407071
12 | 900 | 19561 | 0.001407071
12 | 901 | 19562 | 0.001407071
12 | 902 | 19563 | 0.001407275
12 | 903 | 19564 | 0.001407478
12 | 904 | 19565 | 0.001406664
12 | 905 | 19566 | 0.001405647
12 | 906 | 19567 | 0.00140585
12 | 907 | 19568 | 0.001405444
12 | 908 | 19569 | 0.00140524
12 | 909 | 19570 | 0.001405444
12 | 910 | 19571 | 0.001405647
12 | 911 | 19572 | 0.001406257
12 | 912 | 19573 | 0.00140524
12 | 913 | 19574 | 0.001404833
12 | 914 | 19575 | 0.001404223
12 | 915 | 19576 | 0.001403816
12 | 916 | 19577 | 0.001403613
12 | 917 | 19578 | 0.001403613
12 | 918 | 19579 | 0.001403409
12 | 919 | 19580 | 0.001403613
12 | 920 | 19581 | 0.001402392
12 | 921 | 19582 | 0.001403409
12 | 922 | 19583 | 0.001404019
12 | 923 | 19584 | 0.001403613
12 | 924 | 19585 | 0.001403002
12 | 925 | 19586 | 0.001402188
12 | 926 | 19587 | 0.001402392
12 | 927 | 19588 | 0.001402188
12 | 928 | 19589 | 0.001401375
12 | 929 | 19590 | 0.001400968
12 | 930 | 19591 | 0.001401578
12 | 931 | 19592 | 0.001401578
12 | 932 | 19593 | 0.001401375
12 | 933 | 19594 | 0.001399747
12 | 934 | 19595 | 0.001400357
12 | 935 | 19596 | 0.001399747
12 | 936 | 19597 | 0.001399747
12 | 937 | 19598 | 0.00139934
12 | 938 | 19599 | 0.00139934
12 | 939 | 19600 | 0.001398526
12 | 940 | 19601 | 0.001398933
12 | 941 | 19602 | 0.001398933
12 | 942 | 19603 | 0.00139934
12 | 943 | 19604 | 0.001398933
12 | 944 | 19605 | 0.001398526
12 | 945 | 19606 | 0.001397916
12 | 946 | 19607 | 0.00139873
12 | 947 | 19608 | 0.001397102
12 | 948 | 19609 | 0.001397306
12 | 949 | 19610 | 0.001396695
12 | 950 | 19611 | 0.001396899
12 | 951 | 19612 | 0.001396492
12 | 952 | 19613 | 0.001396288
12 | 953 | 19614 | 0.001395678
12 | 954 | 19615 | 0.001395068
12 | 955 | 19616 | 0.001395678
12 | 956 | 19617 | 0.001395474
12 | 957 | 19618 | 0.001394864
12 | 958 | 19619 | 0.001395068
12 | 959 | 19620 | 0.001394661
12 | 960 | 19621 | 0.001395068
12 | 961 | 19622 | 0.001394661
12 | 962 | 19623 | 0.001394864
12 | 963 | 19624 | 0.001394661
12 | 964 | 19625 | 0.001394457
12 | 965 | 19626 | 0.001394254
12 | 966 | 19627 | 0.001394254
12 | 967 | 19628 | 0.001393847
12 | 968 | 19629 | 0.001394254
12 | 969 | 19630 | 0.001393236
12 | 970 | 19631 | 0.001393033
12 | 971 | 19632 | 0.00139283
12 | 972 | 19633 | 0.001393033
12 | 973 | 19634 | 0.00139344
12 | 974 | 19635 | 0.001391609
12 | 975 | 19636 | 0.001392219
12 | 976 | 19637 | 0.001391812
12 | 977 | 19638 | 0.001391812
12 | 978 | 19639 | 0.001391202
12 | 979 | 19640 | 0.001390999
12 | 980 | 19641 | 0.001390795
12 | 981 | 19642 | 0.001390388
12 | 982 | 19643 | 0.001390388
12 | 983 | 19644 | 0.001390592
12 | 984 | 19645 | 0.001390388
12 | 985 | 19646 | 0.001389981
12 | 986 | 19647 | 0.001389981
12 | 987 | 19648 | 0.001389981
12 | 988 | 19649 | 0.001389574
12 | 989 | 19650 | 0.001389981
12 | 990 | 19651 | 0.001388761
12 | 991 | 19652 | 0.001388964
12 | 992 | 19653 | 0.001389981
12 | 993 | 19654 | 0.001389778
12 | 994 | 19655 | 0.001389574
12 | 995 | 19656 | 0.001389778
12 | 996 | 19657 | 0.001389167
12 | 997 | 19658 | 0.001387947
12 | 998 | 19659 | 0.00138815
12 | 999 | 19660 | 0.001388354
12 | 1000 | 19661 | 0.001388354
12 | 1001 | 19662 | 0.001387743
12 | 1002 | 19663 | 0.001387743
12 | 1003 | 19664 | 0.001386929
12 | 1004 | 19665 | 0.001386726
12 | 1005 | 19666 | 0.001386929
12 | 1006 | 19667 | 0.001387743
12 | 1007 | 19668 | 0.001387336
12 | 1008 | 19669 | 0.001386116
12 | 1009 | 19670 | 0.001386116
12 | 1010 | 19671 | 0.001385098
12 | 1011 | 19672 | 0.001385709
12 | 1012 | 19673 | 0.001385709
12 | 1013 | 19674 | 0.001386116
12 | 1014 | 19675 | 0.001385505
12 | 1015 | 19676 | 0.001385709
12 | 1016 | 19677 | 0.001385098
12 | 1017 | 19678 | 0.001385302
12 | 1018 | 19679 | 0.001385302
12 | 1019 | 19680 | 0.001384895
12 | 1020 | 19681 | 0.001385302
12 | 1021 | 19682 | 0.001384285
12 | 1022 | 19683 | 0.001384285
12 | 1023 | 19684 | 0.001384895
12 | 1024 | 19685 | 0.001383674
12 | 1025 | 19686 | 0.001383471
12 | 1026 | 19687 | 0.001383471
12 | 1027 | 19688 | 0.001383064
12 | 1028 | 19689 | 0.001382657
12 | 1029 | 19690 | 0.001382657
12 | 1030 | 19691 | 0.001382657
12 | 1031 | 19692 | 0.00138225
12 | 1032 | 19693 | 0.001382454
12 | 1033 | 19694 | 0.001382657
12 | 1034 | 19695 | 0.001382657
12 | 1035 | 19696 | 0.001382047
12 | 1036 | 19697 | 0.00138164
12 | 1037 | 19698 | 0.001381843
12 | 1038 | 19699 | 0.001382454
12 | 1039 | 19700 | 0.00138164
12 | 1040 | 19701 | 0.001381029
12 | 1041 | 19702 | 0.001380622
12 | 1042 | 19703 | 0.001381233
12 | 1043 | 19704 | 0.001381843
12 | 1044 | 19705 | 0.001381029
12 | 1045 | 19706 | 0.001380216
12 | 1046 | 19707 | 0.001380419
12 | 1047 | 19708 | 0.001379402
12 | 1048 | 19709 | 0.001379605
12 | 1049 | 19710 | 0.001379198
12 | 1050 | 19711 | 0.001379402
12 | 1051 | 19712 | 0.001378791
12 | 1052 | 19713 | 0.001379605
12 | 1053 | 19714 | 0.001380216
12 | 1054 | 19715 | 0.001378588
12 | 1055 | 19716 | 0.001377571
12 | 1056 | 19717 | 0.001378385
12 | 1057 | 19718 | 0.001378181
12 | 1058 | 19719 | 0.001378181
12 | 1059 | 19720 | 0.001378181
12 | 1060 | 19721 | 0.001377978
12 | 1061 | 19722 | 0.001377978
12 | 1062 | 19723 | 0.00137696
12 | 1063 | 19724 | 0.001376757
12 | 1064 | 19725 | 0.001376553
12 | 1065 | 19726 | 0.001376553
12 | 1066 | 19727 | 0.001376553
12 | 1067 | 19728 | 0.001377164
12 | 1068 | 19729 | 0.001376757
12 | 1069 | 19730 | 0.001376757
12 | 1070 | 19731 | 0.001376553
12 | 1071 | 19732 | 0.00137635
12 | 1072 | 19733 | 0.001376147
12 | 1073 | 19734 | 0.001375943
12 | 1074 | 19735 | 0.00137574
12 | 1075 | 19736 | 0.001375333
12 | 1076 | 19737 | 0.00137574
12 | 1077 | 19738 | 0.001375333
12 | 1078 | 19739 | 0.001375333
12 | 1079 | 19740 | 0.001374519
12 | 1080 | 19741 | 0.001374315
12 | 1081 | 19742 | 0.001374315
12 | 1082 | 19743 | 0.001373909
12 | 1083 | 19744 | 0.001373909
12 | 1084 | 19745 | 0.001373502
12 | 1085 | 19746 | 0.001373909
12 | 1086 | 19747 | 0.001373298
12 | 1087 | 19748 | 0.001373298
12 | 1088 | 19749 | 0.001373298
12 | 1089 | 19750 | 0.001372891
12 | 1090 | 19751 | 0.001373298
12 | 1091 | 19752 | 0.001373095
12 | 1092 | 19753 | 0.001372891
12 | 1093 | 19754 | 0.001373095
12 | 1094 | 19755 | 0.001372891
12 | 1095 | 19756 | 0.001372891
12 | 1096 | 19757 | 0.001372891
12 | 1097 | 19758 | 0.001372688
12 | 1098 | 19759 | 0.001372281
12 | 1099 | 19760 | 0.001371671
12 | 1100 | 19761 | 0.001372078
12 | 1101 | 19762 | 0.001372078
12 | 1102 | 19763 | 0.00137106
12 | 1103 | 19764 | 0.001371264
12 | 1104 | 19765 | 0.001371874
12 | 1105 | 19766 | 0.001371264
12 | 1106 | 19767 | 0.001370857
12 | 1107 | 19768 | 0.001370653
12 | 1108 | 19769 | 0.001370653
12 | 1109 | 19770 | 0.00137106
12 | 1110 | 19771 | 0.001370043
12 | 1111 | 19772 | 0.00136984
12 | 1112 | 19773 | 0.001370246
12 | 1113 | 19774 | 0.001370043
12 | 1114 | 19775 | 0.001369433
12 | 1115 | 19776 | 0.001369026
12 | 1116 | 19777 | 0.001369433
12 | 1117 | 19778 | 0.001369433
12 | 1118 | 19779 | 0.001369026
12 | 1119 | 19780 | 0.001368822
12 | 1120 | 19781 | 0.001368822
12 | 1121 | 19782 | 0.001368822
12 | 1122 | 19783 | 0.001368415
12 | 1123 | 19784 | 0.001367398
12 | 1124 | 19785 | 0.001366991
12 | 1125 | 19786 | 0.001367805
12 | 1126 | 19787 | 0.001368619
12 | 1127 | 19788 | 0.001368212
12 | 1128 | 19789 | 0.001367398
12 | 1129 | 19790 | 0.001367602
12 | 1130 | 19791 | 0.001368212
12 | 1131 | 19792 | 0.001367398
12 | 1132 | 19793 | 0.001366381
12 | 1133 | 19794 | 0.001367805
12 | 1134 | 19795 | 0.001366584
12 | 1135 | 19796 | 0.001366991
12 | 1136 | 19797 | 0.001366381
12 | 1137 | 19798 | 0.001365771
12 | 1138 | 19799 | 0.001366177
12 | 1139 | 19800 | 0.001365567
12 | 1140 | 19801 | 0.001365771
12 | 1141 | 19802 | 0.001364753
12 | 1142 | 19803 | 0.001365567
12 | 1143 | 19804 | 0.001365364
12 | 1144 | 19805 | 0.001364753
12 | 1145 | 19806 | 0.001364957
12 | 1146 | 19807 | 0.001364143
12 | 1147 | 19808 | 0.00136455
12 | 1148 | 19809 | 0.001364346
12 | 1149 | 19810 | 0.001364346
12 | 1150 | 19811 | 0.001364957
12 | 1151 | 19812 | 0.00136455
12 | 1152 | 19813 | 0.001363939
12 | 1153 | 19814 | 0.001363939
12 | 1154 | 19815 | 0.001363939
12 | 1155 | 19816 | 0.001362922
12 | 1156 | 19817 | 0.001362312
12 | 1157 | 19818 | 0.001361701
12 | 1158 | 19819 | 0.001362108
12 | 1159 | 19820 | 0.001362108
12 | 1160 | 19821 | 0.001362719
12 | 1161 | 19822 | 0.001362515
12 | 1162 | 19823 | 0.001361701
12 | 1163 | 19824 | 0.001362108
12 | 1164 | 19825 | 0.001361701
12 | 1165 | 19826 | 0.001362515
12 | 1166 | 19827 | 0.001361701
12 | 1167 | 19828 | 0.001361295
12 | 1168 | 19829 | 0.001360888
12 | 1169 | 19830 | 0.001361295
12 | 1170 | 19831 | 0.001360684
12 | 1171 | 19832 | 0.001360888
12 | 1172 | 19833 | 0.001361498
12 | 1173 | 19834 | 0.001361295
12 | 1174 | 19835 | 0.001361295
12 | 1175 | 19836 | 0.001360684
12 | 1176 | 19837 | 0.001360684
12 | 1177 | 19838 | 0.001360074
12 | 1178 | 19839 | 0.001360074
12 | 1179 | 19840 | 0.001360074
12 | 1180 | 19841 | 0.001360074
12 | 1181 | 19842 | 0.001359464
12 | 1182 | 19843 | 0.001358853
12 | 1183 | 19844 | 0.001358446
12 | 1184 | 19845 | 0.001358243
12 | 1185 | 19846 | 0.001358853
12 | 1186 | 19847 | 0.00135865
12 | 1187 | 19848 | 0.001358446
12 | 1188 | 19849 | 0.001358446
12 | 1189 | 19850 | 0.00135865
12 | 1190 | 19851 | 0.001358446
12 | 1191 | 19852 | 0.001358853
12 | 1192 | 19853 | 0.00135926
12 | 1193 | 19854 | 0.001358243
12 | 1194 | 19855 | 0.001358243
12 | 1195 | 19856 | 0.001358039
12 | 1196 | 19857 | 0.001356819
12 | 1197 | 19858 | 0.001356412
12 | 1198 | 19859 | 0.001356819
12 | 1199 | 19860 | 0.001357632
12 | 1200 | 19861 | 0.001357836
12 | 1201 | 19862 | 0.001356819
12 | 1202 | 19863 | 0.001356412
12 | 1203 | 19864 | 0.001356615
12 | 1204 | 19865 | 0.001356615
12 | 1205 | 19866 | 0.001356412
12 | 1206 | 19867 | 0.001356412
12 | 1207 | 19868 | 0.001356412
12 | 1208 | 19869 | 0.001356412
12 | 1209 | 19870 | 0.001355801
12 | 1210 | 19871 | 0.001356208
12 | 1211 | 19872 | 0.001356208
12 | 1212 | 19873 | 0.001355598
12 | 1213 | 19874 | 0.001354988
12 | 1214 | 19875 | 0.001355394
12 | 1215 | 19876 | 0.001354988
12 | 1216 | 19877 | 0.001354784
12 | 1217 | 19878 | 0.001354174
12 | 1218 | 19879 | 0.001354988
12 | 1219 | 19880 | 0.001354784
12 | 1220 | 19881 | 0.001354377
12 | 1221 | 19882 | 0.001354784
12 | 1222 | 19883 | 0.00135397
12 | 1223 | 19884 | 0.001354174
12 | 1224 | 19885 | 0.001353157
12 | 1225 | 19886 | 0.00135336
12 | 1226 | 19887 | 0.001353157
12 | 1227 | 19888 | 0.001353563
12 | 1228 | 19889 | 0.001353563
12 | 1229 | 19890 | 0.001353157
12 | 1230 | 19891 | 0.001352343
12 | 1231 | 19892 | 0.001352953
12 | 1232 | 19893 | 0.00135275
12 | 1233 | 19894 | 0.001352546
12 | 1234 | 19895 | 0.001352343
12 | 1235 | 19896 | 0.001351732
12 | 1236 | 19897 | 0.001351529
12 | 1237 | 19898 | 0.001351122
12 | 1238 | 19899 | 0.001352343
12 | 1239 | 19900 | 0.001352343
12 | 1240 | 19901 | 0.001351936
12 | 1241 | 19902 | 0.001351122
12 | 1242 | 19903 | 0.001350105
12 | 1243 | 19904 | 0.001349494
12 | 1244 | 19905 | 0.001350105
12 | 1245 | 19906 | 0.001350308
12 | 1246 | 19907 | 0.001350308
12 | 1247 | 19908 | 0.001350105
12 | 1248 | 19909 | 0.001349698
12 | 1249 | 19910 | 0.001349698
12 | 1250 | 19911 | 0.001350105
12 | 1251 | 19912 | 0.001350105
12 | 1252 | 19913 | 0.001349698
12 | 1253 | 19914 | 0.001349291
12 | 1254 | 19915 | 0.001349494
12 | 1255 | 19916 | 0.001348477
12 | 1256 | 19917 | 0.001348274
12 | 1257 | 19918 | 0.001349698
12 | 1258 | 19919 | 0.001348884
12 | 1259 | 19920 | 0.00134807
12 | 1260 | 19921 | 0.001348477
12 | 1261 | 19922 | 0.00134807
12 | 1262 | 19923 | 0.00134807
12 | 1263 | 19924 | 0.00134746
12 | 1264 | 19925 | 0.001347663
12 | 1265 | 19926 | 0.001347256
12 | 1266 | 19927 | 0.00134685
12 | 1267 | 19928 | 0.001346646
12 | 1268 | 19929 | 0.00134746
12 | 1269 | 19930 | 0.00134746
12 | 1270 | 19931 | 0.001347053
12 | 1271 | 19932 | 0.001346443
12 | 1272 | 19933 | 0.001346443
12 | 1273 | 19934 | 0.00134685
12 | 1274 | 19935 | 0.001346646
12 | 1275 | 19936 | 0.001346036
12 | 1276 | 19937 | 0.001345832
12 | 1277 | 19938 | 0.001346036
12 | 1278 | 19939 | 0.001346239
12 | 1279 | 19940 | 0.00134685
12 | 1280 | 19941 | 0.001345018
12 | 1281 | 19942 | 0.001344815
12 | 1282 | 19943 | 0.001343798
12 | 1283 | 19944 | 0.001343798
12 | 1284 | 19945 | 0.001344612
12 | 1285 | 19946 | 0.001344408
12 | 1286 | 19947 | 0.001344205
12 | 1287 | 19948 | 0.001343798
12 | 1288 | 19949 | 0.001344408
12 | 1289 | 19950 | 0.001344408
12 | 1290 | 19951 | 0.001343798
12 | 1291 | 19952 | 0.001344001
12 | 1292 | 19953 | 0.001343187
12 | 1293 | 19954 | 0.001343594
12 | 1294 | 19955 | 0.001344001
12 | 1295 | 19956 | 0.001343187
12 | 1296 | 19957 | 0.001342577
12 | 1297 | 19958 | 0.001342374
12 | 1298 | 19959 | 0.00134217
12 | 1299 | 19960 | 0.001342374
12 | 1300 | 19961 | 0.001341967
12 | 1301 | 19962 | 0.001342374
12 | 1302 | 19963 | 0.001342374
12 | 1303 | 19964 | 0.001342374
12 | 1304 | 19965 | 0.001342374
12 | 1305 | 19966 | 0.00134156
12 | 1306 | 19967 | 0.001341356
12 | 1307 | 19968 | 0.001341763
12 | 1308 | 19969 | 0.001341153
12 | 1309 | 19970 | 0.00134156
12 | 1310 | 19971 | 0.001341967
12 | 1311 | 19972 | 0.001341153
12 | 1312 | 19973 | 0.001340339
12 | 1313 | 19974 | 0.001340339
12 | 1314 | 19975 | 0.001340949
12 | 1315 | 19976 | 0.001340543
12 | 1316 | 19977 | 0.001340136
12 | 1317 | 19978 | 0.001340339
12 | 1318 | 19979 | 0.001339932
12 | 1319 | 19980 | 0.001339932
12 | 1320 | 19981 | 0.001340339
12 | 1321 | 19982 | 0.001339932
12 | 1322 | 19983 | 0.001339729
12 | 1323 | 19984 | 0.001339932
12 | 1324 | 19985 | 0.001339729
12 | 1325 | 19986 | 0.001339932
12 | 1326 | 19987 | 0.001339932
12 | 1327 | 19988 | 0.001339932
12 | 1328 | 19989 | 0.001339322
12 | 1329 | 19990 | 0.001339118
12 | 1330 | 19991 | 0.001338711
12 | 1331 | 19992 | 0.001339118
12 | 1332 | 19993 | 0.001338915
12 | 1333 | 19994 | 0.001338508
12 | 1334 | 19995 | 0.001339118
12 | 1335 | 19996 | 0.001339118
12 | 1336 | 19997 | 0.001339525
12 | 1337 | 19998 | 0.001338915
12 | 1338 | 19999 | 0.001338305
12 | 1339 | 20000 | 0.001337287
12 | 1340 | 20001 | 0.001337898
12 | 1341 | 20002 | 0.00133688
12 | 1342 | 20003 | 0.001337287
12 | 1343 | 20004 | 0.001337084
12 | 1344 | 20005 | 0.001337287
12 | 1345 | 20006 | 0.001337084
12 | 1346 | 20007 | 0.001337084
12 | 1347 | 20008 | 0.001337287
12 | 1348 | 20009 | 0.00133688
12 | 1349 | 20010 | 0.00133688
12 | 1350 | 20011 | 0.001337084
12 | 1351 | 20012 | 0.001336473
12 | 1352 | 20013 | 0.001337287
12 | 1353 | 20014 | 0.001337084
12 | 1354 | 20015 | 0.001337287
12 | 1355 | 20016 | 0.00133688
12 | 1356 | 20017 | 0.001336473
12 | 1357 | 20018 | 0.001336067
12 | 1358 | 20019 | 0.001336473
12 | 1359 | 20020 | 0.001335863
12 | 1360 | 20021 | 0.00133566
12 | 1361 | 20022 | 0.001335253
12 | 1362 | 20023 | 0.001335253
12 | 1363 | 20024 | 0.001336473
12 | 1364 | 20025 | 0.001336473
12 | 1365 | 20026 | 0.00133566
12 | 1366 | 20027 | 0.00133566
12 | 1367 | 20028 | 0.00133566
12 | 1368 | 20029 | 0.00133566
12 | 1369 | 20030 | 0.001334236
12 | 1370 | 20031 | 0.001334846
12 | 1371 | 20032 | 0.001335049
12 | 1372 | 20033 | 0.001334642
12 | 1373 | 20034 | 0.001334032
12 | 1374 | 20035 | 0.001333422
12 | 1375 | 20036 | 0.001332608
12 | 1376 | 20037 | 0.001333015
12 | 1377 | 20038 | 0.001333218
12 | 1378 | 20039 | 0.001333625
12 | 1379 | 20040 | 0.001333015
12 | 1380 | 20041 | 0.001332404
12 | 1381 | 20042 | 0.001333829
12 | 1382 | 20043 | 0.001333829
12 | 1383 | 20044 | 0.001333625
12 | 1384 | 20045 | 0.001333218
12 | 1385 | 20046 | 0.001331794
12 | 1386 | 20047 | 0.001333015
12 | 1387 | 20048 | 0.001332201
12 | 1388 | 20049 | 0.001332811
12 | 1389 | 20050 | 0.001332608
12 | 1390 | 20051 | 0.001332201
12 | 1391 | 20052 | 0.001332404
12 | 1392 | 20053 | 0.001333015
12 | 1393 | 20054 | 0.001333015
12 | 1394 | 20055 | 0.001331998
12 | 1395 | 20056 | 0.001332201
12 | 1396 | 20057 | 0.001331794
12 | 1397 | 20058 | 0.001330167
12 | 1398 | 20059 | 0.001331387
12 | 1399 | 20060 | 0.00133098
12 | 1400 | 20061 | 0.00133098
12 | 1401 | 20062 | 0.00133098
12 | 1402 | 20063 | 0.00133098
12 | 1403 | 20064 | 0.001330573
12 | 1404 | 20065 | 0.001330167
12 | 1405 | 20066 | 0.001330167
12 | 1406 | 20067 | 0.001330573
12 | 1407 | 20068 | 0.001330167
12 | 1408 | 20069 | 0.001330167
12 | 1409 | 20070 | 0.001330167
12 | 1410 | 20071 | 0.001329963
12 | 1411 | 20072 | 0.001329353
12 | 1412 | 20073 | 0.001330167
12 | 1413 | 20074 | 0.001330167
12 | 1414 | 20075 | 0.001328742
12 | 1415 | 20076 | 0.001328742
12 | 1416 | 20077 | 0.001329556
12 | 1417 | 20078 | 0.00132976
12 | 1418 | 20079 | 0.001328742
12 | 1419 | 20080 | 0.001328335
12 | 1420 | 20081 | 0.001328335
12 | 1421 | 20082 | 0.001328742
12 | 1422 | 20083 | 0.001328335
12 | 1423 | 20084 | 0.001327725
12 | 1424 | 20085 | 0.001328132
12 | 1425 | 20086 | 0.001328742
12 | 1426 | 20087 | 0.001328742
12 | 1427 | 20088 | 0.001327929
12 | 1428 | 20089 | 0.001327522
12 | 1429 | 20090 | 0.001327522
12 | 1430 | 20091 | 0.001326301
12 | 1431 | 20092 | 0.001327929
12 | 1432 | 20093 | 0.001328132
12 | 1433 | 20094 | 0.001327115
12 | 1434 | 20095 | 0.001327115
12 | 1435 | 20096 | 0.001326708
12 | 1436 | 20097 | 0.001326708
12 | 1437 | 20098 | 0.001326708
12 | 1438 | 20099 | 0.001326301
12 | 1439 | 20100 | 0.001327318
12 | 1440 | 20101 | 0.001326911
12 | 1441 | 20102 | 0.001326504
12 | 1442 | 20103 | 0.001326504
12 | 1443 | 20104 | 0.001326708
12 | 1444 | 20105 | 0.001326301
12 | 1445 | 20106 | 0.001326097
12 | 1446 | 20107 | 0.001326301
12 | 1447 | 20108 | 0.001325691
12 | 1448 | 20109 | 0.001326097
12 | 1449 | 20110 | 0.001325487
12 | 1450 | 20111 | 0.001325284
12 | 1451 | 20112 | 0.001325284
12 | 1452 | 20113 | 0.001326097
12 | 1453 | 20114 | 0.001324877
12 | 1454 | 20115 | 0.00132386
12 | 1455 | 20116 | 0.001323656
12 | 1456 | 20117 | 0.001324673
12 | 1457 | 20118 | 0.00132447
12 | 1458 | 20119 | 0.001324673
12 | 1459 | 20120 | 0.001324673
12 | 1460 | 20121 | 0.00132447
12 | 1461 | 20122 | 0.001324877
12 | 1462 | 20123 | 0.001323656
12 | 1463 | 20124 | 0.00132447
12 | 1464 | 20125 | 0.00132386
12 | 1465 | 20126 | 0.001323453
12 | 1466 | 20127 | 0.001323656
12 | 1467 | 20128 | 0.001323453
12 | 1468 | 20129 | 0.001323656
12 | 1469 | 20130 | 0.001323656
12 | 1470 | 20131 | 0.001323656
12 | 1471 | 20132 | 0.001323453
12 | 1472 | 20133 | 0.001324063
12 | 1473 | 20134 | 0.001323249
12 | 1474 | 20135 | 0.001323656
12 | 1475 | 20136 | 0.001323656
12 | 1476 | 20137 | 0.001323249
12 | 1477 | 20138 | 0.001322232
12 | 1478 | 20139 | 0.001322842
12 | 1479 | 20140 | 0.001323249
12 | 1480 | 20141 | 0.001322639
12 | 1481 | 20142 | 0.001322842
12 | 1482 | 20143 | 0.001322842
12 | 1483 | 20144 | 0.001322842
12 | 1484 | 20145 | 0.001323249
12 | 1485 | 20146 | 0.001321825
12 | 1486 | 20147 | 0.001322435
12 | 1487 | 20148 | 0.001323249
12 | 1488 | 20149 | 0.001322639
12 | 1489 | 20150 | 0.001322639
12 | 1490 | 20151 | 0.001322232
12 | 1491 | 20152 | 0.001322028
12 | 1492 | 20153 | 0.001321622
12 | 1493 | 20154 | 0.001321418
12 | 1494 | 20155 | 0.001321622
12 | 1495 | 20156 | 0.001321418
12 | 1496 | 20157 | 0.001321011
12 | 1497 | 20158 | 0.001321418
12 | 1498 | 20159 | 0.001320808
12 | 1499 | 20160 | 0.001320604
12 | 1500 | 20161 | 0.001320604
12 | 1501 | 20162 | 0.001320401
12 | 1502 | 20163 | 0.001320604
12 | 1503 | 20164 | 0.001321011
12 | 1504 | 20165 | 0.001320401
12 | 1505 | 20166 | 0.001320401
12 | 1506 | 20167 | 0.001320197
12 | 1507 | 20168 | 0.001320604
12 | 1508 | 20169 | 0.00131979
12 | 1509 | 20170 | 0.00131979
12 | 1510 | 20171 | 0.001320197
12 | 1511 | 20172 | 0.00131979
12 | 1512 | 20173 | 0.001319587
12 | 1513 | 20174 | 0.001319994
12 | 1514 | 20175 | 0.001319994
12 | 1515 | 20176 | 0.00131918
12 | 1516 | 20177 | 0.00131857
12 | 1517 | 20178 | 0.001318977
12 | 1518 | 20179 | 0.001319587
12 | 1519 | 20180 | 0.001318977
12 | 1520 | 20181 | 0.001319384
12 | 1521 | 20182 | 0.001320197
12 | 1522 | 20183 | 0.001318366
12 | 1523 | 20184 | 0.00131918
12 | 1524 | 20185 | 0.001318773
12 | 1525 | 20186 | 0.001318977
12 | 1526 | 20187 | 0.001319384
12 | 1527 | 20188 | 0.00131857
12 | 1528 | 20189 | 0.00131857
12 | 1529 | 20190 | 0.001318163
12 | 1530 | 20191 | 0.001318773
12 | 1531 | 20192 | 0.001319384
12 | 1532 | 20193 | 0.001318773
12 | 1533 | 20194 | 0.001318977
12 | 1534 | 20195 | 0.001317756
12 | 1535 | 20196 | 0.001317959
12 | 1536 | 20197 | 0.001317756
12 | 1537 | 20198 | 0.001317756
12 | 1538 | 20199 | 0.001318773
12 | 1539 | 20200 | 0.001318163
12 | 1540 | 20201 | 0.001317959
12 | 1541 | 20202 | 0.001317959
12 | 1542 | 20203 | 0.001317553
12 | 1543 | 20204 | 0.001316535
12 | 1544 | 20205 | 0.001318163
12 | 1545 | 20206 | 0.001317349
12 | 1546 | 20207 | 0.001316942
12 | 1547 | 20208 | 0.001316942
12 | 1548 | 20209 | 0.001316942
12 | 1549 | 20210 | 0.001316739
12 | 1550 | 20211 | 0.001316942
12 | 1551 | 20212 | 0.001316332
12 | 1552 | 20213 | 0.001317349
12 | 1553 | 20214 | 0.001316332
12 | 1554 | 20215 | 0.001316739
12 | 1555 | 20216 | 0.001315111
12 | 1556 | 20217 | 0.001316128
12 | 1557 | 20218 | 0.001315518
12 | 1558 | 20219 | 0.001316332
12 | 1559 | 20220 | 0.001316128
12 | 1560 | 20221 | 0.001314704
12 | 1561 | 20222 | 0.001315518
12 | 1562 | 20223 | 0.001316332
12 | 1563 | 20224 | 0.001315925
12 | 1564 | 20225 | 0.001315721
12 | 1565 | 20226 | 0.001315925
12 | 1566 | 20227 | 0.001315111
12 | 1567 | 20228 | 0.001315111
12 | 1568 | 20229 | 0.001315111
12 | 1569 | 20230 | 0.001314501
12 | 1570 | 20231 | 0.001314908
12 | 1571 | 20232 | 0.001314501
12 | 1572 | 20233 | 0.001314297
12 | 1573 | 20234 | 0.00131389
12 | 1574 | 20235 | 0.001314297
12 | 1575 | 20236 | 0.001314704
12 | 1576 | 20237 | 0.001314501
12 | 1577 | 20238 | 0.00131328
12 | 1578 | 20239 | 0.001314094
12 | 1579 | 20240 | 0.001313687
12 | 1580 | 20241 | 0.001314704
12 | 1581 | 20242 | 0.001314704
12 | 1582 | 20243 | 0.001313483
12 | 1583 | 20244 | 0.00131328
12 | 1584 | 20245 | 0.001314094
12 | 1585 | 20246 | 0.00131389
12 | 1586 | 20247 | 0.00131389
12 | 1587 | 20248 | 0.00131389
12 | 1588 | 20249 | 0.001312873
12 | 1589 | 20250 | 0.001313077
12 | 1590 | 20251 | 0.001312873
12 | 1591 | 20252 | 0.001313483
12 | 1592 | 20253 | 0.00131267
12 | 1593 | 20254 | 0.001313483
12 | 1594 | 20255 | 0.001313483
12 | 1595 | 20256 | 0.001313483
12 | 1596 | 20257 | 0.001312466
12 | 1597 | 20258 | 0.001312873
12 | 1598 | 20259 | 0.00131328
12 | 1599 | 20260 | 0.001313483
12 | 1600 | 20261 | 0.001312263
12 | 1601 | 20262 | 0.001312466
12 | 1602 | 20263 | 0.00131267
12 | 1603 | 20264 | 0.001313483
12 | 1604 | 20265 | 0.001312059
12 | 1605 | 20266 | 0.001312263
12 | 1606 | 20267 | 0.001312263
12 | 1607 | 20268 | 0.001311246
12 | 1608 | 20269 | 0.001311856
12 | 1609 | 20270 | 0.001312466
12 | 1610 | 20271 | 0.001311856
12 | 1611 | 20272 | 0.001311856
12 | 1612 | 20273 | 0.001311652
12 | 1613 | 20274 | 0.001312466
12 | 1614 | 20275 | 0.001312059
12 | 1615 | 20276 | 0.001312059
12 | 1616 | 20277 | 0.001312059
12 | 1617 | 20278 | 0.00131267
12 | 1618 | 20279 | 0.001312466
12 | 1619 | 20280 | 0.001311449
12 | 1620 | 20281 | 0.001310839
12 | 1621 | 20282 | 0.001310839
12 | 1622 | 20283 | 0.001310839
12 | 1623 | 20284 | 0.001310432
12 | 1624 | 20285 | 0.001311246
12 | 1625 | 20286 | 0.001311246
12 | 1626 | 20287 | 0.001311652
12 | 1627 | 20288 | 0.001310839
12 | 1628 | 20289 | 0.001310635
12 | 1629 | 20290 | 0.001311246
12 | 1630 | 20291 | 0.001310839
12 | 1631 | 20292 | 0.001310432
12 | 1632 | 20293 | 0.001310635
12 | 1633 | 20294 | 0.001310839
12 | 1634 | 20295 | 0.001310432
12 | 1635 | 20296 | 0.001310432
12 | 1636 | 20297 | 0.001309821
12 | 1637 | 20298 | 0.001310025
12 | 1638 | 20299 | 0.001310025
12 | 1639 | 20300 | 0.001310839
12 | 1640 | 20301 | 0.001310839
12 | 1641 | 20302 | 0.001311042
12 | 1642 | 20303 | 0.001310432
12 | 1643 | 20304 | 0.001309008
12 | 1644 | 20305 | 0.001310635
12 | 1645 | 20306 | 0.001310228
12 | 1646 | 20307 | 0.001310025
12 | 1647 | 20308 | 0.001309821
12 | 1648 | 20309 | 0.001309414
12 | 1649 | 20310 | 0.001309618
12 | 1650 | 20311 | 0.001309821
12 | 1651 | 20312 | 0.001310432
12 | 1652 | 20313 | 0.001309414
12 | 1653 | 20314 | 0.001308601
12 | 1654 | 20315 | 0.001308601
12 | 1655 | 20316 | 0.001309414
12 | 1656 | 20317 | 0.001309211
12 | 1657 | 20318 | 0.001309211
12 | 1658 | 20319 | 0.001309211
12 | 1659 | 20320 | 0.001309618
12 | 1660 | 20321 | 0.001308601
12 | 1661 | 20322 | 0.001308601
12 | 1662 | 20323 | 0.001308397
12 | 1663 | 20324 | 0.001309008
12 | 1664 | 20325 | 0.001308397
12 | 1665 | 20326 | 0.00130799
12 | 1666 | 20327 | 0.001307583
12 | 1667 | 20328 | 0.001307787
12 | 1668 | 20329 | 0.001307583
12 | 1669 | 20330 | 0.00130799
12 | 1670 | 20331 | 0.001308194
12 | 1671 | 20332 | 0.001307583
12 | 1672 | 20333 | 0.001306973
12 | 1673 | 20334 | 0.001308194
12 | 1674 | 20335 | 0.001307787
12 | 1675 | 20336 | 0.001307787
12 | 1676 | 20337 | 0.00130738
12 | 1677 | 20338 | 0.00130677
12 | 1678 | 20339 | 0.001306973
12 | 1679 | 20340 | 0.001306973
12 | 1680 | 20341 | 0.001306973
12 | 1681 | 20342 | 0.00130738
12 | 1682 | 20343 | 0.001306973
12 | 1683 | 20344 | 0.001306566
12 | 1684 | 20345 | 0.001306973
12 | 1685 | 20346 | 0.001306566
12 | 1686 | 20347 | 0.001306566
12 | 1687 | 20348 | 0.001306566
12 | 1688 | 20349 | 0.001307176
12 | 1689 | 20350 | 0.001306973
12 | 1690 | 20351 | 0.001306566
12 | 1691 | 20352 | 0.001306566
12 | 1692 | 20353 | 0.001306566
12 | 1693 | 20354 | 0.001306973
12 | 1694 | 20355 | 0.001306973
12 | 1695 | 20356 | 0.001306159
12 | 1696 | 20357 | 0.001305752
12 | 1697 | 20358 | 0.001306566
12 | 1698 | 20359 | 0.001306566
12 | 1699 | 20360 | 0.001305752
12 | 1700 | 20361 | 0.001305549
12 | 1701 | 20362 | 0.001306566
12 | 1702 | 20363 | 0.001306159
12 | 1703 | 20364 | 0.001305345
12 | 1704 | 20365 | 0.001305345
12 | 1705 | 20366 | 0.001305752
12 | 1706 | 20367 | 0.001305752
12 | 1707 | 20368 | 0.001305752
12 | 1708 | 20369 | 0.001305549
12 | 1709 | 20370 | 0.001305549
12 | 1710 | 20371 | 0.001305752
12 | 1711 | 20372 | 0.001305956
12 | 1712 | 20373 | 0.001304532
12 | 1713 | 20374 | 0.001304532
12 | 1714 | 20375 | 0.001304939
12 | 1715 | 20376 | 0.001305345
12 | 1716 | 20377 | 0.001305549
12 | 1717 | 20378 | 0.001305142
12 | 1718 | 20379 | 0.001304532
12 | 1719 | 20380 | 0.001304735
12 | 1720 | 20381 | 0.001304939
12 | 1721 | 20382 | 0.001304939
12 | 1722 | 20383 | 0.001304532
12 | 1723 | 20384 | 0.001304532
12 | 1724 | 20385 | 0.001304328
12 | 1725 | 20386 | 0.001304532
12 | 1726 | 20387 | 0.001304939
12 | 1727 | 20388 | 0.001303921
12 | 1728 | 20389 | 0.001303718
12 | 1729 | 20390 | 0.001303718
12 | 1730 | 20391 | 0.001303718
12 | 1731 | 20392 | 0.001304328
12 | 1732 | 20393 | 0.001303718
12 | 1733 | 20394 | 0.001303311
12 | 1734 | 20395 | 0.001303514
12 | 1735 | 20396 | 0.001303311
12 | 1736 | 20397 | 0.001303514
12 | 1737 | 20398 | 0.001303718
12 | 1738 | 20399 | 0.001304532
12 | 1739 | 20400 | 0.001304328
12 | 1740 | 20401 | 0.001303718
12 | 1741 | 20402 | 0.001303107
12 | 1742 | 20403 | 0.001303311
12 | 1743 | 20404 | 0.001303311
12 | 1744 | 20405 | 0.001303514
12 | 1745 | 20406 | 0.001303921
12 | 1746 | 20407 | 0.001302294
12 | 1747 | 20408 | 0.001302701
12 | 1748 | 20409 | 0.00130209
12 | 1749 | 20410 | 0.00130209
12 | 1750 | 20411 | 0.001302701
12 | 1751 | 20412 | 0.001302904
12 | 1752 | 20413 | 0.001302294
12 | 1753 | 20414 | 0.001301683
12 | 1754 | 20415 | 0.001301887
12 | 1755 | 20416 | 0.001302701
12 | 1756 | 20417 | 0.00130209
12 | 1757 | 20418 | 0.001303311
12 | 1758 | 20419 | 0.001302701
12 | 1759 | 20420 | 0.001302701
12 | 1760 | 20421 | 0.001302701
12 | 1761 | 20422 | 0.00130209
12 | 1762 | 20423 | 0.001301683
12 | 1763 | 20424 | 0.001301683
12 | 1764 | 20425 | 0.00130148
12 | 1765 | 20426 | 0.00130148
12 | 1766 | 20427 | 0.001301276
12 | 1767 | 20428 | 0.001300869
12 | 1768 | 20429 | 0.001301073
12 | 1769 | 20430 | 0.001301276
12 | 1770 | 20431 | 0.001301276
12 | 1771 | 20432 | 0.001301683
12 | 1772 | 20433 | 0.00130209
12 | 1773 | 20434 | 0.00130209
12 | 1774 | 20435 | 0.001301276
12 | 1775 | 20436 | 0.001301276
12 | 1776 | 20437 | 0.001301276
12 | 1777 | 20438 | 0.001300869
12 | 1778 | 20439 | 0.001301276
12 | 1779 | 20440 | 0.001301073
12 | 1780 | 20441 | 0.001300463
12 | 1781 | 20442 | 0.001301683
12 | 1782 | 20443 | 0.001300463
12 | 1783 | 20444 | 0.001300056
12 | 1784 | 20445 | 0.001300463
12 | 1785 | 20446 | 0.001300056
12 | 1786 | 20447 | 0.001300056
12 | 1787 | 20448 | 0.001300259
12 | 1788 | 20449 | 0.001300259
12 | 1789 | 20450 | 0.001299852
12 | 1790 | 20451 | 0.001299852
12 | 1791 | 20452 | 0.001300259
12 | 1792 | 20453 | 0.001300869
12 | 1793 | 20454 | 0.001300463
12 | 1794 | 20455 | 0.001300463
12 | 1795 | 20456 | 0.001300463
12 | 1796 | 20457 | 0.001300056
12 | 1797 | 20458 | 0.001299242
12 | 1798 | 20459 | 0.001300056
12 | 1799 | 20460 | 0.001299445
12 | 1800 | 20461 | 0.001300259
12 | 1801 | 20462 | 0.001299852
12 | 1802 | 20463 | 0.001300056
12 | 1803 | 20464 | 0.001299445
12 | 1804 | 20465 | 0.001300056
12 | 1805 | 20466 | 0.001299445
12 | 1806 | 20467 | 0.001299038
12 | 1807 | 20468 | 0.001299649
12 | 1808 | 20469 | 0.001299242
12 | 1809 | 20470 | 0.001299649
12 | 1810 | 20471 | 0.001299649
12 | 1811 | 20472 | 0.001300056
12 | 1812 | 20473 | 0.001298428
12 | 1813 | 20474 | 0.001298428
12 | 1814 | 20475 | 0.001298632
12 | 1815 | 20476 | 0.001299242
12 | 1816 | 20477 | 0.001298835
12 | 1817 | 20478 | 0.001299242
12 | 1818 | 20479 | 0.001298021
12 | 1819 | 20480 | 0.001298428
12 | 1820 | 20481 | 0.001298632
12 | 1821 | 20482 | 0.001299649
12 | 1822 | 20483 | 0.001299242
12 | 1823 | 20484 | 0.001299445
12 | 1824 | 20485 | 0.001298428
12 | 1825 | 20486 | 0.001298428
12 | 1826 | 20487 | 0.001298835
12 | 1827 | 20488 | 0.001298632
12 | 1828 | 20489 | 0.001298835
12 | 1829 | 20490 | 0.001298225
12 | 1830 | 20491 | 0.001298428
12 | 1831 | 20492 | 0.001298021
12 | 1832 | 20493 | 0.001298225
12 | 1833 | 20494 | 0.001298225
12 | 1834 | 20495 | 0.001298428
12 | 1835 | 20496 | 0.001297818
12 | 1836 | 20497 | 0.001298021
12 | 1837 | 20498 | 0.001298021
12 | 1838 | 20499 | 0.001297818
12 | 1839 | 20500 | 0.001298021
12 | 1840 | 20501 | 0.001298021
12 | 1841 | 20502 | 0.001299038
12 | 1842 | 20503 | 0.001298428
12 | 1843 | 20504 | 0.001297818
12 | 1844 | 20505 | 0.001297614
12 | 1845 | 20506 | 0.001298021
12 | 1846 | 20507 | 0.001297818
12 | 1847 | 20508 | 0.001297818
12 | 1848 | 20509 | 0.001298021
12 | 1849 | 20510 | 0.001297411
12 | 1850 | 20511 | 0.001298021
12 | 1851 | 20512 | 0.001297411
12 | 1852 | 20513 | 0.001297614
12 | 1853 | 20514 | 0.001297614
12 | 1854 | 20515 | 0.001297207
12 | 1855 | 20516 | 0.001297818
12 | 1856 | 20517 | 0.001297411
12 | 1857 | 20518 | 0.001297004
12 | 1858 | 20519 | 0.001296394
12 | 1859 | 20520 | 0.001296394
12 | 1860 | 20521 | 0.001296394
12 | 1861 | 20522 | 0.0012968
12 | 1862 | 20523 | 0.001297004
12 | 1863 | 20524 | 0.001297004
13 | 1 | 20525 | 5.047634
13 | 2 | 20526 | 2.974462
13 | 3 | 20527 | 2.480075
13 | 4 | 20528 | 2.390556
13 | 5 | 20529 | 2.268485
13 | 6 | 20530 | 2.193208
13 | 7 | 20531 | 2.032481
13 | 8 | 20532 | 1.95517
13 | 9 | 20533 | 1.814788
13 | 10 | 20534 | 1.74358
13 | 11 | 20535 | 1.619475
13 | 12 | 20536 | 1.562508
13 | 13 | 20537 | 1.454679
13 | 14 | 20538 | 1.359057
13 | 15 | 20539 | 1.314297
13 | 16 | 20540 | 1.267503
13 | 17 | 20541 | 1.125169
13 | 18 | 20542 | 1.088263
13 | 19 | 20543 | 1.018825
13 | 20 | 20544 | 0.9859874
13 | 21 | 20545 | 0.924423
13 | 22 | 20546 | 0.895126
13 | 23 | 20547 | 0.8403975
13 | 24 | 20548 | 0.8149253
13 | 25 | 20549 | 0.7657918
13 | 26 | 20550 | 0.7199745
13 | 27 | 20551 | 0.6983476
13 | 28 | 20552 | 0.6574538
13 | 29 | 20553 | 0.6379632
13 | 30 | 20554 | 0.6010367
13 | 31 | 20555 | 0.5835195
13 | 32 | 20556 | 0.5502959
13 | 33 | 20557 | 0.5343656
13 | 34 | 20558 | 0.5043158
13 | 35 | 20559 | 0.4900335
13 | 36 | 20560 | 0.4627913
13 | 37 | 20561 | 0.4497908
13 | 38 | 20562 | 0.4372175
13 | 39 | 20563 | 0.4133526
13 | 40 | 20564 | 0.3908915
13 | 41 | 20565 | 0.38019
13 | 42 | 20566 | 0.360211
13 | 43 | 20567 | 0.350425
13 | 44 | 20568 | 0.3318295
13 | 45 | 20569 | 0.3229387
13 | 46 | 20570 | 0.3059708
13 | 47 | 20571 | 0.2978531
13 | 48 | 20572 | 0.2823094
13 | 49 | 20573 | 0.2748631
13 | 50 | 20574 | 0.2607029
13 | 51 | 20575 | 0.2539483
13 | 52 | 20576 | 0.2409274
13 | 53 | 20577 | 0.2347424
13 | 54 | 20578 | 0.2227998
13 | 55 | 20579 | 0.2170625
13 | 56 | 20580 | 0.2061982
13 | 57 | 20581 | 0.1963104
13 | 58 | 20582 | 0.1913666
13 | 59 | 20583 | 0.1865448
13 | 60 | 20584 | 0.1773488
13 | 61 | 20585 | 0.168641
13 | 62 | 20586 | 0.1644296
13 | 63 | 20587 | 0.1563932
13 | 64 | 20588 | 0.1525683
13 | 65 | 20589 | 0.1451831
13 | 66 | 20590 | 0.1416023
13 | 67 | 20591 | 0.1348274
13 | 68 | 20592 | 0.1315518
13 | 69 | 20593 | 0.1252855
13 | 70 | 20594 | 0.1222948
13 | 71 | 20595 | 0.1164964
13 | 72 | 20596 | 0.1137091
13 | 73 | 20597 | 0.1087652
13 | 74 | 20598 | 0.1062424
13 | 75 | 20599 | 0.1012985
13 | 76 | 20600 | 0.09663951
13 | 77 | 20601 | 0.09432016
13 | 78 | 20602 | 0.09210254
13 | 79 | 20603 | 0.08793178
13 | 80 | 20604 | 0.0838424
13 | 81 | 20605 | 0.08190961
13 | 82 | 20606 | 0.07814576
13 | 83 | 20607 | 0.07633504
13 | 84 | 20608 | 0.07373086
13 | 85 | 20609 | 0.07240842
13 | 86 | 20610 | 0.06935665
13 | 87 | 20611 | 0.06783076
13 | 88 | 20612 | 0.06477899
13 | 89 | 20613 | 0.06329379
13 | 90 | 20614 | 0.06048616
13 | 91 | 20615 | 0.05914338
13 | 92 | 20616 | 0.05651885
13 | 93 | 20617 | 0.05525745
13 | 94 | 20618 | 0.05285672
13 | 95 | 20619 | 0.05057807
13 | 96 | 20620 | 0.04943874
13 | 97 | 20621 | 0.04838079
13 | 98 | 20622 | 0.04628524
13 | 99 | 20623 | 0.04429141
13 | 100 | 20624 | 0.04337588
13 | 101 | 20625 | 0.04150412
13 | 102 | 20626 | 0.04062928
13 | 103 | 20627 | 0.03975444
13 | 104 | 20628 | 0.03806579
13 | 105 | 20629 | 0.03647887
13 | 106 | 20630 | 0.03568541
13 | 107 | 20631 | 0.03422056
13 | 108 | 20632 | 0.03352882
13 | 109 | 20633 | 0.03212501
13 | 110 | 20634 | 0.03147396
13 | 111 | 20635 | 0.03019222
13 | 112 | 20636 | 0.02956152
13 | 113 | 20637 | 0.02840184
13 | 114 | 20638 | 0.02779149
13 | 115 | 20639 | 0.02669285
13 | 116 | 20640 | 0.02616387
13 | 117 | 20641 | 0.02512627
13 | 118 | 20642 | 0.02408867
13 | 119 | 20643 | 0.02366142
13 | 120 | 20644 | 0.02319348
13 | 121 | 20645 | 0.0222576
13 | 122 | 20646 | 0.02140311
13 | 123 | 20647 | 0.02097586
13 | 124 | 20648 | 0.02020274
13 | 125 | 20649 | 0.01981618
13 | 126 | 20650 | 0.01908376
13 | 127 | 20651 | 0.0186972
13 | 128 | 20652 | 0.0180665
13 | 129 | 20653 | 0.01767994
13 | 130 | 20654 | 0.01698821
13 | 131 | 20655 | 0.01672372
13 | 132 | 20656 | 0.01609302
13 | 133 | 20657 | 0.01580819
13 | 134 | 20658 | 0.01527921
13 | 135 | 20659 | 0.01499438
13 | 136 | 20660 | 0.01442472
13 | 137 | 20661 | 0.01397712
13 | 138 | 20662 | 0.01367195
13 | 139 | 20663 | 0.01348884
13 | 140 | 20664 | 0.01298021
13 | 141 | 20665 | 0.01253262
13 | 142 | 20666 | 0.01195319
13 | 143 | 20667 | 0.01155218
13 | 144 | 20668 | 0.01135321
13 | 145 | 20669 | 0.01116685
13 | 146 | 20670 | 0.0107988
13 | 147 | 20671 | 0.010622
13 | 148 | 20672 | 0.0102796
13 | 149 | 20673 | 0.009952852
13 | 150 | 20674 | 0.009792532
13 | 151 | 20675 | 0.00948471
13 | 152 | 20676 | 0.009336597
13 | 153 | 20677 | 0.009047289
13 | 154 | 20678 | 0.008909756
13 | 155 | 20679 | 0.008642827
13 | 156 | 20680 | 0.008514042
13 | 157 | 20681 | 0.008262983
13 | 158 | 20682 | 0.008139691
13 | 159 | 20683 | 0.007916098
13 | 160 | 20684 | 0.007801148
13 | 161 | 20685 | 0.007579589
13 | 162 | 20686 | 0.007475218
13 | 163 | 20687 | 0.007266477
13 | 164 | 20688 | 0.007166989
13 | 165 | 20689 | 0.006973914
13 | 166 | 20690 | 0.006790197
13 | 167 | 20691 | 0.006700271
13 | 168 | 20692 | 0.006527134
13 | 169 | 20693 | 0.006444533
13 | 170 | 20694 | 0.006367628
13 | 171 | 20695 | 0.006218294
13 | 172 | 20696 | 0.006065909
13 | 173 | 20697 | 0.00599287
13 | 174 | 20698 | 0.005850657
13 | 175 | 20699 | 0.005780467
13 | 176 | 20700 | 0.005647613
13 | 177 | 20701 | 0.005580677
13 | 178 | 20702 | 0.005456572
13 | 179 | 20703 | 0.005394519
13 | 180 | 20704 | 0.005313138
13 | 181 | 20705 | 0.005262275
13 | 182 | 20706 | 0.005154243
13 | 183 | 20707 | 0.005100328
13 | 184 | 20708 | 0.004994737
13 | 185 | 20709 | 0.004894028
13 | 186 | 20710 | 0.004844589
13 | 187 | 20711 | 0.004795761
13 | 188 | 20712 | 0.004702377
13 | 189 | 20713 | 0.004657821
13 | 190 | 20714 | 0.004572575
13 | 191 | 20715 | 0.004486514
13 | 192 | 20716 | 0.004446638
13 | 193 | 20717 | 0.004368106
13 | 194 | 20718 | 0.004328229
13 | 195 | 20719 | 0.004253359
13 | 196 | 20720 | 0.004217348
13 | 197 | 20721 | 0.004151023
13 | 198 | 20722 | 0.00411786
13 | 199 | 20723 | 0.004053163
13 | 200 | 20724 | 0.004021221
13 | 201 | 20725 | 0.003958965
13 | 202 | 20726 | 0.003928243
13 | 203 | 20727 | 0.003869853
13 | 204 | 20728 | 0.003842794
13 | 205 | 20729 | 0.003787658
13 | 206 | 20730 | 0.00376182
13 | 207 | 20731 | 0.003710957
13 | 208 | 20732 | 0.003661722
13 | 209 | 20733 | 0.003638121
13 | 210 | 20734 | 0.003614724
13 | 211 | 20735 | 0.003569558
13 | 212 | 20736 | 0.003525816
13 | 213 | 20737 | 0.003504454
13 | 214 | 20738 | 0.003464984
13 | 215 | 20739 | 0.003444435
13 | 216 | 20740 | 0.003424904
13 | 217 | 20741 | 0.003387062
13 | 218 | 20742 | 0.003350441
13 | 219 | 20743 | 0.003332537
13 | 220 | 20744 | 0.003298968
13 | 221 | 20745 | 0.003282691
13 | 222 | 20746 | 0.003248715
13 | 223 | 20747 | 0.00323366
13 | 224 | 20748 | 0.003201921
13 | 225 | 20749 | 0.003187273
13 | 226 | 20750 | 0.003158179
13 | 227 | 20751 | 0.003130306
13 | 228 | 20752 | 0.003117082
13 | 229 | 20753 | 0.003103857
13 | 230 | 20754 | 0.003080257
13 | 231 | 20755 | 0.003055639
13 | 232 | 20756 | 0.003042822
13 | 233 | 20757 | 0.003018001
13 | 234 | 20758 | 0.003007015
13 | 235 | 20759 | 0.002995418
13 | 236 | 20760 | 0.002973852
13 | 237 | 20761 | 0.002952286
13 | 238 | 20762 | 0.002942927
13 | 239 | 20763 | 0.002922989
13 | 240 | 20764 | 0.002913427
13 | 241 | 20765 | 0.002895116
13 | 242 | 20766 | 0.002884537
13 | 243 | 20767 | 0.00286704
13 | 244 | 20768 | 0.002858291
13 | 245 | 20769 | 0.002841405
13 | 246 | 20770 | 0.002833267
13 | 247 | 20771 | 0.002817194
13 | 248 | 20772 | 0.002808649
13 | 249 | 20773 | 0.002794204
13 | 250 | 20774 | 0.002779963
13 | 251 | 20775 | 0.002772638
13 | 252 | 20776 | 0.002758397
13 | 253 | 20777 | 0.002751479
13 | 254 | 20778 | 0.002738865
13 | 255 | 20779 | 0.002732965
13 | 256 | 20780 | 0.002720148
13 | 257 | 20781 | 0.002714451
13 | 258 | 20782 | 0.002708958
13 | 259 | 20783 | 0.002696547
13 | 260 | 20784 | 0.002691054
13 | 261 | 20785 | 0.002680068
13 | 262 | 20786 | 0.00267315
13 | 263 | 20787 | 0.002663588
13 | 264 | 20788 | 0.002654229
13 | 265 | 20789 | 0.002648533
13 | 266 | 20790 | 0.002643243
13 | 267 | 20791 | 0.002632867
13 | 268 | 20792 | 0.002623508
13 | 269 | 20793 | 0.002619032
13 | 270 | 20794 | 0.002611098
13 | 271 | 20795 | 0.002606011
13 | 272 | 20796 | 0.00259706
13 | 273 | 20797 | 0.002592584
13 | 274 | 20798 | 0.002583428
13 | 275 | 20799 | 0.002579156
13 | 276 | 20800 | 0.002571832
13 | 277 | 20801 | 0.002567356
13 | 278 | 20802 | 0.002560235
13 | 279 | 20803 | 0.002556369
13 | 280 | 20804 | 0.002549248
13 | 281 | 20805 | 0.002543145
13 | 282 | 20806 | 0.002539686
13 | 283 | 20807 | 0.002536634
13 | 284 | 20808 | 0.002529921
13 | 285 | 20809 | 0.002523817
13 | 286 | 20810 | 0.002520969
13 | 287 | 20811 | 0.002514458
13 | 288 | 20812 | 0.002511813
13 | 289 | 20813 | 0.002505099
13 | 290 | 20814 | 0.002502048
13 | 291 | 20815 | 0.002496554
13 | 292 | 20816 | 0.002493706
13 | 293 | 20817 | 0.002489637
13 | 294 | 20818 | 0.002486382
13 | 295 | 20819 | 0.002481296
13 | 296 | 20820 | 0.002478447
13 | 297 | 20821 | 0.002472954
13 | 298 | 20822 | 0.00247092
13 | 299 | 20823 | 0.00246624
13 | 300 | 20824 | 0.002463188
13 | 301 | 20825 | 0.002458509
13 | 302 | 20826 | 0.002456881
13 | 303 | 20827 | 0.002451999
13 | 304 | 20828 | 0.002447116
13 | 305 | 20829 | 0.002445285
13 | 306 | 20830 | 0.002443454
13 | 307 | 20831 | 0.002438367
13 | 308 | 20832 | 0.002433688
13 | 309 | 20833 | 0.002431857
13 | 310 | 20834 | 0.002427991
13 | 311 | 20835 | 0.002425957
13 | 312 | 20836 | 0.002421684
13 | 313 | 20837 | 0.002419853
13 | 314 | 20838 | 0.002416191
13 | 315 | 20839 | 0.002413953
13 | 316 | 20840 | 0.002411105
13 | 317 | 20841 | 0.00240907
13 | 318 | 20842 | 0.002405408
13 | 319 | 20843 | 0.002402763
13 | 320 | 20844 | 0.002399305
13 | 321 | 20845 | 0.002398694
13 | 322 | 20846 | 0.002395032
13 | 323 | 20847 | 0.002392184
13 | 324 | 20848 | 0.002390556
13 | 325 | 20849 | 0.002388929
13 | 326 | 20850 | 0.00238608
13 | 327 | 20851 | 0.002383028
13 | 328 | 20852 | 0.002380791
13 | 329 | 20853 | 0.002378146
13 | 330 | 20854 | 0.002376315
13 | 331 | 20855 | 0.002373873
13 | 332 | 20856 | 0.002372246
13 | 333 | 20857 | 0.00236899
13 | 334 | 20858 | 0.002366956
13 | 335 | 20859 | 0.002364514
13 | 336 | 20860 | 0.002363497
13 | 337 | 20861 | 0.002360445
13 | 338 | 20862 | 0.002358818
13 | 339 | 20863 | 0.002356173
13 | 340 | 20864 | 0.002354749
13 | 341 | 20865 | 0.002351697
13 | 342 | 20866 | 0.002351087
13 | 343 | 20867 | 0.002348645
13 | 344 | 20868 | 0.002348035
13 | 345 | 20869 | 0.002344983
13 | 346 | 20870 | 0.002344373
13 | 347 | 20871 | 0.002341524
13 | 348 | 20872 | 0.002340304
13 | 349 | 20873 | 0.002337659
13 | 350 | 20874 | 0.002334607
13 | 351 | 20875 | 0.002334607
13 | 352 | 20876 | 0.002332166
13 | 353 | 20877 | 0.002330131
13 | 354 | 20878 | 0.002328503
13 | 355 | 20879 | 0.002327283
13 | 356 | 20880 | 0.002325045
13 | 357 | 20881 | 0.002324231
13 | 358 | 20882 | 0.002322196
13 | 359 | 20883 | 0.002320365
13 | 360 | 20884 | 0.002318127
13 | 361 | 20885 | 0.002317721
13 | 362 | 20886 | 0.002315279
13 | 363 | 20887 | 0.002314262
13 | 364 | 20888 | 0.002312024
13 | 365 | 20889 | 0.002312227
13 | 366 | 20890 | 0.002309989
13 | 367 | 20891 | 0.002308565
13 | 368 | 20892 | 0.002306734
13 | 369 | 20893 | 0.00230531
13 | 370 | 20894 | 0.002304293
13 | 371 | 20895 | 0.002302869
13 | 372 | 20896 | 0.002301037
13 | 373 | 20897 | 0.002298596
13 | 374 | 20898 | 0.002297782
13 | 375 | 20899 | 0.002295544
13 | 376 | 20900 | 0.00229473
13 | 377 | 20901 | 0.00229351
13 | 378 | 20902 | 0.002292086
13 | 379 | 20903 | 0.002290458
13 | 380 | 20904 | 0.002289034
13 | 381 | 20905 | 0.002286592
13 | 382 | 20906 | 0.002286389
13 | 383 | 20907 | 0.002283948
13 | 384 | 20908 | 0.002282727
13 | 385 | 20909 | 0.002280896
13 | 386 | 20910 | 0.002280082
13 | 387 | 20911 | 0.002278454
13 | 388 | 20912 | 0.002277844
13 | 389 | 20913 | 0.002276827
13 | 390 | 20914 | 0.002274996
13 | 391 | 20915 | 0.002273775
13 | 392 | 20916 | 0.002271944
13 | 393 | 20917 | 0.002271944
13 | 394 | 20918 | 0.002270723
13 | 395 | 20919 | 0.002269096
13 | 396 | 20920 | 0.002267671
13 | 397 | 20921 | 0.002266858
13 | 398 | 20922 | 0.002265433
13 | 399 | 20923 | 0.00226462
13 | 400 | 20924 | 0.002262585
13 | 401 | 20925 | 0.002262585
13 | 402 | 20926 | 0.002260958
13 | 403 | 20927 | 0.002260144
13 | 404 | 20928 | 0.002258923
13 | 405 | 20929 | 0.002258313
13 | 406 | 20930 | 0.002256482
13 | 407 | 20931 | 0.002256075
13 | 408 | 20932 | 0.002254244
13 | 409 | 20933 | 0.002252413
13 | 410 | 20934 | 0.002252413
13 | 411 | 20935 | 0.002251192
13 | 412 | 20936 | 0.002249768
13 | 413 | 20937 | 0.00224814
13 | 414 | 20938 | 0.002247733
13 | 415 | 20939 | 0.002245699
13 | 416 | 20940 | 0.002245088
13 | 417 | 20941 | 0.002244274
13 | 418 | 20942 | 0.002243664
13 | 419 | 20943 | 0.002242037
13 | 420 | 20944 | 0.00224224
13 | 421 | 20945 | 0.002240816
13 | 422 | 20946 | 0.002240409
13 | 423 | 20947 | 0.002238781
13 | 424 | 20948 | 0.002237154
13 | 425 | 20949 | 0.002236543
13 | 426 | 20950 | 0.00223573
13 | 427 | 20951 | 0.002235323
13 | 428 | 20952 | 0.002232678
13 | 429 | 20953 | 0.002232678
13 | 430 | 20954 | 0.00223166
13 | 431 | 20955 | 0.00223105
13 | 432 | 20956 | 0.002230236
13 | 433 | 20957 | 0.002229219
13 | 434 | 20958 | 0.002227998
13 | 435 | 20959 | 0.002227185
13 | 436 | 20960 | 0.002226574
13 | 437 | 20961 | 0.00222576
13 | 438 | 20962 | 0.00222454
13 | 439 | 20963 | 0.002224133
13 | 440 | 20964 | 0.002222302
13 | 441 | 20965 | 0.002222302
13 | 442 | 20966 | 0.002221488
13 | 443 | 20967 | 0.002220267
13 | 444 | 20968 | 0.00221864
13 | 445 | 20969 | 0.002218436
13 | 446 | 20970 | 0.002217215
13 | 447 | 20971 | 0.002216809
13 | 448 | 20972 | 0.002215181
13 | 449 | 20973 | 0.002214774
13 | 450 | 20974 | 0.00221396
13 | 451 | 20975 | 0.00221274
13 | 452 | 20976 | 0.002211722
13 | 453 | 20977 | 0.002210502
13 | 454 | 20978 | 0.002210502
13 | 455 | 20979 | 0.002208467
13 | 456 | 20980 | 0.00220867
13 | 457 | 20981 | 0.00220745
13 | 458 | 20982 | 0.002206636
13 | 459 | 20983 | 0.002205619
13 | 460 | 20984 | 0.002205212
13 | 461 | 20985 | 0.002203788
13 | 462 | 20986 | 0.002202974
13 | 463 | 20987 | 0.002200736
13 | 464 | 20988 | 0.002200329
13 | 465 | 20989 | 0.002199719
13 | 466 | 20990 | 0.002199312
13 | 467 | 20991 | 0.002197684
13 | 468 | 20992 | 0.002197074
13 | 469 | 20993 | 0.002196463
13 | 470 | 20994 | 0.00219626
13 | 471 | 20995 | 0.002194632
13 | 472 | 20996 | 0.002194225
13 | 473 | 20997 | 0.002193819
13 | 474 | 20998 | 0.002193005
13 | 475 | 20999 | 0.002192191
13 | 476 | 21000 | 0.002191581
13 | 477 | 21001 | 0.002191174
13 | 478 | 21002 | 0.002189749
13 | 479 | 21003 | 0.002189546
13 | 480 | 21004 | 0.002188325
13 | 481 | 21005 | 0.002187918
13 | 482 | 21006 | 0.002187105
13 | 483 | 21007 | 0.00218568
13 | 484 | 21008 | 0.00218507
13 | 485 | 21009 | 0.002184053
13 | 486 | 21010 | 0.002182832
13 | 487 | 21011 | 0.002182629
13 | 488 | 21012 | 0.002181408
13 | 489 | 21013 | 0.002180798
13 | 490 | 21014 | 0.002180187
13 | 491 | 21015 | 0.002179373
13 | 492 | 21016 | 0.002179373
13 | 493 | 21017 | 0.002178967
13 | 494 | 21018 | 0.002177135
13 | 495 | 21019 | 0.002176932
13 | 496 | 21020 | 0.002176932
13 | 497 | 21021 | 0.002175711
13 | 498 | 21022 | 0.002175101
13 | 499 | 21023 | 0.002174084
13 | 500 | 21024 | 0.002173677
13 | 501 | 21025 | 0.002171642
13 | 502 | 21026 | 0.002171439
13 | 503 | 21027 | 0.002171642
13 | 504 | 21028 | 0.002170422
13 | 505 | 21029 | 0.002169608
13 | 506 | 21030 | 0.002168997
13 | 507 | 21031 | 0.002169404
13 | 508 | 21032 | 0.002168794
13 | 509 | 21033 | 0.00216737
13 | 510 | 21034 | 0.002166353
13 | 511 | 21035 | 0.002165946
13 | 512 | 21036 | 0.002165539
13 | 513 | 21037 | 0.002164725
13 | 514 | 21038 | 0.002162894
13 | 515 | 21039 | 0.002163301
13 | 516 | 21040 | 0.002162487
13 | 517 | 21041 | 0.00216147
13 | 518 | 21042 | 0.002160452
13 | 519 | 21043 | 0.002159639
13 | 520 | 21044 | 0.002159435
13 | 521 | 21045 | 0.002159435
13 | 522 | 21046 | 0.002159639
13 | 523 | 21047 | 0.002158621
13 | 524 | 21048 | 0.002158011
13 | 525 | 21049 | 0.00215679
13 | 526 | 21050 | 0.002155773
13 | 527 | 21051 | 0.002155366
13 | 528 | 21052 | 0.002154349
13 | 529 | 21053 | 0.002153942
13 | 530 | 21054 | 0.002153332
13 | 531 | 21055 | 0.002152721
13 | 532 | 21056 | 0.002151704
13 | 533 | 21057 | 0.002151501
13 | 534 | 21058 | 0.002151094
13 | 535 | 21059 | 0.002150483
13 | 536 | 21060 | 0.002149873
13 | 537 | 21061 | 0.002148042
13 | 538 | 21062 | 0.002149263
13 | 539 | 21063 | 0.002147838
13 | 540 | 21064 | 0.002147635
13 | 541 | 21065 | 0.002146821
13 | 542 | 21066 | 0.002145804
13 | 543 | 21067 | 0.002145804
13 | 544 | 21068 | 0.002145194
13 | 545 | 21069 | 0.002143566
13 | 546 | 21070 | 0.002143363
13 | 547 | 21071 | 0.002142752
13 | 548 | 21072 | 0.002142956
13 | 549 | 21073 | 0.002141938
13 | 550 | 21074 | 0.002141125
13 | 551 | 21075 | 0.002141125
13 | 552 | 21076 | 0.002140514
13 | 553 | 21077 | 0.002140311
13 | 554 | 21078 | 0.002139293
13 | 555 | 21079 | 0.002138276
13 | 556 | 21080 | 0.002138683
13 | 557 | 21081 | 0.002136852
13 | 558 | 21082 | 0.002136038
13 | 559 | 21083 | 0.002135835
13 | 560 | 21084 | 0.002134818
13 | 561 | 21085 | 0.002134004
13 | 562 | 21086 | 0.002133597
13 | 563 | 21087 | 0.002132986
13 | 564 | 21088 | 0.002132986
13 | 565 | 21089 | 0.002132783
13 | 566 | 21090 | 0.002131969
13 | 567 | 21091 | 0.002131359
13 | 568 | 21092 | 0.002130138
13 | 569 | 21093 | 0.002130342
13 | 570 | 21094 | 0.002129528
13 | 571 | 21095 | 0.002128917
13 | 572 | 21096 | 0.002129121
13 | 573 | 21097 | 0.002128714
13 | 574 | 21098 | 0.002127086
13 | 575 | 21099 | 0.002126883
13 | 576 | 21100 | 0.002126679
13 | 577 | 21101 | 0.002126069
13 | 578 | 21102 | 0.002125866
13 | 579 | 21103 | 0.002125255
13 | 580 | 21104 | 0.002124238
13 | 581 | 21105 | 0.002124035
13 | 582 | 21106 | 0.002123831
13 | 583 | 21107 | 0.00212261
13 | 584 | 21108 | 0.00212261
13 | 585 | 21109 | 0.002122204
13 | 586 | 21110 | 0.002121797
13 | 587 | 21111 | 0.002120983
13 | 588 | 21112 | 0.002120983
13 | 589 | 21113 | 0.002120169
13 | 590 | 21114 | 0.002119355
13 | 591 | 21115 | 0.002119152
13 | 592 | 21116 | 0.002118948
13 | 593 | 21117 | 0.002117931
13 | 594 | 21118 | 0.002117524
13 | 595 | 21119 | 0.002116914
13 | 596 | 21120 | 0.00211671
13 | 597 | 21121 | 0.002116303
13 | 598 | 21122 | 0.00211549
13 | 599 | 21123 | 0.002115083
13 | 600 | 21124 | 0.002114065
13 | 601 | 21125 | 0.002114269
13 | 602 | 21126 | 0.002114269
13 | 603 | 21127 | 0.002113455
13 | 604 | 21128 | 0.002113252
13 | 605 | 21129 | 0.002112438
13 | 606 | 21130 | 0.002112641
13 | 607 | 21131 | 0.002112031
13 | 608 | 21132 | 0.002111421
13 | 609 | 21133 | 0.002111217
13 | 610 | 21134 | 0.002110403
13 | 611 | 21135 | 0.002109996
13 | 612 | 21136 | 0.002109793
13 | 613 | 21137 | 0.002109793
13 | 614 | 21138 | 0.002109183
13 | 615 | 21139 | 0.002108979
13 | 616 | 21140 | 0.002108979
13 | 617 | 21141 | 0.002107758
13 | 618 | 21142 | 0.002106945
13 | 619 | 21143 | 0.002107148
13 | 620 | 21144 | 0.002105927
13 | 621 | 21145 | 0.002105114
13 | 622 | 21146 | 0.002105114
13 | 623 | 21147 | 0.002104503
13 | 624 | 21148 | 0.002104096
13 | 625 | 21149 | 0.002103079
13 | 626 | 21150 | 0.002103283
13 | 627 | 21151 | 0.002103283
13 | 628 | 21152 | 0.002102672
13 | 629 | 21153 | 0.002101045
13 | 630 | 21154 | 0.002100638
13 | 631 | 21155 | 0.002100841
13 | 632 | 21156 | 0.002100434
13 | 633 | 21157 | 0.00209962
13 | 634 | 21158 | 0.00209962
13 | 635 | 21159 | 0.00209962
13 | 636 | 21160 | 0.002099214
13 | 637 | 21161 | 0.002097993
13 | 638 | 21162 | 0.002097789
13 | 639 | 21163 | 0.002097382
13 | 640 | 21164 | 0.002097382
13 | 641 | 21165 | 0.002097382
13 | 642 | 21166 | 0.002096569
13 | 643 | 21167 | 0.002094738
13 | 644 | 21168 | 0.002095551
13 | 645 | 21169 | 0.002094534
13 | 646 | 21170 | 0.002095348
13 | 647 | 21171 | 0.002094941
13 | 648 | 21172 | 0.002093924
13 | 649 | 21173 | 0.002094127
13 | 650 | 21174 | 0.002093313
13 | 651 | 21175 | 0.002092703
13 | 652 | 21176 | 0.0020925
13 | 653 | 21177 | 0.002092093
13 | 654 | 21178 | 0.002091482
13 | 655 | 21179 | 0.002090262
13 | 656 | 21180 | 0.002090262
13 | 657 | 21181 | 0.002090058
13 | 658 | 21182 | 0.002088837
13 | 659 | 21183 | 0.002089041
13 | 660 | 21184 | 0.002088431
13 | 661 | 21185 | 0.002088431
13 | 662 | 21186 | 0.002088024
13 | 663 | 21187 | 0.002087617
13 | 664 | 21188 | 0.002086803
13 | 665 | 21189 | 0.00208721
13 | 666 | 21190 | 0.002086396
13 | 667 | 21191 | 0.002086193
13 | 668 | 21192 | 0.002085175
13 | 669 | 21193 | 0.002084768
13 | 670 | 21194 | 0.002084768
13 | 671 | 21195 | 0.002084362
13 | 672 | 21196 | 0.002084158
13 | 673 | 21197 | 0.002083548
13 | 674 | 21198 | 0.002083141
13 | 675 | 21199 | 0.002082124
13 | 676 | 21200 | 0.002082124
13 | 677 | 21201 | 0.002082327
13 | 678 | 21202 | 0.002081717
13 | 679 | 21203 | 0.002080496
13 | 680 | 21204 | 0.002080699
13 | 681 | 21205 | 0.002079886
13 | 682 | 21206 | 0.002079682
13 | 683 | 21207 | 0.002080089
13 | 684 | 21208 | 0.002079682
13 | 685 | 21209 | 0.002079072
13 | 686 | 21210 | 0.002078665
13 | 687 | 21211 | 0.002078055
13 | 688 | 21212 | 0.002077037
13 | 689 | 21213 | 0.002077037
13 | 690 | 21214 | 0.002077037
13 | 691 | 21215 | 0.00207663
13 | 692 | 21216 | 0.002076223
13 | 693 | 21217 | 0.00207541
13 | 694 | 21218 | 0.002074799
13 | 695 | 21219 | 0.002073986
13 | 696 | 21220 | 0.002074392
13 | 697 | 21221 | 0.002074392
13 | 698 | 21222 | 0.002073986
13 | 699 | 21223 | 0.002074392
13 | 700 | 21224 | 0.002073172
13 | 701 | 21225 | 0.002073172
13 | 702 | 21226 | 0.002071544
13 | 703 | 21227 | 0.002071544
13 | 704 | 21228 | 0.002071544
13 | 705 | 21229 | 0.00207073
13 | 706 | 21230 | 0.002070527
13 | 707 | 21231 | 0.00207073
13 | 708 | 21232 | 0.002070323
13 | 709 | 21233 | 0.002069713
13 | 710 | 21234 | 0.002068899
13 | 711 | 21235 | 0.002068289
13 | 712 | 21236 | 0.002068289
13 | 713 | 21237 | 0.002067475
13 | 714 | 21238 | 0.002067475
13 | 715 | 21239 | 0.002066254
13 | 716 | 21240 | 0.002067272
13 | 717 | 21241 | 0.002066865
13 | 718 | 21242 | 0.002065847
13 | 719 | 21243 | 0.002065441
13 | 720 | 21244 | 0.002065644
13 | 721 | 21245 | 0.002064627
13 | 722 | 21246 | 0.002065034
13 | 723 | 21247 | 0.002065034
13 | 724 | 21248 | 0.002064627
13 | 725 | 21249 | 0.002063406
13 | 726 | 21250 | 0.002062796
13 | 727 | 21251 | 0.002062999
13 | 728 | 21252 | 0.002062592
13 | 729 | 21253 | 0.002062185
13 | 730 | 21254 | 0.002062592
13 | 731 | 21255 | 0.002062185
13 | 732 | 21256 | 0.002061168
13 | 733 | 21257 | 0.002061372
13 | 734 | 21258 | 0.002060558
13 | 735 | 21259 | 0.002059947
13 | 736 | 21260 | 0.002059744
13 | 737 | 21261 | 0.00205954
13 | 738 | 21262 | 0.002059134
13 | 739 | 21263 | 0.002059134
13 | 740 | 21264 | 0.002058727
13 | 741 | 21265 | 0.002058523
13 | 742 | 21266 | 0.00205832
13 | 743 | 21267 | 0.002058116
13 | 744 | 21268 | 0.002057302
13 | 745 | 21269 | 0.002057709
13 | 746 | 21270 | 0.002056692
13 | 747 | 21271 | 0.002056896
13 | 748 | 21272 | 0.002056285
13 | 749 | 21273 | 0.002056082
13 | 750 | 21274 | 0.002055471
13 | 751 | 21275 | 0.002054861
13 | 752 | 21276 | 0.002055268
13 | 753 | 21277 | 0.002055065
13 | 754 | 21278 | 0.002053844
13 | 755 | 21279 | 0.002054251
13 | 756 | 21280 | 0.002053844
13 | 757 | 21281 | 0.002053437
13 | 758 | 21282 | 0.002052623
13 | 759 | 21283 | 0.002052623
13 | 760 | 21284 | 0.002051809
13 | 761 | 21285 | 0.002051809
13 | 762 | 21286 | 0.002050995
13 | 763 | 21287 | 0.002050995
13 | 764 | 21288 | 0.002050589
13 | 765 | 21289 | 0.002049978
13 | 766 | 21290 | 0.002049368
13 | 767 | 21291 | 0.002049571
13 | 768 | 21292 | 0.002049775
13 | 769 | 21293 | 0.002048758
13 | 770 | 21294 | 0.002048351
13 | 771 | 21295 | 0.002048351
13 | 772 | 21296 | 0.002048351
13 | 773 | 21297 | 0.002047537
13 | 774 | 21298 | 0.002046316
13 | 775 | 21299 | 0.002046316
13 | 776 | 21300 | 0.002046316
13 | 777 | 21301 | 0.002045706
13 | 778 | 21302 | 0.002045909
13 | 779 | 21303 | 0.002045299
13 | 780 | 21304 | 0.002045706
13 | 781 | 21305 | 0.002044892
13 | 782 | 21306 | 0.002044282
13 | 783 | 21307 | 0.002044892
13 | 784 | 21308 | 0.002044078
13 | 785 | 21309 | 0.002043671
13 | 786 | 21310 | 0.002043468
13 | 787 | 21311 | 0.002043264
13 | 788 | 21312 | 0.002042857
13 | 789 | 21313 | 0.002043264
13 | 790 | 21314 | 0.002043264
13 | 791 | 21315 | 0.002042451
13 | 792 | 21316 | 0.002041637
13 | 793 | 21317 | 0.002042451
13 | 794 | 21318 | 0.002041637
13 | 795 | 21319 | 0.002041637
13 | 796 | 21320 | 0.002040823
13 | 797 | 21321 | 0.002040213
13 | 798 | 21322 | 0.002039602
13 | 799 | 21323 | 0.002040009
13 | 800 | 21324 | 0.002039602
13 | 801 | 21325 | 0.002039399
13 | 802 | 21326 | 0.002038992
13 | 803 | 21327 | 0.002037568
13 | 804 | 21328 | 0.002038178
13 | 805 | 21329 | 0.002037975
13 | 806 | 21330 | 0.002037568
13 | 807 | 21331 | 0.002037364
13 | 808 | 21332 | 0.002037364
13 | 809 | 21333 | 0.002036754
13 | 810 | 21334 | 0.002036754
13 | 811 | 21335 | 0.00203655
13 | 812 | 21336 | 0.002035533
13 | 813 | 21337 | 0.00203533
13 | 814 | 21338 | 0.002035126
13 | 815 | 21339 | 0.002034109
13 | 816 | 21340 | 0.002034719
13 | 817 | 21341 | 0.002033906
13 | 818 | 21342 | 0.002033702
13 | 819 | 21343 | 0.002033499
13 | 820 | 21344 | 0.002032888
13 | 821 | 21345 | 0.002033092
13 | 822 | 21346 | 0.002033906
13 | 823 | 21347 | 0.002032074
13 | 824 | 21348 | 0.002032074
13 | 825 | 21349 | 0.002031668
13 | 826 | 21350 | 0.00203065
13 | 827 | 21351 | 0.002031057
13 | 828 | 21352 | 0.002031464
13 | 829 | 21353 | 0.00203065
13 | 830 | 21354 | 0.002030854
13 | 831 | 21355 | 0.002030447
13 | 832 | 21356 | 0.00203065
13 | 833 | 21357 | 0.002029633
13 | 834 | 21358 | 0.002029633
13 | 835 | 21359 | 0.002029633
13 | 836 | 21360 | 0.002028209
13 | 837 | 21361 | 0.002028005
13 | 838 | 21362 | 0.002027395
13 | 839 | 21363 | 0.002026785
13 | 840 | 21364 | 0.002027395
13 | 841 | 21365 | 0.002027395
13 | 842 | 21366 | 0.002027192
13 | 843 | 21367 | 0.002026581
13 | 844 | 21368 | 0.002026174
13 | 845 | 21369 | 0.002026378
13 | 846 | 21370 | 0.002025971
13 | 847 | 21371 | 0.002025361
13 | 848 | 21372 | 0.00202475
13 | 849 | 21373 | 0.002025361
13 | 850 | 21374 | 0.002025767
13 | 851 | 21375 | 0.002024954
13 | 852 | 21376 | 0.002024547
13 | 853 | 21377 | 0.002024547
13 | 854 | 21378 | 0.002023733
13 | 855 | 21379 | 0.002023936
13 | 856 | 21380 | 0.002023733
13 | 857 | 21381 | 0.002023123
13 | 858 | 21382 | 0.002023733
13 | 859 | 21383 | 0.002022716
13 | 860 | 21384 | 0.002021495
13 | 861 | 21385 | 0.002021902
13 | 862 | 21386 | 0.002022309
13 | 863 | 21387 | 0.002022105
13 | 864 | 21388 | 0.002021495
13 | 865 | 21389 | 0.002020681
13 | 866 | 21390 | 0.002020478
13 | 867 | 21391 | 0.002020478
13 | 868 | 21392 | 0.002020274
13 | 869 | 21393 | 0.002019867
13 | 870 | 21394 | 0.002019257
13 | 871 | 21395 | 0.002018647
13 | 872 | 21396 | 0.002019664
13 | 873 | 21397 | 0.002019664
13 | 874 | 21398 | 0.002019257
13 | 875 | 21399 | 0.00201885
13 | 876 | 21400 | 0.002018036
13 | 877 | 21401 | 0.002018036
13 | 878 | 21402 | 0.002017629
13 | 879 | 21403 | 0.002017629
13 | 880 | 21404 | 0.002017223
13 | 881 | 21405 | 0.002017426
13 | 882 | 21406 | 0.002016816
13 | 883 | 21407 | 0.002017223
13 | 884 | 21408 | 0.002016205
13 | 885 | 21409 | 0.002016816
13 | 886 | 21410 | 0.002015595
13 | 887 | 21411 | 0.002016002
13 | 888 | 21412 | 0.002015188
13 | 889 | 21413 | 0.002015188
13 | 890 | 21414 | 0.002014781
13 | 891 | 21415 | 0.002014578
13 | 892 | 21416 | 0.002014985
13 | 893 | 21417 | 0.002015188
13 | 894 | 21418 | 0.00201356
13 | 895 | 21419 | 0.002013357
13 | 896 | 21420 | 0.002011933
13 | 897 | 21421 | 0.00201356
13 | 898 | 21422 | 0.00201295
13 | 899 | 21423 | 0.002013153
13 | 900 | 21424 | 0.002012747
13 | 901 | 21425 | 0.002012136
13 | 902 | 21426 | 0.00201234
13 | 903 | 21427 | 0.002011933
13 | 904 | 21428 | 0.002011119
13 | 905 | 21429 | 0.002011119
13 | 906 | 21430 | 0.002010712
13 | 907 | 21431 | 0.002011119
13 | 908 | 21432 | 0.002010305
13 | 909 | 21433 | 0.002009491
13 | 910 | 21434 | 0.002009491
13 | 911 | 21435 | 0.002009898
13 | 912 | 21436 | 0.002009491
13 | 913 | 21437 | 0.002009491
13 | 914 | 21438 | 0.002009084
13 | 915 | 21439 | 0.002009084
13 | 916 | 21440 | 0.002008271
13 | 917 | 21441 | 0.002008678
13 | 918 | 21442 | 0.002008271
13 | 919 | 21443 | 0.002008678
13 | 920 | 21444 | 0.002008678
13 | 921 | 21445 | 0.002008474
13 | 922 | 21446 | 0.00200766
13 | 923 | 21447 | 0.002007457
13 | 924 | 21448 | 0.002006846
13 | 925 | 21449 | 0.002007253
13 | 926 | 21450 | 0.00200644
13 | 927 | 21451 | 0.002006236
13 | 928 | 21452 | 0.002006033
13 | 929 | 21453 | 0.002006033
13 | 930 | 21454 | 0.002005626
13 | 931 | 21455 | 0.002005219
13 | 932 | 21456 | 0.002005626
13 | 933 | 21457 | 0.002005422
13 | 934 | 21458 | 0.002005219
13 | 935 | 21459 | 0.002004609
13 | 936 | 21460 | 0.002005422
13 | 937 | 21461 | 0.002004812
13 | 938 | 21462 | 0.002003998
13 | 939 | 21463 | 0.002003184
13 | 940 | 21464 | 0.002003795
13 | 941 | 21465 | 0.002002981
13 | 942 | 21466 | 0.002002574
13 | 943 | 21467 | 0.002002167
13 | 944 | 21468 | 0.00200176
13 | 945 | 21469 | 0.002002981
13 | 946 | 21470 | 0.002002574
13 | 947 | 21471 | 0.00200176
13 | 948 | 21472 | 0.00200176
13 | 949 | 21473 | 0.002000946
13 | 950 | 21474 | 0.002001964
13 | 951 | 21475 | 0.002000539
13 | 952 | 21476 | 0.002000539
13 | 953 | 21477 | 0.002000539
13 | 954 | 21478 | 0.002000336
13 | 955 | 21479 | 0.002000946
13 | 956 | 21480 | 0.001999929
13 | 957 | 21481 | 0.002000133
13 | 958 | 21482 | 0.001999319
13 | 959 | 21483 | 0.001999115
13 | 960 | 21484 | 0.001998708
13 | 961 | 21485 | 0.001998708
13 | 962 | 21486 | 0.001998708
13 | 963 | 21487 | 0.001997895
13 | 964 | 21488 | 0.001997488
13 | 965 | 21489 | 0.001997488
13 | 966 | 21490 | 0.001997488
13 | 967 | 21491 | 0.001997488
13 | 968 | 21492 | 0.001996877
13 | 969 | 21493 | 0.001997691
13 | 970 | 21494 | 0.001997081
13 | 971 | 21495 | 0.001996674
13 | 972 | 21496 | 0.001996674
13 | 973 | 21497 | 0.001997081
13 | 974 | 21498 | 0.001995657
13 | 975 | 21499 | 0.001996064
13 | 976 | 21500 | 0.001996267
13 | 977 | 21501 | 0.00199586
13 | 978 | 21502 | 0.001995453
13 | 979 | 21503 | 0.001994639
13 | 980 | 21504 | 0.001995657
13 | 981 | 21505 | 0.001994843
13 | 982 | 21506 | 0.001994436
13 | 983 | 21507 | 0.001994436
13 | 984 | 21508 | 0.001994639
13 | 985 | 21509 | 0.001993826
13 | 986 | 21510 | 0.001993622
13 | 987 | 21511 | 0.001993622
13 | 988 | 21512 | 0.001993622
13 | 989 | 21513 | 0.001993215
13 | 990 | 21514 | 0.001993622
13 | 991 | 21515 | 0.001992605
13 | 992 | 21516 | 0.001992808
13 | 993 | 21517 | 0.001992808
13 | 994 | 21518 | 0.001992808
13 | 995 | 21519 | 0.001992401
13 | 996 | 21520 | 0.001991995
13 | 997 | 21521 | 0.001992401
13 | 998 | 21522 | 0.001992198
13 | 999 | 21523 | 0.001992605
13 | 1000 | 21524 | 0.001991995
13 | 1001 | 21525 | 0.001991384
13 | 1002 | 21526 | 0.001990977
13 | 1003 | 21527 | 0.001991791
13 | 1004 | 21528 | 0.001991791
13 | 1005 | 21529 | 0.001990774
13 | 1006 | 21530 | 0.00199057
13 | 1007 | 21531 | 0.001990977
13 | 1008 | 21532 | 0.001990163
13 | 1009 | 21533 | 0.001990163
13 | 1010 | 21534 | 0.001989757
13 | 1011 | 21535 | 0.001988943
13 | 1012 | 21536 | 0.001989553
13 | 1013 | 21537 | 0.00198935
13 | 1014 | 21538 | 0.00198935
13 | 1015 | 21539 | 0.001988943
13 | 1016 | 21540 | 0.00198935
13 | 1017 | 21541 | 0.001988536
13 | 1018 | 21542 | 0.001988943
13 | 1019 | 21543 | 0.001988536
13 | 1020 | 21544 | 0.001988536
13 | 1021 | 21545 | 0.001986908
13 | 1022 | 21546 | 0.001987315
13 | 1023 | 21547 | 0.001986908
13 | 1024 | 21548 | 0.001987722
13 | 1025 | 21549 | 0.001987112
13 | 1026 | 21550 | 0.001986298
13 | 1027 | 21551 | 0.001985484
13 | 1028 | 21552 | 0.001985688
13 | 1029 | 21553 | 0.001985281
13 | 1030 | 21554 | 0.001986094
13 | 1031 | 21555 | 0.001985891
13 | 1032 | 21556 | 0.001984874
13 | 1033 | 21557 | 0.001985891
13 | 1034 | 21558 | 0.001985484
13 | 1035 | 21559 | 0.00198467
13 | 1036 | 21560 | 0.001984263
13 | 1037 | 21561 | 0.00198467
13 | 1038 | 21562 | 0.00198467
13 | 1039 | 21563 | 0.00198406
13 | 1040 | 21564 | 0.001984263
13 | 1041 | 21565 | 0.001983653
13 | 1042 | 21566 | 0.001984263
13 | 1043 | 21567 | 0.001983043
13 | 1044 | 21568 | 0.001982636
13 | 1045 | 21569 | 0.001982432
13 | 1046 | 21570 | 0.001982636
13 | 1047 | 21571 | 0.001982636
13 | 1048 | 21572 | 0.001982636
13 | 1049 | 21573 | 0.001982636
13 | 1050 | 21574 | 0.001982025
13 | 1051 | 21575 | 0.001982025
13 | 1052 | 21576 | 0.001982229
13 | 1053 | 21577 | 0.001981212
13 | 1054 | 21578 | 0.001981618
13 | 1055 | 21579 | 0.001981415
13 | 1056 | 21580 | 0.001981212
13 | 1057 | 21581 | 0.001981822
13 | 1058 | 21582 | 0.001981822
13 | 1059 | 21583 | 0.001981415
13 | 1060 | 21584 | 0.001981618
13 | 1061 | 21585 | 0.001980398
13 | 1062 | 21586 | 0.001981415
13 | 1063 | 21587 | 0.001981618
13 | 1064 | 21588 | 0.001981008
13 | 1065 | 21589 | 0.001980194
13 | 1066 | 21590 | 0.001980601
13 | 1067 | 21591 | 0.001980194
13 | 1068 | 21592 | 0.001979584
13 | 1069 | 21593 | 0.001979381
13 | 1070 | 21594 | 0.00197877
13 | 1071 | 21595 | 0.001978567
13 | 1072 | 21596 | 0.001978567
13 | 1073 | 21597 | 0.001978363
13 | 1074 | 21598 | 0.001978363
13 | 1075 | 21599 | 0.001979177
13 | 1076 | 21600 | 0.00197816
13 | 1077 | 21601 | 0.001977753
13 | 1078 | 21602 | 0.001977956
13 | 1079 | 21603 | 0.001977753
13 | 1080 | 21604 | 0.001976736
13 | 1081 | 21605 | 0.001976125
13 | 1082 | 21606 | 0.001976532
13 | 1083 | 21607 | 0.001976125
13 | 1084 | 21608 | 0.001976125
13 | 1085 | 21609 | 0.001976125
13 | 1086 | 21610 | 0.001976125
13 | 1087 | 21611 | 0.001976125
13 | 1088 | 21612 | 0.001976329
13 | 1089 | 21613 | 0.001975311
13 | 1090 | 21614 | 0.001974905
13 | 1091 | 21615 | 0.001975311
13 | 1092 | 21616 | 0.001975311
13 | 1093 | 21617 | 0.001975108
13 | 1094 | 21618 | 0.001975311
13 | 1095 | 21619 | 0.001975108
13 | 1096 | 21620 | 0.001974905
13 | 1097 | 21621 | 0.001974498
13 | 1098 | 21622 | 0.001974091
13 | 1099 | 21623 | 0.001974498
13 | 1100 | 21624 | 0.001974905
13 | 1101 | 21625 | 0.001974294
13 | 1102 | 21626 | 0.001973684
13 | 1103 | 21627 | 0.001973074
13 | 1104 | 21628 | 0.001973684
13 | 1105 | 21629 | 0.001974091
13 | 1106 | 21630 | 0.001974091
13 | 1107 | 21631 | 0.00197348
13 | 1108 | 21632 | 0.001973074
13 | 1109 | 21633 | 0.001972463
13 | 1110 | 21634 | 0.001972463
13 | 1111 | 21635 | 0.001972463
13 | 1112 | 21636 | 0.001971242
13 | 1113 | 21637 | 0.001971446
13 | 1114 | 21638 | 0.001971446
13 | 1115 | 21639 | 0.001971242
13 | 1116 | 21640 | 0.001971649
13 | 1117 | 21641 | 0.001971446
13 | 1118 | 21642 | 0.001971039
13 | 1119 | 21643 | 0.001970632
13 | 1120 | 21644 | 0.001970225
13 | 1121 | 21645 | 0.001970632
13 | 1122 | 21646 | 0.001970632
13 | 1123 | 21647 | 0.001970022
13 | 1124 | 21648 | 0.001970225
13 | 1125 | 21649 | 0.001969411
13 | 1126 | 21650 | 0.001970022
13 | 1127 | 21651 | 0.001969208
13 | 1128 | 21652 | 0.001968801
13 | 1129 | 21653 | 0.001968598
13 | 1130 | 21654 | 0.001968801
13 | 1131 | 21655 | 0.001968801
13 | 1132 | 21656 | 0.001968801
13 | 1133 | 21657 | 0.001967987
13 | 1134 | 21658 | 0.001968394
13 | 1135 | 21659 | 0.001967173
13 | 1136 | 21660 | 0.00196758
13 | 1137 | 21661 | 0.001967987
13 | 1138 | 21662 | 0.001967987
13 | 1139 | 21663 | 0.001967173
13 | 1140 | 21664 | 0.001966767
13 | 1141 | 21665 | 0.001966767
13 | 1142 | 21666 | 0.00196636
13 | 1143 | 21667 | 0.001966767
13 | 1144 | 21668 | 0.001966156
13 | 1145 | 21669 | 0.001966767
13 | 1146 | 21670 | 0.001965749
13 | 1147 | 21671 | 0.001965749
13 | 1148 | 21672 | 0.001965749
13 | 1149 | 21673 | 0.001965546
13 | 1150 | 21674 | 0.001964935
13 | 1151 | 21675 | 0.001965546
13 | 1152 | 21676 | 0.001965139
13 | 1153 | 21677 | 0.001965342
13 | 1154 | 21678 | 0.001965546
13 | 1155 | 21679 | 0.001964935
13 | 1156 | 21680 | 0.001964935
13 | 1157 | 21681 | 0.001964935
13 | 1158 | 21682 | 0.001964529
13 | 1159 | 21683 | 0.001963715
13 | 1160 | 21684 | 0.001964122
13 | 1161 | 21685 | 0.001963715
13 | 1162 | 21686 | 0.001963715
13 | 1163 | 21687 | 0.001963715
13 | 1164 | 21688 | 0.001963715
13 | 1165 | 21689 | 0.001963715
13 | 1166 | 21690 | 0.001963918
13 | 1167 | 21691 | 0.001964732
13 | 1168 | 21692 | 0.001964122
13 | 1169 | 21693 | 0.001964529
13 | 1170 | 21694 | 0.001964122
13 | 1171 | 21695 | 0.001963308
13 | 1172 | 21696 | 0.001963918
13 | 1173 | 21697 | 0.001964122
13 | 1174 | 21698 | 0.001962901
13 | 1175 | 21699 | 0.001962087
13 | 1176 | 21700 | 0.001962494
13 | 1177 | 21701 | 0.001962494
13 | 1178 | 21702 | 0.001962901
13 | 1179 | 21703 | 0.001962697
13 | 1180 | 21704 | 0.001961884
13 | 1181 | 21705 | 0.00196168
13 | 1182 | 21706 | 0.00196168
13 | 1183 | 21707 | 0.001961477
13 | 1184 | 21708 | 0.001961884
13 | 1185 | 21709 | 0.001961477
13 | 1186 | 21710 | 0.00196107
13 | 1187 | 21711 | 0.001960866
13 | 1188 | 21712 | 0.001961273
13 | 1189 | 21713 | 0.001960256
13 | 1190 | 21714 | 0.001961273
13 | 1191 | 21715 | 0.001960866
13 | 1192 | 21716 | 0.00196046
13 | 1193 | 21717 | 0.001959849
13 | 1194 | 21718 | 0.001959646
13 | 1195 | 21719 | 0.001959646
13 | 1196 | 21720 | 0.001960053
13 | 1197 | 21721 | 0.001960053
13 | 1198 | 21722 | 0.001960053
13 | 1199 | 21723 | 0.001959646
13 | 1200 | 21724 | 0.001959849
13 | 1201 | 21725 | 0.001959646
13 | 1202 | 21726 | 0.001959442
13 | 1203 | 21727 | 0.001959442
13 | 1204 | 21728 | 0.001959442
13 | 1205 | 21729 | 0.001959442
13 | 1206 | 21730 | 0.001958832
13 | 1207 | 21731 | 0.001958425
13 | 1208 | 21732 | 0.001958832
13 | 1209 | 21733 | 0.001958628
13 | 1210 | 21734 | 0.001958628
13 | 1211 | 21735 | 0.001958832
13 | 1212 | 21736 | 0.001958832
13 | 1213 | 21737 | 0.001958425
13 | 1214 | 21738 | 0.001958425
13 | 1215 | 21739 | 0.001958018
13 | 1216 | 21740 | 0.001957611
13 | 1217 | 21741 | 0.001958018
13 | 1218 | 21742 | 0.001957408
13 | 1219 | 21743 | 0.001956797
13 | 1220 | 21744 | 0.001957611
13 | 1221 | 21745 | 0.001957204
13 | 1222 | 21746 | 0.001957611
13 | 1223 | 21747 | 0.001957611
13 | 1224 | 21748 | 0.001957408
13 | 1225 | 21749 | 0.001957408
13 | 1226 | 21750 | 0.00195639
13 | 1227 | 21751 | 0.001957204
13 | 1228 | 21752 | 0.00195639
13 | 1229 | 21753 | 0.001956594
13 | 1230 | 21754 | 0.00195639
13 | 1231 | 21755 | 0.001955984
13 | 1232 | 21756 | 0.001956797
13 | 1233 | 21757 | 0.001956797
13 | 1234 | 21758 | 0.001955984
13 | 1235 | 21759 | 0.001956594
13 | 1236 | 21760 | 0.00195639
13 | 1237 | 21761 | 0.001955577
13 | 1238 | 21762 | 0.00195517
13 | 1239 | 21763 | 0.001955984
13 | 1240 | 21764 | 0.001955577
13 | 1241 | 21765 | 0.001955577
13 | 1242 | 21766 | 0.001955373
13 | 1243 | 21767 | 0.00195517
13 | 1244 | 21768 | 0.00195517
13 | 1245 | 21769 | 0.001954763
13 | 1246 | 21770 | 0.00195517
13 | 1247 | 21771 | 0.00195517
13 | 1248 | 21772 | 0.001955373
13 | 1249 | 21773 | 0.001955373
13 | 1250 | 21774 | 0.001954356
13 | 1251 | 21775 | 0.001954966
13 | 1252 | 21776 | 0.001954559
13 | 1253 | 21777 | 0.001953949
13 | 1254 | 21778 | 0.001953949
13 | 1255 | 21779 | 0.001954153
13 | 1256 | 21780 | 0.001953339
13 | 1257 | 21781 | 0.001953949
13 | 1258 | 21782 | 0.001953949
13 | 1259 | 21783 | 0.001953949
13 | 1260 | 21784 | 0.001953949
13 | 1261 | 21785 | 0.001953746
13 | 1262 | 21786 | 0.001952728
13 | 1263 | 21787 | 0.001953339
13 | 1264 | 21788 | 0.001953135
13 | 1265 | 21789 | 0.001953135
13 | 1266 | 21790 | 0.001952118
13 | 1267 | 21791 | 0.001951915
13 | 1268 | 21792 | 0.001952525
13 | 1269 | 21793 | 0.001952525
13 | 1270 | 21794 | 0.001952118
13 | 1271 | 21795 | 0.001951711
13 | 1272 | 21796 | 0.001952118
13 | 1273 | 21797 | 0.001951915
13 | 1274 | 21798 | 0.001952525
13 | 1275 | 21799 | 0.001951304
13 | 1276 | 21800 | 0.001951711
13 | 1277 | 21801 | 0.001952118
13 | 1278 | 21802 | 0.001951304
13 | 1279 | 21803 | 0.001951711
13 | 1280 | 21804 | 0.001951711
13 | 1281 | 21805 | 0.001951304
13 | 1282 | 21806 | 0.001949677
13 | 1283 | 21807 | 0.00195049
13 | 1284 | 21808 | 0.001950897
13 | 1285 | 21809 | 0.001950897
13 | 1286 | 21810 | 0.001950287
13 | 1287 | 21811 | 0.00195049
13 | 1288 | 21812 | 0.00194988
13 | 1289 | 21813 | 0.001949473
13 | 1290 | 21814 | 0.001949066
13 | 1291 | 21815 | 0.001949473
13 | 1292 | 21816 | 0.001950083
13 | 1293 | 21817 | 0.001949677
13 | 1294 | 21818 | 0.001948863
13 | 1295 | 21819 | 0.001948659
13 | 1296 | 21820 | 0.001949473
13 | 1297 | 21821 | 0.001949473
13 | 1298 | 21822 | 0.00194927
13 | 1299 | 21823 | 0.001949066
13 | 1300 | 21824 | 0.001948659
13 | 1301 | 21825 | 0.001948252
13 | 1302 | 21826 | 0.001948252
13 | 1303 | 21827 | 0.001947846
13 | 1304 | 21828 | 0.001948659
13 | 1305 | 21829 | 0.001948252
13 | 1306 | 21830 | 0.001948049
13 | 1307 | 21831 | 0.001947846
13 | 1308 | 21832 | 0.001947846
13 | 1309 | 21833 | 0.001947846
13 | 1310 | 21834 | 0.001947439
13 | 1311 | 21835 | 0.001947439
13 | 1312 | 21836 | 0.001947032
13 | 1313 | 21837 | 0.001947439
13 | 1314 | 21838 | 0.001947642
13 | 1315 | 21839 | 0.001947642
13 | 1316 | 21840 | 0.001947846
13 | 1317 | 21841 | 0.001947846
13 | 1318 | 21842 | 0.001947439
13 | 1319 | 21843 | 0.001946828
13 | 1320 | 21844 | 0.001947235
13 | 1321 | 21845 | 0.001947439
13 | 1322 | 21846 | 0.001946218
13 | 1323 | 21847 | 0.001946218
13 | 1324 | 21848 | 0.001946625
13 | 1325 | 21849 | 0.001946218
13 | 1326 | 21850 | 0.001945811
13 | 1327 | 21851 | 0.001946014
13 | 1328 | 21852 | 0.001945811
13 | 1329 | 21853 | 0.001945201
13 | 1330 | 21854 | 0.00194459
13 | 1331 | 21855 | 0.001944794
13 | 1332 | 21856 | 0.001944794
13 | 1333 | 21857 | 0.001945201
13 | 1334 | 21858 | 0.001945608
13 | 1335 | 21859 | 0.001944794
13 | 1336 | 21860 | 0.001945201
13 | 1337 | 21861 | 0.001944794
13 | 1338 | 21862 | 0.00194459
13 | 1339 | 21863 | 0.00194398
13 | 1340 | 21864 | 0.001943776
13 | 1341 | 21865 | 0.00194398
13 | 1342 | 21866 | 0.001944183
13 | 1343 | 21867 | 0.001943573
13 | 1344 | 21868 | 0.001943166
13 | 1345 | 21869 | 0.001943166
13 | 1346 | 21870 | 0.001942759
13 | 1347 | 21871 | 0.001943573
13 | 1348 | 21872 | 0.001943776
13 | 1349 | 21873 | 0.001943166
13 | 1350 | 21874 | 0.001943573
13 | 1351 | 21875 | 0.001942759
13 | 1352 | 21876 | 0.001942759
13 | 1353 | 21877 | 0.001942759
13 | 1354 | 21878 | 0.001942759
13 | 1355 | 21879 | 0.001942759
13 | 1356 | 21880 | 0.001942759
13 | 1357 | 21881 | 0.00194337
13 | 1358 | 21882 | 0.001942759
13 | 1359 | 21883 | 0.001942352
13 | 1360 | 21884 | 0.001942149
13 | 1361 | 21885 | 0.001942352
13 | 1362 | 21886 | 0.001941945
13 | 1363 | 21887 | 0.001941742
13 | 1364 | 21888 | 0.001941945
13 | 1365 | 21889 | 0.001941742
13 | 1366 | 21890 | 0.001941335
13 | 1367 | 21891 | 0.001941945
13 | 1368 | 21892 | 0.001941335
13 | 1369 | 21893 | 0.001942149
13 | 1370 | 21894 | 0.001942759
13 | 1371 | 21895 | 0.001942352
13 | 1372 | 21896 | 0.001941539
13 | 1373 | 21897 | 0.001941132
13 | 1374 | 21898 | 0.001941132
13 | 1375 | 21899 | 0.001941335
13 | 1376 | 21900 | 0.001940725
13 | 1377 | 21901 | 0.001939707
13 | 1378 | 21902 | 0.001940725
13 | 1379 | 21903 | 0.001940725
13 | 1380 | 21904 | 0.001941132
13 | 1381 | 21905 | 0.001940318
13 | 1382 | 21906 | 0.001940318
13 | 1383 | 21907 | 0.001940725
13 | 1384 | 21908 | 0.001940725
13 | 1385 | 21909 | 0.001940114
13 | 1386 | 21910 | 0.001939301
13 | 1387 | 21911 | 0.001940114
13 | 1388 | 21912 | 0.001939911
13 | 1389 | 21913 | 0.001939504
13 | 1390 | 21914 | 0.001939301
13 | 1391 | 21915 | 0.001939504
13 | 1392 | 21916 | 0.001939301
13 | 1393 | 21917 | 0.001939301
13 | 1394 | 21918 | 0.001938894
13 | 1395 | 21919 | 0.001938894
13 | 1396 | 21920 | 0.00193808
13 | 1397 | 21921 | 0.00193869
13 | 1398 | 21922 | 0.001938487
13 | 1399 | 21923 | 0.001938487
13 | 1400 | 21924 | 0.001938283
13 | 1401 | 21925 | 0.00193869
13 | 1402 | 21926 | 0.001938283
13 | 1403 | 21927 | 0.00193808
13 | 1404 | 21928 | 0.001937673
13 | 1405 | 21929 | 0.00193808
13 | 1406 | 21930 | 0.001938283
13 | 1407 | 21931 | 0.00193808
13 | 1408 | 21932 | 0.001937469
13 | 1409 | 21933 | 0.001937469
13 | 1410 | 21934 | 0.001937063
13 | 1411 | 21935 | 0.001938283
13 | 1412 | 21936 | 0.001937063
13 | 1413 | 21937 | 0.001937063
13 | 1414 | 21938 | 0.001937063
13 | 1415 | 21939 | 0.001937266
13 | 1416 | 21940 | 0.001937673
13 | 1417 | 21941 | 0.001936249
13 | 1418 | 21942 | 0.001936249
13 | 1419 | 21943 | 0.001936452
13 | 1420 | 21944 | 0.001936249
13 | 1421 | 21945 | 0.001936249
13 | 1422 | 21946 | 0.001935842
13 | 1423 | 21947 | 0.001935842
13 | 1424 | 21948 | 0.001936656
13 | 1425 | 21949 | 0.001936249
13 | 1426 | 21950 | 0.001936045
13 | 1427 | 21951 | 0.001935842
13 | 1428 | 21952 | 0.001935842
13 | 1429 | 21953 | 0.001935028
13 | 1430 | 21954 | 0.001935028
13 | 1431 | 21955 | 0.001935232
13 | 1432 | 21956 | 0.001934621
13 | 1433 | 21957 | 0.001935028
13 | 1434 | 21958 | 0.001935435
13 | 1435 | 21959 | 0.001935232
13 | 1436 | 21960 | 0.001934621
13 | 1437 | 21961 | 0.001934825
13 | 1438 | 21962 | 0.001935028
13 | 1439 | 21963 | 0.001934214
13 | 1440 | 21964 | 0.001934621
13 | 1441 | 21965 | 0.001934214
13 | 1442 | 21966 | 0.001934621
13 | 1443 | 21967 | 0.001934214
13 | 1444 | 21968 | 0.001934214
13 | 1445 | 21969 | 0.001934214
13 | 1446 | 21970 | 0.001934214
13 | 1447 | 21971 | 0.001934418
13 | 1448 | 21972 | 0.001933604
13 | 1449 | 21973 | 0.001933604
13 | 1450 | 21974 | 0.001933197
13 | 1451 | 21975 | 0.001932994
13 | 1452 | 21976 | 0.0019334
13 | 1453 | 21977 | 0.001932994
13 | 1454 | 21978 | 0.0019334
13 | 1455 | 21979 | 0.0019334
13 | 1456 | 21980 | 0.001933807
13 | 1457 | 21981 | 0.0019334
13 | 1458 | 21982 | 0.001932587
13 | 1459 | 21983 | 0.00193218
13 | 1460 | 21984 | 0.00193279
13 | 1461 | 21985 | 0.001932994
13 | 1462 | 21986 | 0.00193218
13 | 1463 | 21987 | 0.00193218
13 | 1464 | 21988 | 0.001931162
13 | 1465 | 21989 | 0.00193218
13 | 1466 | 21990 | 0.001932587
13 | 1467 | 21991 | 0.001931569
13 | 1468 | 21992 | 0.001931162
13 | 1469 | 21993 | 0.00193218
13 | 1470 | 21994 | 0.00193218
13 | 1471 | 21995 | 0.00193218
13 | 1472 | 21996 | 0.001931569
13 | 1473 | 21997 | 0.001931569
13 | 1474 | 21998 | 0.001931773
13 | 1475 | 21999 | 0.001930959
13 | 1476 | 22000 | 0.001931569
13 | 1477 | 22001 | 0.001931162
13 | 1478 | 22002 | 0.001931366
13 | 1479 | 22003 | 0.001931773
13 | 1480 | 22004 | 0.001930959
13 | 1481 | 22005 | 0.001930756
13 | 1482 | 22006 | 0.001929942
13 | 1483 | 22007 | 0.001930552
13 | 1484 | 22008 | 0.001930756
13 | 1485 | 22009 | 0.001930552
13 | 1486 | 22010 | 0.001930756
13 | 1487 | 22011 | 0.001930756
13 | 1488 | 22012 | 0.001929942
13 | 1489 | 22013 | 0.001929942
13 | 1490 | 22014 | 0.001929535
13 | 1491 | 22015 | 0.001928721
13 | 1492 | 22016 | 0.001929128
13 | 1493 | 22017 | 0.001929128
13 | 1494 | 22018 | 0.001929535
13 | 1495 | 22019 | 0.001929331
13 | 1496 | 22020 | 0.001929128
13 | 1497 | 22021 | 0.001929128
13 | 1498 | 22022 | 0.001929535
13 | 1499 | 22023 | 0.001928111
13 | 1500 | 22024 | 0.001928518
13 | 1501 | 22025 | 0.001929331
13 | 1502 | 22026 | 0.001928314
13 | 1503 | 22027 | 0.001929128
13 | 1504 | 22028 | 0.001929535
13 | 1505 | 22029 | 0.001929535
13 | 1506 | 22030 | 0.001928314
13 | 1507 | 22031 | 0.001928111
13 | 1508 | 22032 | 0.001928111
13 | 1509 | 22033 | 0.001927907
13 | 1510 | 22034 | 0.001928314
13 | 1511 | 22035 | 0.001928721
13 | 1512 | 22036 | 0.001928721
13 | 1513 | 22037 | 0.001927907
13 | 1514 | 22038 | 0.001927907
13 | 1515 | 22039 | 0.001927907
13 | 1516 | 22040 | 0.001928314
13 | 1517 | 22041 | 0.001928314
13 | 1518 | 22042 | 0.0019275
13 | 1519 | 22043 | 0.001927297
13 | 1520 | 22044 | 0.001927297
13 | 1521 | 22045 | 0.001927297
13 | 1522 | 22046 | 0.001926483
13 | 1523 | 22047 | 0.001926483
13 | 1524 | 22048 | 0.001927297
13 | 1525 | 22049 | 0.001927297
13 | 1526 | 22050 | 0.001927093
13 | 1527 | 22051 | 0.00192689
13 | 1528 | 22052 | 0.00192628
13 | 1529 | 22053 | 0.00192689
13 | 1530 | 22054 | 0.001927093
13 | 1531 | 22055 | 0.001926483
13 | 1532 | 22056 | 0.001925466
13 | 1533 | 22057 | 0.001926076
13 | 1534 | 22058 | 0.001926483
13 | 1535 | 22059 | 0.001926076
13 | 1536 | 22060 | 0.00192628
13 | 1537 | 22061 | 0.001926076
13 | 1538 | 22062 | 0.001925262
13 | 1539 | 22063 | 0.001925669
13 | 1540 | 22064 | 0.001924856
13 | 1541 | 22065 | 0.001925669
13 | 1542 | 22066 | 0.001924856
13 | 1543 | 22067 | 0.001925262
13 | 1544 | 22068 | 0.001924449
13 | 1545 | 22069 | 0.001925262
13 | 1546 | 22070 | 0.001925669
13 | 1547 | 22071 | 0.001925262
13 | 1548 | 22072 | 0.001925466
13 | 1549 | 22073 | 0.001925059
13 | 1550 | 22074 | 0.001925262
13 | 1551 | 22075 | 0.001924245
13 | 1552 | 22076 | 0.001924449
13 | 1553 | 22077 | 0.001925262
13 | 1554 | 22078 | 0.001924856
13 | 1555 | 22079 | 0.001924652
13 | 1556 | 22080 | 0.001924652
13 | 1557 | 22081 | 0.001925262
13 | 1558 | 22082 | 0.001924652
13 | 1559 | 22083 | 0.001925669
13 | 1560 | 22084 | 0.001924042
13 | 1561 | 22085 | 0.001924449
13 | 1562 | 22086 | 0.001924245
13 | 1563 | 22087 | 0.001923838
13 | 1564 | 22088 | 0.001924042
13 | 1565 | 22089 | 0.001924245
13 | 1566 | 22090 | 0.001923838
13 | 1567 | 22091 | 0.001924449
13 | 1568 | 22092 | 0.001924652
13 | 1569 | 22093 | 0.001924245
13 | 1570 | 22094 | 0.001923838
13 | 1571 | 22095 | 0.001923838
13 | 1572 | 22096 | 0.001923024
13 | 1573 | 22097 | 0.001923431
13 | 1574 | 22098 | 0.001923838
13 | 1575 | 22099 | 0.001923635
13 | 1576 | 22100 | 0.001923635
13 | 1577 | 22101 | 0.001923431
13 | 1578 | 22102 | 0.001924245
13 | 1579 | 22103 | 0.001924042
13 | 1580 | 22104 | 0.001923228
13 | 1581 | 22105 | 0.001923024
13 | 1582 | 22106 | 0.001923431
13 | 1583 | 22107 | 0.001923024
13 | 1584 | 22108 | 0.001923431
13 | 1585 | 22109 | 0.001923431
13 | 1586 | 22110 | 0.001922821
13 | 1587 | 22111 | 0.001922821
13 | 1588 | 22112 | 0.001922618
13 | 1589 | 22113 | 0.001923024
13 | 1590 | 22114 | 0.001922211
13 | 1591 | 22115 | 0.001921804
13 | 1592 | 22116 | 0.001922211
13 | 1593 | 22117 | 0.001922821
13 | 1594 | 22118 | 0.001922414
13 | 1595 | 22119 | 0.001922211
13 | 1596 | 22120 | 0.001922211
13 | 1597 | 22121 | 0.001923024
13 | 1598 | 22122 | 0.001922618
13 | 1599 | 22123 | 0.001923431
13 | 1600 | 22124 | 0.001923024
13 | 1601 | 22125 | 0.001921804
13 | 1602 | 22126 | 0.001921397
13 | 1603 | 22127 | 0.001921397
13 | 1604 | 22128 | 0.001922211
13 | 1605 | 22129 | 0.001922007
13 | 1606 | 22130 | 0.0019216
13 | 1607 | 22131 | 0.001922007
13 | 1608 | 22132 | 0.001920786
13 | 1609 | 22133 | 0.001921193
13 | 1610 | 22134 | 0.001920786
13 | 1611 | 22135 | 0.001921193
13 | 1612 | 22136 | 0.001920583
13 | 1613 | 22137 | 0.00192099
13 | 1614 | 22138 | 0.001921397
13 | 1615 | 22139 | 0.001921397
13 | 1616 | 22140 | 0.001921397
13 | 1617 | 22141 | 0.001921397
13 | 1618 | 22142 | 0.00192099
13 | 1619 | 22143 | 0.001920583
13 | 1620 | 22144 | 0.00192099
13 | 1621 | 22145 | 0.001920583
13 | 1622 | 22146 | 0.001920176
13 | 1623 | 22147 | 0.001920583
13 | 1624 | 22148 | 0.001920176
13 | 1625 | 22149 | 0.00192038
13 | 1626 | 22150 | 0.001920583
13 | 1627 | 22151 | 0.001920176
13 | 1628 | 22152 | 0.001919566
13 | 1629 | 22153 | 0.001920176
13 | 1630 | 22154 | 0.001920583
13 | 1631 | 22155 | 0.00192099
13 | 1632 | 22156 | 0.001920583
13 | 1633 | 22157 | 0.001920176
13 | 1634 | 22158 | 0.001919566
13 | 1635 | 22159 | 0.001919769
13 | 1636 | 22160 | 0.001919769
13 | 1637 | 22161 | 0.001919973
13 | 1638 | 22162 | 0.001919973
13 | 1639 | 22163 | 0.001920176
13 | 1640 | 22164 | 0.001919769
13 | 1641 | 22165 | 0.001919362
13 | 1642 | 22166 | 0.001920176
13 | 1643 | 22167 | 0.001919566
13 | 1644 | 22168 | 0.001919566
13 | 1645 | 22169 | 0.001918955
13 | 1646 | 22170 | 0.001918955
13 | 1647 | 22171 | 0.001918955
13 | 1648 | 22172 | 0.001919769
13 | 1649 | 22173 | 0.001918955
13 | 1650 | 22174 | 0.001918549
13 | 1651 | 22175 | 0.001918955
13 | 1652 | 22176 | 0.001918955
13 | 1653 | 22177 | 0.001918345
13 | 1654 | 22178 | 0.001918955
13 | 1655 | 22179 | 0.001917938
13 | 1656 | 22180 | 0.001918752
13 | 1657 | 22181 | 0.001918955
13 | 1658 | 22182 | 0.001918955
13 | 1659 | 22183 | 0.001917938
13 | 1660 | 22184 | 0.001917938
13 | 1661 | 22185 | 0.001917328
13 | 1662 | 22186 | 0.001917531
13 | 1663 | 22187 | 0.001917735
13 | 1664 | 22188 | 0.001917735
13 | 1665 | 22189 | 0.001917938
13 | 1666 | 22190 | 0.001918142
13 | 1667 | 22191 | 0.001917531
13 | 1668 | 22192 | 0.001917124
13 | 1669 | 22193 | 0.001916921
13 | 1670 | 22194 | 0.001917531
13 | 1671 | 22195 | 0.001917938
13 | 1672 | 22196 | 0.001917531
13 | 1673 | 22197 | 0.001916717
13 | 1674 | 22198 | 0.001917124
13 | 1675 | 22199 | 0.001917938
13 | 1676 | 22200 | 0.001916514
13 | 1677 | 22201 | 0.001917124
13 | 1678 | 22202 | 0.001916921
13 | 1679 | 22203 | 0.001916311
13 | 1680 | 22204 | 0.001916514
13 | 1681 | 22205 | 0.001916514
13 | 1682 | 22206 | 0.001916921
13 | 1683 | 22207 | 0.001917124
13 | 1684 | 22208 | 0.001917531
13 | 1685 | 22209 | 0.001916514
13 | 1686 | 22210 | 0.001916311
13 | 1687 | 22211 | 0.001915904
13 | 1688 | 22212 | 0.001916717
13 | 1689 | 22213 | 0.001916311
13 | 1690 | 22214 | 0.001916311
13 | 1691 | 22215 | 0.001916311
13 | 1692 | 22216 | 0.001915904
13 | 1693 | 22217 | 0.001915497
13 | 1694 | 22218 | 0.001915293
13 | 1695 | 22219 | 0.0019157
13 | 1696 | 22220 | 0.0019157
13 | 1697 | 22221 | 0.001915497
13 | 1698 | 22222 | 0.0019157
13 | 1699 | 22223 | 0.0019157
13 | 1700 | 22224 | 0.001915293
13 | 1701 | 22225 | 0.001914886
13 | 1702 | 22226 | 0.001915497
13 | 1703 | 22227 | 0.0019157
13 | 1704 | 22228 | 0.001914886
13 | 1705 | 22229 | 0.001914886
13 | 1706 | 22230 | 0.001914073
13 | 1707 | 22231 | 0.001914276
13 | 1708 | 22232 | 0.001914683
13 | 1709 | 22233 | 0.001915497
13 | 1710 | 22234 | 0.0019157
13 | 1711 | 22235 | 0.001914479
13 | 1712 | 22236 | 0.001914479
13 | 1713 | 22237 | 0.001914479
13 | 1714 | 22238 | 0.001914683
13 | 1715 | 22239 | 0.001914479
13 | 1716 | 22240 | 0.001914479
13 | 1717 | 22241 | 0.001914479
13 | 1718 | 22242 | 0.001915497
13 | 1719 | 22243 | 0.001914479
13 | 1720 | 22244 | 0.001914479
13 | 1721 | 22245 | 0.001914886
13 | 1722 | 22246 | 0.001914276
13 | 1723 | 22247 | 0.001914276
13 | 1724 | 22248 | 0.001914479
13 | 1725 | 22249 | 0.001914073
13 | 1726 | 22250 | 0.001914073
13 | 1727 | 22251 | 0.001914479
13 | 1728 | 22252 | 0.001914886
13 | 1729 | 22253 | 0.001914886
13 | 1730 | 22254 | 0.001913869
13 | 1731 | 22255 | 0.001913259
13 | 1732 | 22256 | 0.001912852
13 | 1733 | 22257 | 0.001912852
13 | 1734 | 22258 | 0.001913666
13 | 1735 | 22259 | 0.001913666
13 | 1736 | 22260 | 0.001913259
13 | 1737 | 22261 | 0.001914073
13 | 1738 | 22262 | 0.001913666
13 | 1739 | 22263 | 0.001912852
13 | 1740 | 22264 | 0.001913259
13 | 1741 | 22265 | 0.001912648
13 | 1742 | 22266 | 0.001912445
13 | 1743 | 22267 | 0.001912648
13 | 1744 | 22268 | 0.001912445
13 | 1745 | 22269 | 0.001913259
13 | 1746 | 22270 | 0.001913259
13 | 1747 | 22271 | 0.001912445
13 | 1748 | 22272 | 0.001912648
13 | 1749 | 22273 | 0.001912445
13 | 1750 | 22274 | 0.001912038
13 | 1751 | 22275 | 0.001912648
13 | 1752 | 22276 | 0.001912445
13 | 1753 | 22277 | 0.001911835
13 | 1754 | 22278 | 0.001912852
13 | 1755 | 22279 | 0.001912445
13 | 1756 | 22280 | 0.001912648
13 | 1757 | 22281 | 0.001912242
13 | 1758 | 22282 | 0.001912242
13 | 1759 | 22283 | 0.001912242
13 | 1760 | 22284 | 0.001911021
13 | 1761 | 22285 | 0.001911835
13 | 1762 | 22286 | 0.001911021
13 | 1763 | 22287 | 0.001910614
13 | 1764 | 22288 | 0.001911224
13 | 1765 | 22289 | 0.001912445
13 | 1766 | 22290 | 0.001911428
13 | 1767 | 22291 | 0.001911021
13 | 1768 | 22292 | 0.001911631
13 | 1769 | 22293 | 0.001911224
13 | 1770 | 22294 | 0.001911021
13 | 1771 | 22295 | 0.001910614
13 | 1772 | 22296 | 0.001911631
13 | 1773 | 22297 | 0.001911631
13 | 1774 | 22298 | 0.001911631
13 | 1775 | 22299 | 0.001911428
13 | 1776 | 22300 | 0.001910614
13 | 1777 | 22301 | 0.001910817
13 | 1778 | 22302 | 0.0019098
13 | 1779 | 22303 | 0.001911021
13 | 1780 | 22304 | 0.001910207
13 | 1781 | 22305 | 0.001910614
13 | 1782 | 22306 | 0.001910207
13 | 1783 | 22307 | 0.001910207
13 | 1784 | 22308 | 0.001910207
13 | 1785 | 22309 | 0.001910614
13 | 1786 | 22310 | 0.001910614
13 | 1787 | 22311 | 0.0019098
13 | 1788 | 22312 | 0.001910207
13 | 1789 | 22313 | 0.00191041
13 | 1790 | 22314 | 0.001910614
13 | 1791 | 22315 | 0.0019098
13 | 1792 | 22316 | 0.00191041
13 | 1793 | 22317 | 0.001910817
13 | 1794 | 22318 | 0.001910004
13 | 1795 | 22319 | 0.001910004
13 | 1796 | 22320 | 0.001909393
13 | 1797 | 22321 | 0.001908986
13 | 1798 | 22322 | 0.001909393
13 | 1799 | 22323 | 0.0019098
13 | 1800 | 22324 | 0.001909393
13 | 1801 | 22325 | 0.001908986
13 | 1802 | 22326 | 0.001908986
13 | 1803 | 22327 | 0.001908986
13 | 1804 | 22328 | 0.001908986
13 | 1805 | 22329 | 0.001908986
13 | 1806 | 22330 | 0.001908579
13 | 1807 | 22331 | 0.001908579
13 | 1808 | 22332 | 0.001908783
13 | 1809 | 22333 | 0.001908986
13 | 1810 | 22334 | 0.001908986
13 | 1811 | 22335 | 0.001909393
13 | 1812 | 22336 | 0.00190919
13 | 1813 | 22337 | 0.001908986
13 | 1814 | 22338 | 0.001908579
13 | 1815 | 22339 | 0.001908783
13 | 1816 | 22340 | 0.001908986
13 | 1817 | 22341 | 0.001908986
13 | 1818 | 22342 | 0.001908986
13 | 1819 | 22343 | 0.001908986
13 | 1820 | 22344 | 0.001908579
13 | 1821 | 22345 | 0.001908172
13 | 1822 | 22346 | 0.001908172
13 | 1823 | 22347 | 0.001908172
13 | 1824 | 22348 | 0.001908172
13 | 1825 | 22349 | 0.001908579
13 | 1826 | 22350 | 0.001908172
13 | 1827 | 22351 | 0.001907766
13 | 1828 | 22352 | 0.001907766
13 | 1829 | 22353 | 0.001908172
13 | 1830 | 22354 | 0.001908172
13 | 1831 | 22355 | 0.001907969
13 | 1832 | 22356 | 0.001907359
13 | 1833 | 22357 | 0.001907766
13 | 1834 | 22358 | 0.001907766
13 | 1835 | 22359 | 0.001907766
13 | 1836 | 22360 | 0.001907969
13 | 1837 | 22361 | 0.001907766
13 | 1838 | 22362 | 0.001907766
13 | 1839 | 22363 | 0.001907359
13 | 1840 | 22364 | 0.001907359
13 | 1841 | 22365 | 0.001907766
13 | 1842 | 22366 | 0.001907969
13 | 1843 | 22367 | 0.001908172
13 | 1844 | 22368 | 0.001907766
13 | 1845 | 22369 | 0.001907359
13 | 1846 | 22370 | 0.001906748
13 | 1847 | 22371 | 0.001906545
13 | 1848 | 22372 | 0.001908172
13 | 1849 | 22373 | 0.001906748
13 | 1850 | 22374 | 0.001907359
13 | 1851 | 22375 | 0.001907766
13 | 1852 | 22376 | 0.001906952
13 | 1853 | 22377 | 0.001907359
13 | 1854 | 22378 | 0.001907766
13 | 1855 | 22379 | 0.001906748
13 | 1856 | 22380 | 0.001907155
13 | 1857 | 22381 | 0.001907359
13 | 1858 | 22382 | 0.001906952
13 | 1859 | 22383 | 0.001906545
13 | 1860 | 22384 | 0.001906341
13 | 1861 | 22385 | 0.001905528
13 | 1862 | 22386 | 0.001905528
13 | 1863 | 22387 | 0.001905528
14 | 1 | 22388 | 4.976426
14 | 2 | 22389 | 2.905289
14 | 3 | 22390 | 2.43735
14 | 4 | 22391 | 2.355969
14 | 5 | 22392 | 2.231864
14 | 6 | 22393 | 2.154552
14 | 7 | 22394 | 1.997895
14 | 8 | 22395 | 1.853444
14 | 9 | 22396 | 1.782236
14 | 10 | 22397 | 1.719166
14 | 11 | 22398 | 1.59506
14 | 12 | 22399 | 1.483162
14 | 13 | 22400 | 1.432299
14 | 14 | 22401 | 1.34278
14 | 15 | 22402 | 1.295987
14 | 16 | 22403 | 1.147915
14 | 17 | 22404 | 1.110195
14 | 18 | 22405 | 1.07398
14 | 19 | 22406 | 1.005539
14 | 20 | 22407 | 0.9423878
14 | 21 | 22408 | 0.9126838
14 | 22 | 22409 | 0.8564905
14 | 23 | 22410 | 0.8302453
14 | 24 | 22411 | 0.7801351
14 | 25 | 22412 | 0.7563109
14 | 26 | 22413 | 0.7111854
14 | 27 | 22414 | 0.6899654
14 | 28 | 22415 | 0.6496209
14 | 29 | 22416 | 0.6304761
14 | 30 | 22417 | 0.5940583
14 | 31 | 22418 | 0.5768056
14 | 32 | 22419 | 0.5440092
14 | 33 | 22420 | 0.5133694
14 | 34 | 22421 | 0.4987209
14 | 35 | 22422 | 0.484642
14 | 36 | 22423 | 0.4577661
14 | 37 | 22424 | 0.4325991
14 | 38 | 22425 | 0.4206158
14 | 39 | 22426 | 0.3977479
14 | 40 | 22427 | 0.3868225
14 | 41 | 22428 | 0.3762837
14 | 42 | 22429 | 0.3565693
14 | 43 | 22430 | 0.3376686
14 | 44 | 22431 | 0.328615
14 | 45 | 22432 | 0.311342
14 | 46 | 22433 | 0.3031022
14 | 47 | 22434 | 0.2873347
14 | 48 | 22435 | 0.2797866
14 | 49 | 22436 | 0.2653619
14 | 50 | 22437 | 0.2584446
14 | 51 | 22438 | 0.2452609
14 | 52 | 22439 | 0.2389946
14 | 53 | 22440 | 0.2268689
14 | 54 | 22441 | 0.2210298
14 | 55 | 22442 | 0.209962
14 | 56 | 22443 | 0.1994639
14 | 57 | 22444 | 0.1949066
14 | 58 | 22445 | 0.1900238
14 | 59 | 22446 | 0.1806447
14 | 60 | 22447 | 0.1761687
14 | 61 | 22448 | 0.167522
14 | 62 | 22449 | 0.1594043
14 | 63 | 22450 | 0.1554981
14 | 64 | 22451 | 0.1517139
14 | 65 | 22452 | 0.1443896
14 | 66 | 22453 | 0.1374722
14 | 67 | 22454 | 0.1341356
14 | 68 | 22455 | 0.1278286
14 | 69 | 22456 | 0.1247769
14 | 70 | 22457 | 0.1188971
14 | 71 | 22458 | 0.1160691
14 | 72 | 22459 | 0.1133429
14 | 73 | 22460 | 0.1085211
14 | 74 | 22461 | 0.1034755
14 | 75 | 22462 | 0.1010748
14 | 76 | 22463 | 0.09647674
14 | 77 | 22464 | 0.0941574
14 | 78 | 22465 | 0.08988491
14 | 79 | 22466 | 0.0878504
14 | 80 | 22467 | 0.0838424
14 | 81 | 22468 | 0.08192996
14 | 82 | 22469 | 0.07820679
14 | 83 | 22470 | 0.07645711
14 | 84 | 22471 | 0.07401569
14 | 85 | 22472 | 0.07259153
14 | 86 | 22473 | 0.06953975
14 | 87 | 22474 | 0.06797318
14 | 88 | 22475 | 0.06498244
14 | 89 | 22476 | 0.06215446
14 | 90 | 22477 | 0.06075064
14 | 91 | 22478 | 0.05940786
14 | 92 | 22479 | 0.05686472
14 | 93 | 22480 | 0.05438261
14 | 94 | 22481 | 0.05322294
14 | 95 | 22482 | 0.05092393
14 | 96 | 22483 | 0.04984564
14 | 97 | 22484 | 0.04880804
14 | 98 | 22485 | 0.04675318
14 | 99 | 22486 | 0.04475935
14 | 100 | 22487 | 0.04384382
14 | 101 | 22488 | 0.04201275
14 | 102 | 22489 | 0.04109722
14 | 103 | 22490 | 0.03942892
14 | 104 | 22491 | 0.03861511
14 | 105 | 22492 | 0.03702819
14 | 106 | 22493 | 0.03554299
14 | 107 | 22494 | 0.03481057
14 | 108 | 22495 | 0.03409849
14 | 109 | 22496 | 0.03271502
14 | 110 | 22497 | 0.03143327
14 | 111 | 22498 | 0.03080257
14 | 112 | 22499 | 0.02958186
14 | 113 | 22500 | 0.02897151
14 | 114 | 22501 | 0.02846288
14 | 115 | 22502 | 0.02734389
14 | 116 | 22503 | 0.02630629
14 | 117 | 22504 | 0.02577732
14 | 118 | 22505 | 0.02480075
14 | 119 | 22506 | 0.02433281
14 | 120 | 22507 | 0.02345797
14 | 121 | 22508 | 0.02299003
14 | 122 | 22509 | 0.02213553
14 | 123 | 22510 | 0.02174898
14 | 124 | 22511 | 0.02089448
14 | 125 | 22512 | 0.02050792
14 | 126 | 22513 | 0.01981618
14 | 127 | 22514 | 0.01947032
14 | 128 | 22515 | 0.01875824
14 | 129 | 22516 | 0.01845306
14 | 130 | 22517 | 0.01780201
14 | 131 | 22518 | 0.01745615
14 | 132 | 22519 | 0.01686614
14 | 133 | 22520 | 0.01631682
14 | 134 | 22521 | 0.01601164
14 | 135 | 22522 | 0.01550301
14 | 136 | 22523 | 0.01523852
14 | 137 | 22524 | 0.0147299
14 | 138 | 22525 | 0.01446541
14 | 139 | 22526 | 0.01403816
14 | 140 | 22527 | 0.01377367
14 | 141 | 22528 | 0.01336677
14 | 142 | 22529 | 0.01314297
14 | 143 | 22530 | 0.01271572
14 | 144 | 22531 | 0.01251227
14 | 145 | 22532 | 0.01181057
14 | 146 | 22533 | 0.01163051
14 | 147 | 22534 | 0.01128363
14 | 148 | 22535 | 0.01111721
14 | 149 | 22536 | 0.01078883
14 | 150 | 22537 | 0.01063075
14 | 151 | 22538 | 0.01032781
14 | 152 | 22539 | 0.01018133
14 | 153 | 22540 | 0.009897106
14 | 154 | 22541 | 0.009759166
14 | 155 | 22542 | 0.009490813
14 | 156 | 22543 | 0.009365691
14 | 157 | 22544 | 0.009116666
14 | 158 | 22545 | 0.008885952
14 | 159 | 22546 | 0.008770391
14 | 160 | 22547 | 0.008657476
14 | 161 | 22548 | 0.008439986
14 | 162 | 22549 | 0.00822982
14 | 163 | 22550 | 0.008127891
14 | 164 | 22551 | 0.007933391
14 | 165 | 22552 | 0.00783899
14 | 166 | 22553 | 0.007652628
14 | 167 | 22554 | 0.007564127
14 | 168 | 22555 | 0.0073916
14 | 169 | 22556 | 0.007310016
14 | 170 | 22557 | 0.00716292
14 | 171 | 22558 | 0.007083777
14 | 172 | 22559 | 0.006932613
14 | 173 | 22560 | 0.006857743
14 | 174 | 22561 | 0.006717768
14 | 175 | 22562 | 0.00664717
14 | 176 | 22563 | 0.006515334
14 | 177 | 22564 | 0.006389194
14 | 178 | 22565 | 0.006328972
14 | 179 | 22566 | 0.006267733
14 | 180 | 22567 | 0.006166821
14 | 181 | 22568 | 0.00607893
14 | 182 | 22569 | 0.006027253
14 | 183 | 22570 | 0.005922272
14 | 184 | 22571 | 0.005870189
14 | 185 | 22572 | 0.005819326
14 | 186 | 22573 | 0.005721262
14 | 187 | 22574 | 0.005626861
14 | 188 | 22575 | 0.005580881
14 | 189 | 22576 | 0.005492176
14 | 190 | 22577 | 0.005449451
14 | 191 | 22578 | 0.005365629
14 | 192 | 22579 | 0.005325345
14 | 193 | 22580 | 0.00524661
14 | 194 | 22581 | 0.005208971
14 | 195 | 22582 | 0.005135118
14 | 196 | 22583 | 0.005099107
14 | 197 | 22584 | 0.005030951
14 | 198 | 22585 | 0.004996771
14 | 199 | 22586 | 0.00493187
14 | 200 | 22587 | 0.004869003
14 | 201 | 22588 | 0.004838079
14 | 202 | 22589 | 0.004807968
14 | 203 | 22590 | 0.004749374
14 | 204 | 22591 | 0.004694035
14 | 205 | 22592 | 0.004667383
14 | 206 | 22593 | 0.004616927
14 | 207 | 22594 | 0.004593327
14 | 208 | 22595 | 0.004544702
14 | 209 | 22596 | 0.004519677
14 | 210 | 22597 | 0.004471052
14 | 211 | 22598 | 0.004449283
14 | 212 | 22599 | 0.004405541
14 | 213 | 22600 | 0.004384789
14 | 214 | 22601 | 0.004344912
14 | 215 | 22602 | 0.004322939
14 | 216 | 22603 | 0.00428408
14 | 217 | 22604 | 0.004266583
14 | 218 | 22605 | 0.004227724
14 | 219 | 22606 | 0.00419212
14 | 220 | 22607 | 0.004176658
14 | 221 | 22608 | 0.004161195
14 | 222 | 22609 | 0.004130067
14 | 223 | 22610 | 0.00410016
14 | 224 | 22611 | 0.004084901
14 | 225 | 22612 | 0.00405418
14 | 226 | 22613 | 0.004040549
14 | 227 | 22614 | 0.004026307
14 | 228 | 22615 | 0.003999248
14 | 229 | 22616 | 0.003971579
14 | 230 | 22617 | 0.003958151
14 | 231 | 22618 | 0.003933126
14 | 232 | 22619 | 0.003920105
14 | 233 | 22620 | 0.003896912
14 | 234 | 22621 | 0.003884501
14 | 235 | 22622 | 0.003861715
14 | 236 | 22623 | 0.003850932
14 | 237 | 22624 | 0.003829162
14 | 238 | 22625 | 0.003819397
14 | 239 | 22626 | 0.003800069
14 | 240 | 22627 | 0.003789896
14 | 241 | 22628 | 0.003771179
14 | 242 | 22629 | 0.003762634
14 | 243 | 22630 | 0.003744323
14 | 244 | 22631 | 0.003735575
14 | 245 | 22632 | 0.003718688
14 | 246 | 22633 | 0.003710143
14 | 247 | 22634 | 0.003694681
14 | 248 | 22635 | 0.003686136
14 | 249 | 22636 | 0.003669656
14 | 250 | 22637 | 0.003662739
14 | 251 | 22638 | 0.003649108
14 | 252 | 22639 | 0.003633849
14 | 253 | 22640 | 0.003627135
14 | 254 | 22641 | 0.003620421
14 | 255 | 22642 | 0.003606993
14 | 256 | 22643 | 0.003594176
14 | 257 | 22644 | 0.003587055
14 | 258 | 22645 | 0.003575458
14 | 259 | 22646 | 0.003568744
14 | 260 | 22647 | 0.003562844
14 | 261 | 22648 | 0.003551654
14 | 262 | 22649 | 0.003541278
14 | 263 | 22650 | 0.003535378
14 | 264 | 22651 | 0.003525002
14 | 265 | 22652 | 0.003519509
14 | 266 | 22653 | 0.003509133
14 | 267 | 22654 | 0.003504657
14 | 268 | 22655 | 0.003495502
14 | 269 | 22656 | 0.003491026
14 | 270 | 22657 | 0.003481667
14 | 271 | 22658 | 0.003471698
14 | 272 | 22659 | 0.003466408
14 | 273 | 22660 | 0.003463763
14 | 274 | 22661 | 0.003454811
14 | 275 | 22662 | 0.003450539
14 | 276 | 22663 | 0.003442401
14 | 277 | 22664 | 0.003434873
14 | 278 | 22665 | 0.003431618
14 | 279 | 22666 | 0.003427752
14 | 280 | 22667 | 0.003421038
14 | 281 | 22668 | 0.003413714
14 | 282 | 22669 | 0.003409849
14 | 283 | 22670 | 0.003402524
14 | 284 | 22671 | 0.003399066
14 | 285 | 22672 | 0.003391945
14 | 286 | 22673 | 0.003388079
14 | 287 | 22674 | 0.003382993
14 | 288 | 22675 | 0.003380348
14 | 289 | 22676 | 0.00337282
14 | 290 | 22677 | 0.003370176
14 | 291 | 22678 | 0.003364479
14 | 292 | 22679 | 0.003361224
14 | 293 | 22680 | 0.003356137
14 | 294 | 22681 | 0.003349627
14 | 295 | 22682 | 0.003346372
14 | 296 | 22683 | 0.003344134
14 | 297 | 22684 | 0.003339251
14 | 298 | 22685 | 0.00333681
14 | 299 | 22686 | 0.003331316
14 | 300 | 22687 | 0.003326027
14 | 301 | 22688 | 0.003323585
14 | 302 | 22689 | 0.003319109
14 | 303 | 22690 | 0.003316668
14 | 304 | 22691 | 0.003312192
14 | 305 | 22692 | 0.00330975
14 | 306 | 22693 | 0.003305071
14 | 307 | 22694 | 0.003302223
14 | 308 | 22695 | 0.003298357
14 | 309 | 22696 | 0.00329734
14 | 310 | 22697 | 0.003292457
14 | 311 | 22698 | 0.003290626
14 | 312 | 22699 | 0.003285743
14 | 313 | 22700 | 0.003283709
14 | 314 | 22701 | 0.003279436
14 | 315 | 22702 | 0.003278622
14 | 316 | 22703 | 0.003274553
14 | 317 | 22704 | 0.003270077
14 | 318 | 22705 | 0.003267229
14 | 319 | 22706 | 0.003267026
14 | 320 | 22707 | 0.003262346
14 | 321 | 22708 | 0.003258277
14 | 322 | 22709 | 0.003256039
14 | 323 | 22710 | 0.003252174
14 | 324 | 22711 | 0.003251156
14 | 325 | 22712 | 0.003247901
14 | 326 | 22713 | 0.003246274
14 | 327 | 22714 | 0.003242815
14 | 328 | 22715 | 0.003241391
14 | 329 | 22716 | 0.003237729
14 | 330 | 22717 | 0.003236101
14 | 331 | 22718 | 0.003232032
14 | 332 | 22719 | 0.003230811
14 | 333 | 22720 | 0.003227759
14 | 334 | 22721 | 0.003226539
14 | 335 | 22722 | 0.00322308
14 | 336 | 22723 | 0.003222266
14 | 337 | 22724 | 0.003218401
14 | 338 | 22725 | 0.00321657
14 | 339 | 22726 | 0.003213111
14 | 340 | 22727 | 0.00321067
14 | 341 | 22728 | 0.003208838
14 | 342 | 22729 | 0.003208025
14 | 343 | 22730 | 0.00320538
14 | 344 | 22731 | 0.003202735
14 | 345 | 22732 | 0.003200904
14 | 346 | 22733 | 0.003198259
14 | 347 | 22734 | 0.003197038
14 | 348 | 22735 | 0.003193987
14 | 349 | 22736 | 0.003193376
14 | 350 | 22737 | 0.003190324
14 | 351 | 22738 | 0.003189307
14 | 352 | 22739 | 0.003187273
14 | 353 | 22740 | 0.003186255
14 | 354 | 22741 | 0.00318361
14 | 355 | 22742 | 0.003182186
14 | 356 | 22743 | 0.003179745
14 | 357 | 22744 | 0.003177914
14 | 358 | 22745 | 0.003176083
14 | 359 | 22746 | 0.003174659
14 | 360 | 22747 | 0.00317181
14 | 361 | 22748 | 0.003169979
14 | 362 | 22749 | 0.003168352
14 | 363 | 22750 | 0.00316591
14 | 364 | 22751 | 0.003164689
14 | 365 | 22752 | 0.003164486
14 | 366 | 22753 | 0.003161027
14 | 367 | 22754 | 0.003158382
14 | 368 | 22755 | 0.003157162
14 | 369 | 22756 | 0.003155331
14 | 370 | 22757 | 0.003154313
14 | 371 | 22758 | 0.003152075
14 | 372 | 22759 | 0.003151262
14 | 373 | 22760 | 0.003149024
14 | 374 | 22761 | 0.003148006
14 | 375 | 22762 | 0.003146582
14 | 376 | 22763 | 0.003144955
14 | 377 | 22764 | 0.003143124
14 | 378 | 22765 | 0.003142106
14 | 379 | 22766 | 0.003140682
14 | 380 | 22767 | 0.003138851
14 | 381 | 22768 | 0.00313763
14 | 382 | 22769 | 0.003135799
14 | 383 | 22770 | 0.003133765
14 | 384 | 22771 | 0.003131527
14 | 385 | 22772 | 0.003131323
14 | 386 | 22773 | 0.003129899
14 | 387 | 22774 | 0.003128475
14 | 388 | 22775 | 0.003126644
14 | 389 | 22776 | 0.003125627
14 | 390 | 22777 | 0.003123389
14 | 391 | 22778 | 0.003122168
14 | 392 | 22779 | 0.003120337
14 | 393 | 22780 | 0.003119523
14 | 394 | 22781 | 0.003117082
14 | 395 | 22782 | 0.003116675
14 | 396 | 22783 | 0.003115251
14 | 397 | 22784 | 0.003114844
14 | 398 | 22785 | 0.003112606
14 | 399 | 22786 | 0.003111792
14 | 400 | 22787 | 0.003109351
14 | 401 | 22788 | 0.003108333
14 | 402 | 22789 | 0.003106706
14 | 403 | 22790 | 0.003105282
14 | 404 | 22791 | 0.003104468
14 | 405 | 22792 | 0.003104671
14 | 406 | 22793 | 0.003103451
14 | 407 | 22794 | 0.003100806
14 | 408 | 22795 | 0.003099788
14 | 409 | 22796 | 0.003098975
14 | 410 | 22797 | 0.003098161
14 | 411 | 22798 | 0.003096533
14 | 412 | 22799 | 0.003095719
14 | 413 | 22800 | 0.003094295
14 | 414 | 22801 | 0.003092871
14 | 415 | 22802 | 0.00309165
14 | 416 | 22803 | 0.00309165
14 | 417 | 22804 | 0.003089209
14 | 418 | 22805 | 0.003087785
14 | 419 | 22806 | 0.003087378
14 | 420 | 22807 | 0.00308575
14 | 421 | 22808 | 0.003084936
14 | 422 | 22809 | 0.003084123
14 | 423 | 22810 | 0.003082088
14 | 424 | 22811 | 0.003082495
14 | 425 | 22812 | 0.003081274
14 | 426 | 22813 | 0.003080257
14 | 427 | 22814 | 0.003079443
14 | 428 | 22815 | 0.003078223
14 | 429 | 22816 | 0.003076798
14 | 430 | 22817 | 0.003076188
14 | 431 | 22818 | 0.003074967
14 | 432 | 22819 | 0.003073747
14 | 433 | 22820 | 0.003072119
14 | 434 | 22821 | 0.003071305
14 | 435 | 22822 | 0.003070898
14 | 436 | 22823 | 0.003069474
14 | 437 | 22824 | 0.003067236
14 | 438 | 22825 | 0.003066626
14 | 439 | 22826 | 0.003065405
14 | 440 | 22827 | 0.003064795
14 | 441 | 22828 | 0.003064388
14 | 442 | 22829 | 0.003062964
14 | 443 | 22830 | 0.00306154
14 | 444 | 22831 | 0.003060929
14 | 445 | 22832 | 0.003060522
14 | 446 | 22833 | 0.003059708
14 | 447 | 22834 | 0.003059098
14 | 448 | 22835 | 0.003057064
14 | 449 | 22836 | 0.003056657
14 | 450 | 22837 | 0.003056453
14 | 451 | 22838 | 0.003055233
14 | 452 | 22839 | 0.003053605
14 | 453 | 22840 | 0.003052791
14 | 454 | 22841 | 0.00305157
14 | 455 | 22842 | 0.003050146
14 | 456 | 22843 | 0.003049536
14 | 457 | 22844 | 0.003047705
14 | 458 | 22845 | 0.003047705
14 | 459 | 22846 | 0.003047298
14 | 460 | 22847 | 0.00304567
14 | 461 | 22848 | 0.003045874
14 | 462 | 22849 | 0.003044653
14 | 463 | 22850 | 0.003043025
14 | 464 | 22851 | 0.003042619
14 | 465 | 22852 | 0.003041194
14 | 466 | 22853 | 0.003040991
14 | 467 | 22854 | 0.003039567
14 | 468 | 22855 | 0.00303916
14 | 469 | 22856 | 0.003037939
14 | 470 | 22857 | 0.003036922
14 | 471 | 22858 | 0.003035294
14 | 472 | 22859 | 0.003034887
14 | 473 | 22860 | 0.00303387
14 | 474 | 22861 | 0.003033056
14 | 475 | 22862 | 0.003031022
14 | 476 | 22863 | 0.003031022
14 | 477 | 22864 | 0.003029801
14 | 478 | 22865 | 0.003029191
14 | 479 | 22866 | 0.003028377
14 | 480 | 22867 | 0.003027156
14 | 481 | 22868 | 0.003026139
14 | 482 | 22869 | 0.003026139
14 | 483 | 22870 | 0.003024715
14 | 484 | 22871 | 0.003023291
14 | 485 | 22872 | 0.00302268
14 | 486 | 22873 | 0.003021866
14 | 487 | 22874 | 0.003020849
14 | 488 | 22875 | 0.003020035
14 | 489 | 22876 | 0.003020646
14 | 490 | 22877 | 0.003019832
14 | 491 | 22878 | 0.003018611
14 | 492 | 22879 | 0.003017187
14 | 493 | 22880 | 0.003016984
14 | 494 | 22881 | 0.003015966
14 | 495 | 22882 | 0.003014746
14 | 496 | 22883 | 0.003014542
14 | 497 | 22884 | 0.003013322
14 | 498 | 22885 | 0.003012508
14 | 499 | 22886 | 0.003012101
14 | 500 | 22887 | 0.003010677
14 | 501 | 22888 | 0.003009252
14 | 502 | 22889 | 0.003009252
14 | 503 | 22890 | 0.003008032
14 | 504 | 22891 | 0.003007421
14 | 505 | 22892 | 0.003007421
14 | 506 | 22893 | 0.003007015
14 | 507 | 22894 | 0.003005387
14 | 508 | 22895 | 0.003004777
14 | 509 | 22896 | 0.003003556
14 | 510 | 22897 | 0.003003352
14 | 511 | 22898 | 0.003001928
14 | 512 | 22899 | 0.003001928
14 | 513 | 22900 | 0.003000708
14 | 514 | 22901 | 0.002999487
14 | 515 | 22902 | 0.002998673
14 | 516 | 22903 | 0.00299847
14 | 517 | 22904 | 0.002997656
14 | 518 | 22905 | 0.002997249
14 | 519 | 22906 | 0.002996028
14 | 520 | 22907 | 0.002994604
14 | 521 | 22908 | 0.002994197
14 | 522 | 22909 | 0.002994197
14 | 523 | 22910 | 0.002992569
14 | 524 | 22911 | 0.002992366
14 | 525 | 22912 | 0.002991145
14 | 526 | 22913 | 0.002989925
14 | 527 | 22914 | 0.002988704
14 | 528 | 22915 | 0.002989314
14 | 529 | 22916 | 0.0029885
14 | 530 | 22917 | 0.002987076
14 | 531 | 22918 | 0.002986466
14 | 532 | 22919 | 0.002986059
14 | 533 | 22920 | 0.002985449
14 | 534 | 22921 | 0.002984635
14 | 535 | 22922 | 0.002983414
14 | 536 | 22923 | 0.002981787
14 | 537 | 22924 | 0.00298138
14 | 538 | 22925 | 0.002981176
14 | 539 | 22926 | 0.002980566
14 | 540 | 22927 | 0.002979549
14 | 541 | 22928 | 0.002978735
14 | 542 | 22929 | 0.002979549
14 | 543 | 22930 | 0.002978124
14 | 544 | 22931 | 0.002977107
14 | 545 | 22932 | 0.002976293
14 | 546 | 22933 | 0.002976293
14 | 547 | 22934 | 0.002975683
14 | 548 | 22935 | 0.00297548
14 | 549 | 22936 | 0.002974462
14 | 550 | 22937 | 0.002974055
14 | 551 | 22938 | 0.002973445
14 | 552 | 22939 | 0.002972835
14 | 553 | 22940 | 0.002971817
14 | 554 | 22941 | 0.002971614
14 | 555 | 22942 | 0.002969986
14 | 556 | 22943 | 0.002969579
14 | 557 | 22944 | 0.002968359
14 | 558 | 22945 | 0.002967748
14 | 559 | 22946 | 0.002967341
14 | 560 | 22947 | 0.002966935
14 | 561 | 22948 | 0.002966935
14 | 562 | 22949 | 0.002966121
14 | 563 | 22950 | 0.002965103
14 | 564 | 22951 | 0.002963883
14 | 565 | 22952 | 0.002963883
14 | 566 | 22953 | 0.002963679
14 | 567 | 22954 | 0.002962662
14 | 568 | 22955 | 0.002962052
14 | 569 | 22956 | 0.002961441
14 | 570 | 22957 | 0.002960017
14 | 571 | 22958 | 0.002959203
14 | 572 | 22959 | 0.002959407
14 | 573 | 22960 | 0.002959
14 | 574 | 22961 | 0.002956762
14 | 575 | 22962 | 0.002957372
14 | 576 | 22963 | 0.002956762
14 | 577 | 22964 | 0.002956152
14 | 578 | 22965 | 0.002955745
14 | 579 | 22966 | 0.002955134
14 | 580 | 22967 | 0.002955134
14 | 581 | 22968 | 0.002953914
14 | 582 | 22969 | 0.002953303
14 | 583 | 22970 | 0.002952693
14 | 584 | 22971 | 0.002951879
14 | 585 | 22972 | 0.002952083
14 | 586 | 22973 | 0.002951065
14 | 587 | 22974 | 0.002950658
14 | 588 | 22975 | 0.002949234
14 | 589 | 22976 | 0.002948827
14 | 590 | 22977 | 0.002948217
14 | 591 | 22978 | 0.002948217
14 | 592 | 22979 | 0.0029472
14 | 593 | 22980 | 0.0029472
14 | 594 | 22981 | 0.002946793
14 | 595 | 22982 | 0.002945776
14 | 596 | 22983 | 0.002945572
14 | 597 | 22984 | 0.002945165
14 | 598 | 22985 | 0.002944962
14 | 599 | 22986 | 0.002943945
14 | 600 | 22987 | 0.002942724
14 | 601 | 22988 | 0.00294252
14 | 602 | 22989 | 0.002942317
14 | 603 | 22990 | 0.00294191
14 | 604 | 22991 | 0.002941096
14 | 605 | 22992 | 0.002940079
14 | 606 | 22993 | 0.002939875
14 | 607 | 22994 | 0.002939469
14 | 608 | 22995 | 0.002938655
14 | 609 | 22996 | 0.002938451
14 | 610 | 22997 | 0.002938451
14 | 611 | 22998 | 0.002938044
14 | 612 | 22999 | 0.002936824
14 | 613 | 23000 | 0.00293601
14 | 614 | 23001 | 0.002936417
14 | 615 | 23002 | 0.002935196
14 | 616 | 23003 | 0.002935196
14 | 617 | 23004 | 0.002933975
14 | 618 | 23005 | 0.002933568
14 | 619 | 23006 | 0.002933365
14 | 620 | 23007 | 0.002932348
14 | 621 | 23008 | 0.002932144
14 | 622 | 23009 | 0.002932144
14 | 623 | 23010 | 0.002931534
14 | 624 | 23011 | 0.002930517
14 | 625 | 23012 | 0.00293072
14 | 626 | 23013 | 0.002930313
14 | 627 | 23014 | 0.00293011
14 | 628 | 23015 | 0.002929499
14 | 629 | 23016 | 0.002928279
14 | 630 | 23017 | 0.002928889
14 | 631 | 23018 | 0.002927872
14 | 632 | 23019 | 0.002927058
14 | 633 | 23020 | 0.002927465
14 | 634 | 23021 | 0.002925837
14 | 635 | 23022 | 0.002925227
14 | 636 | 23023 | 0.002925024
14 | 637 | 23024 | 0.002925024
14 | 638 | 23025 | 0.00292421
14 | 639 | 23026 | 0.002923192
14 | 640 | 23027 | 0.002923599
14 | 641 | 23028 | 0.002921768
14 | 642 | 23029 | 0.002922175
14 | 643 | 23030 | 0.002921972
14 | 644 | 23031 | 0.002921565
14 | 645 | 23032 | 0.002921158
14 | 646 | 23033 | 0.002920751
14 | 647 | 23034 | 0.00291953
14 | 648 | 23035 | 0.002919123
14 | 649 | 23036 | 0.002918717
14 | 650 | 23037 | 0.002919327
14 | 651 | 23038 | 0.002917699
14 | 652 | 23039 | 0.00291831
14 | 653 | 23040 | 0.002917496
14 | 654 | 23041 | 0.002916885
14 | 655 | 23042 | 0.002916885
14 | 656 | 23043 | 0.002915665
14 | 657 | 23044 | 0.002915258
14 | 658 | 23045 | 0.002914647
14 | 659 | 23046 | 0.002914241
14 | 660 | 23047 | 0.002913834
14 | 661 | 23048 | 0.00291363
14 | 662 | 23049 | 0.002912816
14 | 663 | 23050 | 0.002912816
14 | 664 | 23051 | 0.002912206
14 | 665 | 23052 | 0.002911799
14 | 666 | 23053 | 0.002910375
14 | 667 | 23054 | 0.002910985
14 | 668 | 23055 | 0.002910375
14 | 669 | 23056 | 0.002909765
14 | 670 | 23057 | 0.002909154
14 | 671 | 23058 | 0.002908747
14 | 672 | 23059 | 0.002908747
14 | 673 | 23060 | 0.002909154
14 | 674 | 23061 | 0.002907934
14 | 675 | 23062 | 0.002908137
14 | 676 | 23063 | 0.002906916
14 | 677 | 23064 | 0.002906713
14 | 678 | 23065 | 0.002906713
14 | 679 | 23066 | 0.002906103
14 | 680 | 23067 | 0.002905289
14 | 681 | 23068 | 0.002904882
14 | 682 | 23069 | 0.002904678
14 | 683 | 23070 | 0.002904475
14 | 684 | 23071 | 0.002904271
14 | 685 | 23072 | 0.002903661
14 | 686 | 23073 | 0.002903661
14 | 687 | 23074 | 0.002902644
14 | 688 | 23075 | 0.002902644
14 | 689 | 23076 | 0.00290244
14 | 690 | 23077 | 0.00290183
14 | 691 | 23078 | 0.002900202
14 | 692 | 23079 | 0.002900406
14 | 693 | 23080 | 0.002899185
14 | 694 | 23081 | 0.002899389
14 | 695 | 23082 | 0.002899592
14 | 696 | 23083 | 0.002898575
14 | 697 | 23084 | 0.002898778
14 | 698 | 23085 | 0.002897964
14 | 699 | 23086 | 0.002897558
14 | 700 | 23087 | 0.002897354
14 | 701 | 23088 | 0.002897151
14 | 702 | 23089 | 0.002897151
14 | 703 | 23090 | 0.002896337
14 | 704 | 23091 | 0.002895523
14 | 705 | 23092 | 0.002895523
14 | 706 | 23093 | 0.002895523
14 | 707 | 23094 | 0.002894709
14 | 708 | 23095 | 0.002894302
14 | 709 | 23096 | 0.002893692
14 | 710 | 23097 | 0.002893895
14 | 711 | 23098 | 0.002893285
14 | 712 | 23099 | 0.002892675
14 | 713 | 23100 | 0.002892064
14 | 714 | 23101 | 0.002892064
14 | 715 | 23102 | 0.002891657
14 | 716 | 23103 | 0.002891251
14 | 717 | 23104 | 0.002890233
14 | 718 | 23105 | 0.002890437
14 | 719 | 23106 | 0.002890437
14 | 720 | 23107 | 0.002888402
14 | 721 | 23108 | 0.002888402
14 | 722 | 23109 | 0.002887588
14 | 723 | 23110 | 0.002887792
14 | 724 | 23111 | 0.002887792
14 | 725 | 23112 | 0.002887182
14 | 726 | 23113 | 0.002886571
14 | 727 | 23114 | 0.002886368
14 | 728 | 23115 | 0.002886571
14 | 729 | 23116 | 0.002885961
14 | 730 | 23117 | 0.00288535
14 | 731 | 23118 | 0.002885961
14 | 732 | 23119 | 0.002885757
14 | 733 | 23120 | 0.002884537
14 | 734 | 23121 | 0.002883519
14 | 735 | 23122 | 0.002883519
14 | 736 | 23123 | 0.002883112
14 | 737 | 23124 | 0.002883112
14 | 738 | 23125 | 0.002882909
14 | 739 | 23126 | 0.002882095
14 | 740 | 23127 | 0.002882095
14 | 741 | 23128 | 0.002881485
14 | 742 | 23129 | 0.002880875
14 | 743 | 23130 | 0.002880875
14 | 744 | 23131 | 0.002880671
14 | 745 | 23132 | 0.002879857
14 | 746 | 23133 | 0.002880061
14 | 747 | 23134 | 0.00287884
14 | 748 | 23135 | 0.002878433
14 | 749 | 23136 | 0.002878026
14 | 750 | 23137 | 0.002877823
14 | 751 | 23138 | 0.002877619
14 | 752 | 23139 | 0.002877212
14 | 753 | 23140 | 0.002876602
14 | 754 | 23141 | 0.002876602
14 | 755 | 23142 | 0.002876805
14 | 756 | 23143 | 0.002875788
14 | 757 | 23144 | 0.002874771
14 | 758 | 23145 | 0.002875381
14 | 759 | 23146 | 0.002873957
14 | 760 | 23147 | 0.00287355
14 | 761 | 23148 | 0.002874161
14 | 762 | 23149 | 0.002873143
14 | 763 | 23150 | 0.002872126
14 | 764 | 23151 | 0.002872736
14 | 765 | 23152 | 0.00287233
14 | 766 | 23153 | 0.002871923
14 | 767 | 23154 | 0.002871516
14 | 768 | 23155 | 0.002870498
14 | 769 | 23156 | 0.002870702
14 | 770 | 23157 | 0.002870702
14 | 771 | 23158 | 0.002870295
14 | 772 | 23159 | 0.002869888
14 | 773 | 23160 | 0.002869481
14 | 774 | 23161 | 0.002869481
14 | 775 | 23162 | 0.002869481
14 | 776 | 23163 | 0.002868464
14 | 777 | 23164 | 0.002867854
14 | 778 | 23165 | 0.00286765
14 | 779 | 23166 | 0.002866633
14 | 780 | 23167 | 0.002866429
14 | 781 | 23168 | 0.002866226
14 | 782 | 23169 | 0.002866226
14 | 783 | 23170 | 0.002865412
14 | 784 | 23171 | 0.002865819
14 | 785 | 23172 | 0.002865412
14 | 786 | 23173 | 0.002864395
14 | 787 | 23174 | 0.002863581
14 | 788 | 23175 | 0.002864191
14 | 789 | 23176 | 0.002863785
14 | 790 | 23177 | 0.002864191
14 | 791 | 23178 | 0.002863378
14 | 792 | 23179 | 0.002863378
14 | 793 | 23180 | 0.002862971
14 | 794 | 23181 | 0.002862564
14 | 795 | 23182 | 0.002862157
14 | 796 | 23183 | 0.002861547
14 | 797 | 23184 | 0.002861547
14 | 798 | 23185 | 0.00286114
14 | 799 | 23186 | 0.002859919
14 | 800 | 23187 | 0.002860326
14 | 801 | 23188 | 0.002859512
14 | 802 | 23189 | 0.002859512
14 | 803 | 23190 | 0.002859105
14 | 804 | 23191 | 0.002858902
14 | 805 | 23192 | 0.002858698
14 | 806 | 23193 | 0.002857274
14 | 807 | 23194 | 0.002857478
14 | 808 | 23195 | 0.002857274
14 | 809 | 23196 | 0.002857274
14 | 810 | 23197 | 0.002857681
14 | 811 | 23198 | 0.002857681
14 | 812 | 23199 | 0.002856867
14 | 813 | 23200 | 0.002856664
14 | 814 | 23201 | 0.002854833
14 | 815 | 23202 | 0.002854833
14 | 816 | 23203 | 0.00285524
14 | 817 | 23204 | 0.002854222
14 | 818 | 23205 | 0.002854426
14 | 819 | 23206 | 0.002854019
14 | 820 | 23207 | 0.002853612
14 | 821 | 23208 | 0.002853205
14 | 822 | 23209 | 0.002853002
14 | 823 | 23210 | 0.002853409
14 | 824 | 23211 | 0.002852798
14 | 825 | 23212 | 0.002852798
14 | 826 | 23213 | 0.002851781
14 | 827 | 23214 | 0.002852188
14 | 828 | 23215 | 0.002850967
14 | 829 | 23216 | 0.002850153
14 | 830 | 23217 | 0.00285056
14 | 831 | 23218 | 0.002849746
14 | 832 | 23219 | 0.00284995
14 | 833 | 23220 | 0.002850153
14 | 834 | 23221 | 0.002848729
14 | 835 | 23222 | 0.002848322
14 | 836 | 23223 | 0.00284934
14 | 837 | 23224 | 0.002848322
14 | 838 | 23225 | 0.002849136
14 | 839 | 23226 | 0.002848322
14 | 840 | 23227 | 0.002848119
14 | 841 | 23228 | 0.002847915
14 | 842 | 23229 | 0.002847915
14 | 843 | 23230 | 0.002846695
14 | 844 | 23231 | 0.002846695
14 | 845 | 23232 | 0.002846695
14 | 846 | 23233 | 0.002846288
14 | 847 | 23234 | 0.002846288
14 | 848 | 23235 | 0.002845881
14 | 849 | 23236 | 0.00284466
14 | 850 | 23237 | 0.002843643
14 | 851 | 23238 | 0.002844457
14 | 852 | 23239 | 0.002843439
14 | 853 | 23240 | 0.002843439
14 | 854 | 23241 | 0.002843643
14 | 855 | 23242 | 0.002844253
14 | 856 | 23243 | 0.002843033
14 | 857 | 23244 | 0.002842829
14 | 858 | 23245 | 0.002842219
14 | 859 | 23246 | 0.002842626
14 | 860 | 23247 | 0.002841405
14 | 861 | 23248 | 0.002842015
14 | 862 | 23249 | 0.002840795
14 | 863 | 23250 | 0.002841608
14 | 864 | 23251 | 0.002841405
14 | 865 | 23252 | 0.002840998
14 | 866 | 23253 | 0.002840795
14 | 867 | 23254 | 0.002840184
14 | 868 | 23255 | 0.002840184
14 | 869 | 23256 | 0.002839574
14 | 870 | 23257 | 0.002839777
14 | 871 | 23258 | 0.002839574
14 | 872 | 23259 | 0.002839167
14 | 873 | 23260 | 0.00283876
14 | 874 | 23261 | 0.002838353
14 | 875 | 23262 | 0.002838353
14 | 876 | 23263 | 0.002837743
14 | 877 | 23264 | 0.002837743
14 | 878 | 23265 | 0.002837539
14 | 879 | 23266 | 0.002837743
14 | 880 | 23267 | 0.002837336
14 | 881 | 23268 | 0.002836115
14 | 882 | 23269 | 0.002836115
14 | 883 | 23270 | 0.002836522
14 | 884 | 23271 | 0.002835708
14 | 885 | 23272 | 0.002835912
14 | 886 | 23273 | 0.002835505
14 | 887 | 23274 | 0.002834284
14 | 888 | 23275 | 0.002834284
14 | 889 | 23276 | 0.002834691
14 | 890 | 23277 | 0.002833674
14 | 891 | 23278 | 0.002833674
14 | 892 | 23279 | 0.00283347
14 | 893 | 23280 | 0.00283347
14 | 894 | 23281 | 0.002833267
14 | 895 | 23282 | 0.00283347
14 | 896 | 23283 | 0.002832656
14 | 897 | 23284 | 0.002832656
14 | 898 | 23285 | 0.00283225
14 | 899 | 23286 | 0.002832046
14 | 900 | 23287 | 0.002831436
14 | 901 | 23288 | 0.002831436
14 | 902 | 23289 | 0.002831232
14 | 903 | 23290 | 0.002830825
14 | 904 | 23291 | 0.002830215
14 | 905 | 23292 | 0.002830419
14 | 906 | 23293 | 0.002830012
14 | 907 | 23294 | 0.002829605
14 | 908 | 23295 | 0.002830012
14 | 909 | 23296 | 0.002830012
14 | 910 | 23297 | 0.002829808
14 | 911 | 23298 | 0.002829198
14 | 912 | 23299 | 0.002828994
14 | 913 | 23300 | 0.002828181
14 | 914 | 23301 | 0.002827977
14 | 915 | 23302 | 0.002827367
14 | 916 | 23303 | 0.002827977
14 | 917 | 23304 | 0.002827367
14 | 918 | 23305 | 0.00282696
14 | 919 | 23306 | 0.002826553
14 | 920 | 23307 | 0.002826553
14 | 921 | 23308 | 0.00282696
14 | 922 | 23309 | 0.002826553
14 | 923 | 23310 | 0.002826146
14 | 924 | 23311 | 0.002825739
14 | 925 | 23312 | 0.002826146
14 | 926 | 23313 | 0.002825536
14 | 927 | 23314 | 0.002824925
14 | 928 | 23315 | 0.002824722
14 | 929 | 23316 | 0.002824722
14 | 930 | 23317 | 0.002824518
14 | 931 | 23318 | 0.002823705
14 | 932 | 23319 | 0.002823705
14 | 933 | 23320 | 0.002823501
14 | 934 | 23321 | 0.002823705
14 | 935 | 23322 | 0.002823298
14 | 936 | 23323 | 0.002823501
14 | 937 | 23324 | 0.002822687
14 | 938 | 23325 | 0.002822891
14 | 939 | 23326 | 0.002821874
14 | 940 | 23327 | 0.002821467
14 | 941 | 23328 | 0.002820856
14 | 942 | 23329 | 0.002821467
14 | 943 | 23330 | 0.002821467
14 | 944 | 23331 | 0.002820653
14 | 945 | 23332 | 0.002820042
14 | 946 | 23333 | 0.002819636
14 | 947 | 23334 | 0.002820449
14 | 948 | 23335 | 0.002819636
14 | 949 | 23336 | 0.002819839
14 | 950 | 23337 | 0.002819636
14 | 951 | 23338 | 0.002819432
14 | 952 | 23339 | 0.002818822
14 | 953 | 23340 | 0.002819229
14 | 954 | 23341 | 0.002818008
14 | 955 | 23342 | 0.002818822
14 | 956 | 23343 | 0.002818415
14 | 957 | 23344 | 0.002818211
14 | 958 | 23345 | 0.002817398
14 | 959 | 23346 | 0.002816584
14 | 960 | 23347 | 0.00281638
14 | 961 | 23348 | 0.002817194
14 | 962 | 23349 | 0.002816991
14 | 963 | 23350 | 0.00281638
14 | 964 | 23351 | 0.002816787
14 | 965 | 23352 | 0.002815567
14 | 966 | 23353 | 0.00281577
14 | 967 | 23354 | 0.002815567
14 | 968 | 23355 | 0.002815567
14 | 969 | 23356 | 0.002814956
14 | 970 | 23357 | 0.002814549
14 | 971 | 23358 | 0.002815363
14 | 972 | 23359 | 0.002814753
14 | 973 | 23360 | 0.002814142
14 | 974 | 23361 | 0.002814142
14 | 975 | 23362 | 0.002813939
14 | 976 | 23363 | 0.002814142
14 | 977 | 23364 | 0.002813736
14 | 978 | 23365 | 0.002813125
14 | 979 | 23366 | 0.002813329
14 | 980 | 23367 | 0.002813329
14 | 981 | 23368 | 0.002812922
14 | 982 | 23369 | 0.002812515
14 | 983 | 23370 | 0.002812718
14 | 984 | 23371 | 0.002812515
14 | 985 | 23372 | 0.002812311
14 | 986 | 23373 | 0.002811701
14 | 987 | 23374 | 0.002811701
14 | 988 | 23375 | 0.002811701
14 | 989 | 23376 | 0.002811294
14 | 990 | 23377 | 0.002810277
14 | 991 | 23378 | 0.002810887
14 | 992 | 23379 | 0.002809463
14 | 993 | 23380 | 0.002810073
14 | 994 | 23381 | 0.002810277
14 | 995 | 23382 | 0.002810073
14 | 996 | 23383 | 0.002809463
14 | 997 | 23384 | 0.002809056
14 | 998 | 23385 | 0.002808853
14 | 999 | 23386 | 0.002809056
14 | 1000 | 23387 | 0.002810073
14 | 1001 | 23388 | 0.002808649
14 | 1002 | 23389 | 0.002808242
14 | 1003 | 23390 | 0.002808242
14 | 1004 | 23391 | 0.002808649
14 | 1005 | 23392 | 0.002808242
14 | 1006 | 23393 | 0.002807022
14 | 1007 | 23394 | 0.002807835
14 | 1008 | 23395 | 0.002808039
14 | 1009 | 23396 | 0.002806615
14 | 1010 | 23397 | 0.002806818
14 | 1011 | 23398 | 0.002807225
14 | 1012 | 23399 | 0.002807632
14 | 1013 | 23400 | 0.002806411
14 | 1014 | 23401 | 0.002805597
14 | 1015 | 23402 | 0.002805597
14 | 1016 | 23403 | 0.002805394
14 | 1017 | 23404 | 0.002804784
14 | 1018 | 23405 | 0.002805597
14 | 1019 | 23406 | 0.002805394
14 | 1020 | 23407 | 0.002804377
14 | 1021 | 23408 | 0.002803766
14 | 1022 | 23409 | 0.002803563
14 | 1023 | 23410 | 0.00280397
14 | 1024 | 23411 | 0.002803563
14 | 1025 | 23412 | 0.00280397
14 | 1026 | 23413 | 0.00280397
14 | 1027 | 23414 | 0.002803563
14 | 1028 | 23415 | 0.002803766
14 | 1029 | 23416 | 0.002803156
14 | 1030 | 23417 | 0.002803156
14 | 1031 | 23418 | 0.002802546
14 | 1032 | 23419 | 0.002802749
14 | 1033 | 23420 | 0.002801935
14 | 1034 | 23421 | 0.002801528
14 | 1035 | 23422 | 0.002801935
14 | 1036 | 23423 | 0.002801528
14 | 1037 | 23424 | 0.002800511
14 | 1038 | 23425 | 0.002801325
14 | 1039 | 23426 | 0.002800918
14 | 1040 | 23427 | 0.002800918
14 | 1041 | 23428 | 0.002800308
14 | 1042 | 23429 | 0.002799697
14 | 1043 | 23430 | 0.002799697
14 | 1044 | 23431 | 0.002799901
14 | 1045 | 23432 | 0.00279929
14 | 1046 | 23433 | 0.002799697
14 | 1047 | 23434 | 0.002798884
14 | 1048 | 23435 | 0.00279868
14 | 1049 | 23436 | 0.00279929
14 | 1050 | 23437 | 0.002798273
14 | 1051 | 23438 | 0.002797459
14 | 1052 | 23439 | 0.002798477
14 | 1053 | 23440 | 0.002797866
14 | 1054 | 23441 | 0.002797459
14 | 1055 | 23442 | 0.002798273
14 | 1056 | 23443 | 0.002797052
14 | 1057 | 23444 | 0.002797459
14 | 1058 | 23445 | 0.002797459
14 | 1059 | 23446 | 0.002797052
14 | 1060 | 23447 | 0.002797052
14 | 1061 | 23448 | 0.002796646
14 | 1062 | 23449 | 0.002796646
14 | 1063 | 23450 | 0.002796646
14 | 1064 | 23451 | 0.002796646
14 | 1065 | 23452 | 0.002795832
14 | 1066 | 23453 | 0.002795832
14 | 1067 | 23454 | 0.002795221
14 | 1068 | 23455 | 0.002795628
14 | 1069 | 23456 | 0.002795221
14 | 1070 | 23457 | 0.002795018
14 | 1071 | 23458 | 0.002795018
14 | 1072 | 23459 | 0.002794815
14 | 1073 | 23460 | 0.002795018
14 | 1074 | 23461 | 0.002794611
14 | 1075 | 23462 | 0.002794204
14 | 1076 | 23463 | 0.002794204
14 | 1077 | 23464 | 0.002793797
14 | 1078 | 23465 | 0.002794611
14 | 1079 | 23466 | 0.002793187
14 | 1080 | 23467 | 0.002793187
14 | 1081 | 23468 | 0.00279278
14 | 1082 | 23469 | 0.002793594
14 | 1083 | 23470 | 0.002793187
14 | 1084 | 23471 | 0.00279278
14 | 1085 | 23472 | 0.002792983
14 | 1086 | 23473 | 0.002792577
14 | 1087 | 23474 | 0.002792373
14 | 1088 | 23475 | 0.002791559
14 | 1089 | 23476 | 0.002791763
14 | 1090 | 23477 | 0.002791559
14 | 1091 | 23478 | 0.002791763
14 | 1092 | 23479 | 0.002790949
14 | 1093 | 23480 | 0.002790949
14 | 1094 | 23481 | 0.002790542
14 | 1095 | 23482 | 0.002790339
14 | 1096 | 23483 | 0.002790542
14 | 1097 | 23484 | 0.002790745
14 | 1098 | 23485 | 0.002790339
14 | 1099 | 23486 | 0.002790339
14 | 1100 | 23487 | 0.002790339
14 | 1101 | 23488 | 0.002789932
14 | 1102 | 23489 | 0.002789932
14 | 1103 | 23490 | 0.002789932
14 | 1104 | 23491 | 0.002789525
14 | 1105 | 23492 | 0.002788711
14 | 1106 | 23493 | 0.002788508
14 | 1107 | 23494 | 0.002788711
14 | 1108 | 23495 | 0.002788508
14 | 1109 | 23496 | 0.00278749
14 | 1110 | 23497 | 0.002787897
14 | 1111 | 23498 | 0.002787287
14 | 1112 | 23499 | 0.002788101
14 | 1113 | 23500 | 0.002787694
14 | 1114 | 23501 | 0.002787897
14 | 1115 | 23502 | 0.002786473
14 | 1116 | 23503 | 0.002786066
14 | 1117 | 23504 | 0.00278688
14 | 1118 | 23505 | 0.002786676
14 | 1119 | 23506 | 0.002785863
14 | 1120 | 23507 | 0.002785659
14 | 1121 | 23508 | 0.002785659
14 | 1122 | 23509 | 0.002786066
14 | 1123 | 23510 | 0.002785456
14 | 1124 | 23511 | 0.002785456
14 | 1125 | 23512 | 0.002785863
14 | 1126 | 23513 | 0.002785863
14 | 1127 | 23514 | 0.002784845
14 | 1128 | 23515 | 0.002784642
14 | 1129 | 23516 | 0.002784845
14 | 1130 | 23517 | 0.002784438
14 | 1131 | 23518 | 0.002783828
14 | 1132 | 23519 | 0.002784235
14 | 1133 | 23520 | 0.002784235
14 | 1134 | 23521 | 0.002783828
14 | 1135 | 23522 | 0.002784032
14 | 1136 | 23523 | 0.002784235
14 | 1137 | 23524 | 0.002783421
14 | 1138 | 23525 | 0.002783218
14 | 1139 | 23526 | 0.002782607
14 | 1140 | 23527 | 0.002783421
14 | 1141 | 23528 | 0.002783218
14 | 1142 | 23529 | 0.002782607
14 | 1143 | 23530 | 0.002782607
14 | 1144 | 23531 | 0.002782201
14 | 1145 | 23532 | 0.002781183
14 | 1146 | 23533 | 0.002781387
14 | 1147 | 23534 | 0.002781794
14 | 1148 | 23535 | 0.002781997
14 | 1149 | 23536 | 0.002781794
14 | 1150 | 23537 | 0.002781794
14 | 1151 | 23538 | 0.00278159
14 | 1152 | 23539 | 0.002780776
14 | 1153 | 23540 | 0.00278098
14 | 1154 | 23541 | 0.002780776
14 | 1155 | 23542 | 0.002779963
14 | 1156 | 23543 | 0.002780573
14 | 1157 | 23544 | 0.002779759
14 | 1158 | 23545 | 0.002779963
14 | 1159 | 23546 | 0.002779556
14 | 1160 | 23547 | 0.002779149
14 | 1161 | 23548 | 0.002778742
14 | 1162 | 23549 | 0.002779556
14 | 1163 | 23550 | 0.002778945
14 | 1164 | 23551 | 0.002778538
14 | 1165 | 23552 | 0.002778742
14 | 1166 | 23553 | 0.002778538
14 | 1167 | 23554 | 0.002778335
14 | 1168 | 23555 | 0.002778538
14 | 1169 | 23556 | 0.002778335
14 | 1170 | 23557 | 0.002777725
14 | 1171 | 23558 | 0.002777114
14 | 1172 | 23559 | 0.002776911
14 | 1173 | 23560 | 0.002776707
14 | 1174 | 23561 | 0.002776911
14 | 1175 | 23562 | 0.002776504
14 | 1176 | 23563 | 0.002776504
14 | 1177 | 23564 | 0.002776911
14 | 1178 | 23565 | 0.002776911
14 | 1179 | 23566 | 0.002776911
14 | 1180 | 23567 | 0.002776097
14 | 1181 | 23568 | 0.0027763
14 | 1182 | 23569 | 0.002776097
14 | 1183 | 23570 | 0.0027763
14 | 1184 | 23571 | 0.002775894
14 | 1185 | 23572 | 0.002775283
14 | 1186 | 23573 | 0.00277508
14 | 1187 | 23574 | 0.002774876
14 | 1188 | 23575 | 0.002775487
14 | 1189 | 23576 | 0.00277569
14 | 1190 | 23577 | 0.00277569
14 | 1191 | 23578 | 0.002775283
14 | 1192 | 23579 | 0.002774266
14 | 1193 | 23580 | 0.002774469
14 | 1194 | 23581 | 0.002773859
14 | 1195 | 23582 | 0.002774469
14 | 1196 | 23583 | 0.002773859
14 | 1197 | 23584 | 0.002773452
14 | 1198 | 23585 | 0.002773656
14 | 1199 | 23586 | 0.002773452
14 | 1200 | 23587 | 0.002773656
14 | 1201 | 23588 | 0.002774062
14 | 1202 | 23589 | 0.002773045
14 | 1203 | 23590 | 0.002773656
14 | 1204 | 23591 | 0.002773249
14 | 1205 | 23592 | 0.002772842
14 | 1206 | 23593 | 0.002772435
14 | 1207 | 23594 | 0.002772435
14 | 1208 | 23595 | 0.002772435
14 | 1209 | 23596 | 0.002771418
14 | 1210 | 23597 | 0.002771824
14 | 1211 | 23598 | 0.002771418
14 | 1212 | 23599 | 0.002771824
14 | 1213 | 23600 | 0.002771824
14 | 1214 | 23601 | 0.002771011
14 | 1215 | 23602 | 0.002769993
14 | 1216 | 23603 | 0.002771418
14 | 1217 | 23604 | 0.002771011
14 | 1218 | 23605 | 0.002771418
14 | 1219 | 23606 | 0.002770807
14 | 1220 | 23607 | 0.002771418
14 | 1221 | 23608 | 0.00276979
14 | 1222 | 23609 | 0.00276979
14 | 1223 | 23610 | 0.002770197
14 | 1224 | 23611 | 0.002770197
14 | 1225 | 23612 | 0.002769383
14 | 1226 | 23613 | 0.002768976
14 | 1227 | 23614 | 0.002768976
14 | 1228 | 23615 | 0.002768773
14 | 1229 | 23616 | 0.002769383
14 | 1230 | 23617 | 0.00276918
14 | 1231 | 23618 | 0.002768773
14 | 1232 | 23619 | 0.002768569
14 | 1233 | 23620 | 0.002768366
14 | 1234 | 23621 | 0.002768366
14 | 1235 | 23622 | 0.002768366
14 | 1236 | 23623 | 0.002767959
14 | 1237 | 23624 | 0.002767552
14 | 1238 | 23625 | 0.002766738
14 | 1239 | 23626 | 0.002767145
14 | 1240 | 23627 | 0.002766738
14 | 1241 | 23628 | 0.002767145
14 | 1242 | 23629 | 0.002767145
14 | 1243 | 23630 | 0.002766942
14 | 1244 | 23631 | 0.002767145
14 | 1245 | 23632 | 0.002766331
14 | 1246 | 23633 | 0.002766738
14 | 1247 | 23634 | 0.002766331
14 | 1248 | 23635 | 0.002766738
14 | 1249 | 23636 | 0.002765721
14 | 1250 | 23637 | 0.002766128
14 | 1251 | 23638 | 0.002765721
14 | 1252 | 23639 | 0.002765721
14 | 1253 | 23640 | 0.002765314
14 | 1254 | 23641 | 0.002764907
14 | 1255 | 23642 | 0.002765111
14 | 1256 | 23643 | 0.002765314
14 | 1257 | 23644 | 0.002765111
14 | 1258 | 23645 | 0.002764297
14 | 1259 | 23646 | 0.0027645
14 | 1260 | 23647 | 0.002764907
14 | 1261 | 23648 | 0.002764297
14 | 1262 | 23649 | 0.0027645
14 | 1263 | 23650 | 0.002764093
14 | 1264 | 23651 | 0.0027645
14 | 1265 | 23652 | 0.002763686
14 | 1266 | 23653 | 0.002763686
14 | 1267 | 23654 | 0.002764093
14 | 1268 | 23655 | 0.0027645
14 | 1269 | 23656 | 0.00276328
14 | 1270 | 23657 | 0.00276328
14 | 1271 | 23658 | 0.002762873
14 | 1272 | 23659 | 0.002762873
14 | 1273 | 23660 | 0.002762873
14 | 1274 | 23661 | 0.002763076
14 | 1275 | 23662 | 0.002762873
14 | 1276 | 23663 | 0.002762466
14 | 1277 | 23664 | 0.002762873
14 | 1278 | 23665 | 0.002762873
14 | 1279 | 23666 | 0.002762262
14 | 1280 | 23667 | 0.002762059
14 | 1281 | 23668 | 0.002762669
14 | 1282 | 23669 | 0.002762262
14 | 1283 | 23670 | 0.002762059
14 | 1284 | 23671 | 0.002761042
14 | 1285 | 23672 | 0.002761245
14 | 1286 | 23673 | 0.002760635
14 | 1287 | 23674 | 0.002761245
14 | 1288 | 23675 | 0.002760228
14 | 1289 | 23676 | 0.002760635
14 | 1290 | 23677 | 0.002760635
14 | 1291 | 23678 | 0.002760635
14 | 1292 | 23679 | 0.002760228
14 | 1293 | 23680 | 0.002760635
14 | 1294 | 23681 | 0.002760838
14 | 1295 | 23682 | 0.002759617
14 | 1296 | 23683 | 0.0027586
14 | 1297 | 23684 | 0.00275921
14 | 1298 | 23685 | 0.00275921
14 | 1299 | 23686 | 0.002759007
14 | 1300 | 23687 | 0.002759414
14 | 1301 | 23688 | 0.002759414
14 | 1302 | 23689 | 0.002759007
14 | 1303 | 23690 | 0.002759007
14 | 1304 | 23691 | 0.002758193
14 | 1305 | 23692 | 0.00275799
14 | 1306 | 23693 | 0.0027586
14 | 1307 | 23694 | 0.002759007
14 | 1308 | 23695 | 0.0027586
14 | 1309 | 23696 | 0.002758397
14 | 1310 | 23697 | 0.002758193
14 | 1311 | 23698 | 0.0027586
14 | 1312 | 23699 | 0.00275799
14 | 1313 | 23700 | 0.002758397
14 | 1314 | 23701 | 0.002758193
14 | 1315 | 23702 | 0.002756973
14 | 1316 | 23703 | 0.002757176
14 | 1317 | 23704 | 0.002757583
14 | 1318 | 23705 | 0.002757176
14 | 1319 | 23706 | 0.002757786
14 | 1320 | 23707 | 0.002756769
14 | 1321 | 23708 | 0.002756973
14 | 1322 | 23709 | 0.002756973
14 | 1323 | 23710 | 0.002756973
14 | 1324 | 23711 | 0.002756973
14 | 1325 | 23712 | 0.002756362
14 | 1326 | 23713 | 0.002756362
14 | 1327 | 23714 | 0.002757176
14 | 1328 | 23715 | 0.002756159
14 | 1329 | 23716 | 0.002756566
14 | 1330 | 23717 | 0.002755548
14 | 1331 | 23718 | 0.002756566
14 | 1332 | 23719 | 0.002755955
14 | 1333 | 23720 | 0.002755345
14 | 1334 | 23721 | 0.002755141
14 | 1335 | 23722 | 0.002754735
14 | 1336 | 23723 | 0.002755345
14 | 1337 | 23724 | 0.002755548
14 | 1338 | 23725 | 0.002755345
14 | 1339 | 23726 | 0.002755345
14 | 1340 | 23727 | 0.002754735
14 | 1341 | 23728 | 0.002754328
14 | 1342 | 23729 | 0.002755141
14 | 1343 | 23730 | 0.002754735
14 | 1344 | 23731 | 0.002754531
14 | 1345 | 23732 | 0.002754328
14 | 1346 | 23733 | 0.002753921
14 | 1347 | 23734 | 0.002753921
14 | 1348 | 23735 | 0.002753717
14 | 1349 | 23736 | 0.002753921
14 | 1350 | 23737 | 0.002754531
14 | 1351 | 23738 | 0.002754531
14 | 1352 | 23739 | 0.002753514
14 | 1353 | 23740 | 0.002753514
14 | 1354 | 23741 | 0.00275331
14 | 1355 | 23742 | 0.002753107
14 | 1356 | 23743 | 0.002752293
14 | 1357 | 23744 | 0.002751683
14 | 1358 | 23745 | 0.00275209
14 | 1359 | 23746 | 0.002752497
14 | 1360 | 23747 | 0.002753107
14 | 1361 | 23748 | 0.00275209
14 | 1362 | 23749 | 0.002751479
14 | 1363 | 23750 | 0.002751276
14 | 1364 | 23751 | 0.002751276
14 | 1365 | 23752 | 0.002751276
14 | 1366 | 23753 | 0.00275209
14 | 1367 | 23754 | 0.002751276
14 | 1368 | 23755 | 0.002751683
14 | 1369 | 23756 | 0.002751683
14 | 1370 | 23757 | 0.002750666
14 | 1371 | 23758 | 0.002750055
14 | 1372 | 23759 | 0.002750055
14 | 1373 | 23760 | 0.002749648
14 | 1374 | 23761 | 0.002750055
14 | 1375 | 23762 | 0.002750869
14 | 1376 | 23763 | 0.002750869
14 | 1377 | 23764 | 0.002750666
14 | 1378 | 23765 | 0.002749241
14 | 1379 | 23766 | 0.002750055
14 | 1380 | 23767 | 0.002749648
14 | 1381 | 23768 | 0.002749241
14 | 1382 | 23769 | 0.002750055
14 | 1383 | 23770 | 0.002749241
14 | 1384 | 23771 | 0.002748428
14 | 1385 | 23772 | 0.002749241
14 | 1386 | 23773 | 0.002749241
14 | 1387 | 23774 | 0.002748834
14 | 1388 | 23775 | 0.002747003
14 | 1389 | 23776 | 0.002747817
14 | 1390 | 23777 | 0.002747817
14 | 1391 | 23778 | 0.002747817
14 | 1392 | 23779 | 0.002748021
14 | 1393 | 23780 | 0.002747614
14 | 1394 | 23781 | 0.00274741
14 | 1395 | 23782 | 0.002747003
14 | 1396 | 23783 | 0.002747817
14 | 1397 | 23784 | 0.002747614
14 | 1398 | 23785 | 0.002747817
14 | 1399 | 23786 | 0.00274619
14 | 1400 | 23787 | 0.002746596
14 | 1401 | 23788 | 0.002747003
14 | 1402 | 23789 | 0.0027468
14 | 1403 | 23790 | 0.0027468
14 | 1404 | 23791 | 0.002746393
14 | 1405 | 23792 | 0.00274619
14 | 1406 | 23793 | 0.00274619
14 | 1407 | 23794 | 0.00274619
14 | 1408 | 23795 | 0.002745579
14 | 1409 | 23796 | 0.002745172
14 | 1410 | 23797 | 0.002745172
14 | 1411 | 23798 | 0.002744969
14 | 1412 | 23799 | 0.002745376
14 | 1413 | 23800 | 0.002744969
14 | 1414 | 23801 | 0.002744765
14 | 1415 | 23802 | 0.002744562
14 | 1416 | 23803 | 0.002743952
14 | 1417 | 23804 | 0.002743952
14 | 1418 | 23805 | 0.002744765
14 | 1419 | 23806 | 0.002743748
14 | 1420 | 23807 | 0.002743748
14 | 1421 | 23808 | 0.002744155
14 | 1422 | 23809 | 0.002744359
14 | 1423 | 23810 | 0.002743545
14 | 1424 | 23811 | 0.002743138
14 | 1425 | 23812 | 0.002743545
14 | 1426 | 23813 | 0.002742731
14 | 1427 | 23814 | 0.002743341
14 | 1428 | 23815 | 0.002742324
14 | 1429 | 23816 | 0.002742731
14 | 1430 | 23817 | 0.002742731
14 | 1431 | 23818 | 0.002743545
14 | 1432 | 23819 | 0.002743138
14 | 1433 | 23820 | 0.002742527
14 | 1434 | 23821 | 0.002742121
14 | 1435 | 23822 | 0.00274151
14 | 1436 | 23823 | 0.00274151
14 | 1437 | 23824 | 0.002741917
14 | 1438 | 23825 | 0.002741917
14 | 1439 | 23826 | 0.002741103
14 | 1440 | 23827 | 0.00274151
14 | 1441 | 23828 | 0.002741917
14 | 1442 | 23829 | 0.00274151
14 | 1443 | 23830 | 0.002741103
14 | 1444 | 23831 | 0.002741307
14 | 1445 | 23832 | 0.002741917
14 | 1446 | 23833 | 0.002741917
14 | 1447 | 23834 | 0.0027409
14 | 1448 | 23835 | 0.0027409
14 | 1449 | 23836 | 0.00274151
14 | 1450 | 23837 | 0.00274151
14 | 1451 | 23838 | 0.002741917
14 | 1452 | 23839 | 0.002741103
14 | 1453 | 23840 | 0.002740696
14 | 1454 | 23841 | 0.002740696
14 | 1455 | 23842 | 0.002740289
14 | 1456 | 23843 | 0.002740289
14 | 1457 | 23844 | 0.002740289
14 | 1458 | 23845 | 0.002739883
14 | 1459 | 23846 | 0.002740086
14 | 1460 | 23847 | 0.002740086
14 | 1461 | 23848 | 0.002739883
14 | 1462 | 23849 | 0.002739272
14 | 1463 | 23850 | 0.002739272
14 | 1464 | 23851 | 0.002739476
14 | 1465 | 23852 | 0.002739069
14 | 1466 | 23853 | 0.002739679
14 | 1467 | 23854 | 0.002739476
14 | 1468 | 23855 | 0.002740493
14 | 1469 | 23856 | 0.002740289
14 | 1470 | 23857 | 0.002739679
14 | 1471 | 23858 | 0.002739883
14 | 1472 | 23859 | 0.002738865
14 | 1473 | 23860 | 0.002739476
14 | 1474 | 23861 | 0.002738865
14 | 1475 | 23862 | 0.002739272
14 | 1476 | 23863 | 0.002740289
14 | 1477 | 23864 | 0.002738865
14 | 1478 | 23865 | 0.002739272
14 | 1479 | 23866 | 0.002738865
14 | 1480 | 23867 | 0.002738865
14 | 1481 | 23868 | 0.002739272
14 | 1482 | 23869 | 0.002739069
14 | 1483 | 23870 | 0.002738255
14 | 1484 | 23871 | 0.002738052
14 | 1485 | 23872 | 0.002738052
14 | 1486 | 23873 | 0.002738458
14 | 1487 | 23874 | 0.002738052
14 | 1488 | 23875 | 0.002738458
14 | 1489 | 23876 | 0.002738458
14 | 1490 | 23877 | 0.002738052
14 | 1491 | 23878 | 0.002738458
14 | 1492 | 23879 | 0.002738458
14 | 1493 | 23880 | 0.002738458
14 | 1494 | 23881 | 0.002738458
14 | 1495 | 23882 | 0.002737645
14 | 1496 | 23883 | 0.002738052
14 | 1497 | 23884 | 0.002737645
14 | 1498 | 23885 | 0.002737645
14 | 1499 | 23886 | 0.002738662
14 | 1500 | 23887 | 0.002738052
14 | 1501 | 23888 | 0.002738255
14 | 1502 | 23889 | 0.002737441
14 | 1503 | 23890 | 0.002737441
14 | 1504 | 23891 | 0.002737441
14 | 1505 | 23892 | 0.002737034
14 | 1506 | 23893 | 0.002737238
14 | 1507 | 23894 | 0.002737238
14 | 1508 | 23895 | 0.002736831
14 | 1509 | 23896 | 0.002737034
14 | 1510 | 23897 | 0.002735814
14 | 1511 | 23898 | 0.002736627
14 | 1512 | 23899 | 0.002736424
14 | 1513 | 23900 | 0.00273622
14 | 1514 | 23901 | 0.002735814
14 | 1515 | 23902 | 0.002735407
14 | 1516 | 23903 | 0.002735407
14 | 1517 | 23904 | 0.002735203
14 | 1518 | 23905 | 0.002735203
14 | 1519 | 23906 | 0.002735407
14 | 1520 | 23907 | 0.002735203
14 | 1521 | 23908 | 0.002735407
14 | 1522 | 23909 | 0.002735203
14 | 1523 | 23910 | 0.002735
14 | 1524 | 23911 | 0.002734796
14 | 1525 | 23912 | 0.002734593
14 | 1526 | 23913 | 0.002734593
14 | 1527 | 23914 | 0.00273561
14 | 1528 | 23915 | 0.002735
14 | 1529 | 23916 | 0.002733982
14 | 1530 | 23917 | 0.002734593
14 | 1531 | 23918 | 0.002734796
14 | 1532 | 23919 | 0.002733576
14 | 1533 | 23920 | 0.002734389
14 | 1534 | 23921 | 0.002733372
14 | 1535 | 23922 | 0.002733779
14 | 1536 | 23923 | 0.002733779
14 | 1537 | 23924 | 0.002733779
14 | 1538 | 23925 | 0.002732965
14 | 1539 | 23926 | 0.002731948
14 | 1540 | 23927 | 0.002732558
14 | 1541 | 23928 | 0.002733372
14 | 1542 | 23929 | 0.002731948
14 | 1543 | 23930 | 0.002732558
14 | 1544 | 23931 | 0.002731948
14 | 1545 | 23932 | 0.002731745
14 | 1546 | 23933 | 0.002731745
14 | 1547 | 23934 | 0.002731338
14 | 1548 | 23935 | 0.002731134
14 | 1549 | 23936 | 0.002729913
14 | 1550 | 23937 | 0.002731745
14 | 1551 | 23938 | 0.002731745
14 | 1552 | 23939 | 0.002731134
14 | 1553 | 23940 | 0.002730727
14 | 1554 | 23941 | 0.002731134
14 | 1555 | 23942 | 0.002730727
14 | 1556 | 23943 | 0.002731134
14 | 1557 | 23944 | 0.002730524
14 | 1558 | 23945 | 0.002730727
14 | 1559 | 23946 | 0.002730524
14 | 1560 | 23947 | 0.002730727
14 | 1561 | 23948 | 0.002729913
14 | 1562 | 23949 | 0.002730117
14 | 1563 | 23950 | 0.00272971
14 | 1564 | 23951 | 0.002729913
14 | 1565 | 23952 | 0.00272971
14 | 1566 | 23953 | 0.002729913
14 | 1567 | 23954 | 0.002729913
14 | 1568 | 23955 | 0.002729913
14 | 1569 | 23956 | 0.002730117
14 | 1570 | 23957 | 0.002730117
14 | 1571 | 23958 | 0.002729507
14 | 1572 | 23959 | 0.002729913
14 | 1573 | 23960 | 0.00272971
14 | 1574 | 23961 | 0.002729507
14 | 1575 | 23962 | 0.002729913
14 | 1576 | 23963 | 0.002729913
14 | 1577 | 23964 | 0.002729507
14 | 1578 | 23965 | 0.002729507
14 | 1579 | 23966 | 0.002729913
14 | 1580 | 23967 | 0.002729507
14 | 1581 | 23968 | 0.002729913
14 | 1582 | 23969 | 0.00273032
14 | 1583 | 23970 | 0.002729507
14 | 1584 | 23971 | 0.002729913
14 | 1585 | 23972 | 0.002729507
14 | 1586 | 23973 | 0.002729913
14 | 1587 | 23974 | 0.00272971
14 | 1588 | 23975 | 0.002729507
14 | 1589 | 23976 | 0.002729507
14 | 1590 | 23977 | 0.002729507
14 | 1591 | 23978 | 0.002729303
14 | 1592 | 23979 | 0.0027291
14 | 1593 | 23980 | 0.0027291
14 | 1594 | 23981 | 0.002728082
14 | 1595 | 23982 | 0.002728896
14 | 1596 | 23983 | 0.002727879
14 | 1597 | 23984 | 0.002728082
14 | 1598 | 23985 | 0.002728489
14 | 1599 | 23986 | 0.002727472
14 | 1600 | 23987 | 0.002727879
14 | 1601 | 23988 | 0.002728286
14 | 1602 | 23989 | 0.002728286
14 | 1603 | 23990 | 0.002728489
14 | 1604 | 23991 | 0.002728082
14 | 1605 | 23992 | 0.002727269
14 | 1606 | 23993 | 0.002727472
14 | 1607 | 23994 | 0.002727472
14 | 1608 | 23995 | 0.002727472
14 | 1609 | 23996 | 0.002727065
14 | 1610 | 23997 | 0.002727269
14 | 1611 | 23998 | 0.002727269
14 | 1612 | 23999 | 0.002726658
14 | 1613 | 24000 | 0.002726251
14 | 1614 | 24001 | 0.002727065
14 | 1615 | 24002 | 0.002726658
14 | 1616 | 24003 | 0.002727269
14 | 1617 | 24004 | 0.002727065
14 | 1618 | 24005 | 0.002727065
14 | 1619 | 24006 | 0.002726455
14 | 1620 | 24007 | 0.002726455
14 | 1621 | 24008 | 0.002726862
14 | 1622 | 24009 | 0.002726251
14 | 1623 | 24010 | 0.002726251
14 | 1624 | 24011 | 0.002725641
14 | 1625 | 24012 | 0.002726658
14 | 1626 | 24013 | 0.002726658
14 | 1627 | 24014 | 0.002725844
14 | 1628 | 24015 | 0.002725234
14 | 1629 | 24016 | 0.002725234
14 | 1630 | 24017 | 0.002725844
14 | 1631 | 24018 | 0.002725234
14 | 1632 | 24019 | 0.002724827
14 | 1633 | 24020 | 0.002724624
14 | 1634 | 24021 | 0.002724827
14 | 1635 | 24022 | 0.002724827
14 | 1636 | 24023 | 0.00272442
14 | 1637 | 24024 | 0.00272381
14 | 1638 | 24025 | 0.002724013
14 | 1639 | 24026 | 0.002724013
14 | 1640 | 24027 | 0.002724827
14 | 1641 | 24028 | 0.002724217
14 | 1642 | 24029 | 0.002724217
14 | 1643 | 24030 | 0.002724217
14 | 1644 | 24031 | 0.0027232
14 | 1645 | 24032 | 0.002723403
14 | 1646 | 24033 | 0.0027232
14 | 1647 | 24034 | 0.002722996
14 | 1648 | 24035 | 0.002722996
14 | 1649 | 24036 | 0.002723403
14 | 1650 | 24037 | 0.002722996
14 | 1651 | 24038 | 0.002722589
14 | 1652 | 24039 | 0.002722793
14 | 1653 | 24040 | 0.002722996
14 | 1654 | 24041 | 0.002722589
14 | 1655 | 24042 | 0.002722589
14 | 1656 | 24043 | 0.0027232
14 | 1657 | 24044 | 0.002722182
14 | 1658 | 24045 | 0.002722793
14 | 1659 | 24046 | 0.002722182
14 | 1660 | 24047 | 0.002722589
14 | 1661 | 24048 | 0.002722793
14 | 1662 | 24049 | 0.002722589
14 | 1663 | 24050 | 0.0027232
14 | 1664 | 24051 | 0.002722996
14 | 1665 | 24052 | 0.002722386
14 | 1666 | 24053 | 0.002722386
14 | 1667 | 24054 | 0.002722996
14 | 1668 | 24055 | 0.0027232
14 | 1669 | 24056 | 0.002722793
14 | 1670 | 24057 | 0.002722182
14 | 1671 | 24058 | 0.002722589
14 | 1672 | 24059 | 0.002721368
14 | 1673 | 24060 | 0.002722182
14 | 1674 | 24061 | 0.002722996
14 | 1675 | 24062 | 0.002722589
14 | 1676 | 24063 | 0.002721775
14 | 1677 | 24064 | 0.002721775
14 | 1678 | 24065 | 0.002721368
14 | 1679 | 24066 | 0.002721572
14 | 1680 | 24067 | 0.002722182
14 | 1681 | 24068 | 0.002721775
14 | 1682 | 24069 | 0.002721979
14 | 1683 | 24070 | 0.002721775
14 | 1684 | 24071 | 0.002721572
14 | 1685 | 24072 | 0.002721165
14 | 1686 | 24073 | 0.002722182
14 | 1687 | 24074 | 0.002721775
14 | 1688 | 24075 | 0.002721368
14 | 1689 | 24076 | 0.002721368
14 | 1690 | 24077 | 0.002721775
14 | 1691 | 24078 | 0.002721572
14 | 1692 | 24079 | 0.002721368
14 | 1693 | 24080 | 0.002721572
14 | 1694 | 24081 | 0.002721979
14 | 1695 | 24082 | 0.002720962
14 | 1696 | 24083 | 0.002720962
14 | 1697 | 24084 | 0.002721368
14 | 1698 | 24085 | 0.002720555
14 | 1699 | 24086 | 0.002720758
14 | 1700 | 24087 | 0.002720555
14 | 1701 | 24088 | 0.002720351
14 | 1702 | 24089 | 0.002720148
14 | 1703 | 24090 | 0.002720148
14 | 1704 | 24091 | 0.002720962
14 | 1705 | 24092 | 0.002720148
14 | 1706 | 24093 | 0.002719741
14 | 1707 | 24094 | 0.002719741
14 | 1708 | 24095 | 0.002719537
14 | 1709 | 24096 | 0.002719334
14 | 1710 | 24097 | 0.002719741
14 | 1711 | 24098 | 0.002718927
14 | 1712 | 24099 | 0.002719537
14 | 1713 | 24100 | 0.002719741
14 | 1714 | 24101 | 0.002718927
14 | 1715 | 24102 | 0.002719741
14 | 1716 | 24103 | 0.002719741
14 | 1717 | 24104 | 0.002719741
14 | 1718 | 24105 | 0.002719741
14 | 1719 | 24106 | 0.002719334
14 | 1720 | 24107 | 0.002719741
14 | 1721 | 24108 | 0.002719334
14 | 1722 | 24109 | 0.002718927
14 | 1723 | 24110 | 0.002718927
14 | 1724 | 24111 | 0.002719334
14 | 1725 | 24112 | 0.002719131
14 | 1726 | 24113 | 0.002719944
14 | 1727 | 24114 | 0.002718317
14 | 1728 | 24115 | 0.002718724
14 | 1729 | 24116 | 0.002718927
14 | 1730 | 24117 | 0.00271852
14 | 1731 | 24118 | 0.00271852
14 | 1732 | 24119 | 0.00271791
14 | 1733 | 24120 | 0.002719334
14 | 1734 | 24121 | 0.002718317
14 | 1735 | 24122 | 0.002718317
14 | 1736 | 24123 | 0.002718724
14 | 1737 | 24124 | 0.002718317
14 | 1738 | 24125 | 0.002718113
14 | 1739 | 24126 | 0.002718113
14 | 1740 | 24127 | 0.002717503
14 | 1741 | 24128 | 0.00271791
14 | 1742 | 24129 | 0.002717706
14 | 1743 | 24130 | 0.002717503
14 | 1744 | 24131 | 0.002717503
14 | 1745 | 24132 | 0.002717503
14 | 1746 | 24133 | 0.002717096
14 | 1747 | 24134 | 0.002717096
14 | 1748 | 24135 | 0.00271791
14 | 1749 | 24136 | 0.002718317
14 | 1750 | 24137 | 0.002717706
14 | 1751 | 24138 | 0.002717299
14 | 1752 | 24139 | 0.002717503
14 | 1753 | 24140 | 0.002717096
14 | 1754 | 24141 | 0.002717503
14 | 1755 | 24142 | 0.00271791
14 | 1756 | 24143 | 0.002718113
14 | 1757 | 24144 | 0.002717503
14 | 1758 | 24145 | 0.002716282
14 | 1759 | 24146 | 0.002716689
14 | 1760 | 24147 | 0.002716079
14 | 1761 | 24148 | 0.002717503
14 | 1762 | 24149 | 0.002717299
14 | 1763 | 24150 | 0.002717503
14 | 1764 | 24151 | 0.002717503
14 | 1765 | 24152 | 0.00271791
14 | 1766 | 24153 | 0.002717096
14 | 1767 | 24154 | 0.002717299
14 | 1768 | 24155 | 0.002718113
14 | 1769 | 24156 | 0.002717503
14 | 1770 | 24157 | 0.002717096
14 | 1771 | 24158 | 0.002716079
14 | 1772 | 24159 | 0.002716893
14 | 1773 | 24160 | 0.002717096
14 | 1774 | 24161 | 0.002717096
14 | 1775 | 24162 | 0.002717096
14 | 1776 | 24163 | 0.002717503
14 | 1777 | 24164 | 0.002717299
14 | 1778 | 24165 | 0.002716689
14 | 1779 | 24166 | 0.002717096
14 | 1780 | 24167 | 0.002716689
14 | 1781 | 24168 | 0.002716689
14 | 1782 | 24169 | 0.002716893
14 | 1783 | 24170 | 0.002716689
14 | 1784 | 24171 | 0.002716282
14 | 1785 | 24172 | 0.002716282
14 | 1786 | 24173 | 0.002715875
14 | 1787 | 24174 | 0.002717096
14 | 1788 | 24175 | 0.002716893
14 | 1789 | 24176 | 0.002716689
14 | 1790 | 24177 | 0.002716282
14 | 1791 | 24178 | 0.002716282
14 | 1792 | 24179 | 0.002716079
14 | 1793 | 24180 | 0.002715875
14 | 1794 | 24181 | 0.002715468
14 | 1795 | 24182 | 0.002716282
14 | 1796 | 24183 | 0.002715875
14 | 1797 | 24184 | 0.002715265
14 | 1798 | 24185 | 0.002715265
14 | 1799 | 24186 | 0.002716079
14 | 1800 | 24187 | 0.002715468
14 | 1801 | 24188 | 0.002714858
14 | 1802 | 24189 | 0.002715061
14 | 1803 | 24190 | 0.002715061
14 | 1804 | 24191 | 0.002714858
14 | 1805 | 24192 | 0.002714655
14 | 1806 | 24193 | 0.002714655
14 | 1807 | 24194 | 0.002714044
14 | 1808 | 24195 | 0.002714248
14 | 1809 | 24196 | 0.002714248
14 | 1810 | 24197 | 0.002714248
14 | 1811 | 24198 | 0.002714451
14 | 1812 | 24199 | 0.00271323
14 | 1813 | 24200 | 0.002713841
14 | 1814 | 24201 | 0.002713841
14 | 1815 | 24202 | 0.002714044
14 | 1816 | 24203 | 0.002713637
14 | 1817 | 24204 | 0.002714044
14 | 1818 | 24205 | 0.002713841
14 | 1819 | 24206 | 0.002713841
14 | 1820 | 24207 | 0.002714248
14 | 1821 | 24208 | 0.002714451
14 | 1822 | 24209 | 0.002714451
14 | 1823 | 24210 | 0.002714044
14 | 1824 | 24211 | 0.002714248
14 | 1825 | 24212 | 0.002713841
14 | 1826 | 24213 | 0.002713637
14 | 1827 | 24214 | 0.00271323
14 | 1828 | 24215 | 0.002713434
14 | 1829 | 24216 | 0.002713637
14 | 1830 | 24217 | 0.002714451
14 | 1831 | 24218 | 0.002713841
14 | 1832 | 24219 | 0.002714044
14 | 1833 | 24220 | 0.002713637
14 | 1834 | 24221 | 0.002713027
14 | 1835 | 24222 | 0.00271323
14 | 1836 | 24223 | 0.002713027
14 | 1837 | 24224 | 0.00271323
14 | 1838 | 24225 | 0.002713027
14 | 1839 | 24226 | 0.002712824
14 | 1840 | 24227 | 0.002712824
14 | 1841 | 24228 | 0.002713027
14 | 1842 | 24229 | 0.002713841
14 | 1843 | 24230 | 0.00271323
14 | 1844 | 24231 | 0.002712824
14 | 1845 | 24232 | 0.002712824
14 | 1846 | 24233 | 0.002713434
14 | 1847 | 24234 | 0.002712824
14 | 1848 | 24235 | 0.002713027
14 | 1849 | 24236 | 0.002712824
14 | 1850 | 24237 | 0.002712824
14 | 1851 | 24238 | 0.002712824
14 | 1852 | 24239 | 0.002712824
14 | 1853 | 24240 | 0.002712417
14 | 1854 | 24241 | 0.002712417
14 | 1855 | 24242 | 0.002712417
14 | 1856 | 24243 | 0.002712824
14 | 1857 | 24244 | 0.002713027
14 | 1858 | 24245 | 0.002713027
14 | 1859 | 24246 | 0.00271262
14 | 1860 | 24247 | 0.00271201
14 | 1861 | 24248 | 0.002712417
14 | 1862 | 24249 | 0.002712824
14 | 1863 | 24250 | 0.002712824
15 | 1 | 24251 | 4.958115
15 | 2 | 24252 | 3.415952
15 | 3 | 24253 | 2.443454
15 | 4 | 24254 | 2.349866
15 | 5 | 24255 | 2.235933
15 | 6 | 24256 | 2.079275
15 | 7 | 24257 | 2.003998
15 | 8 | 24258 | 1.859548
15 | 9 | 24259 | 1.786305
15 | 10 | 24260 | 1.662199
15 | 11 | 24261 | 1.59913
15 | 12 | 24262 | 1.487231
15 | 13 | 24263 | 1.436368
15 | 14 | 24264 | 1.34278
15 | 15 | 24265 | 1.298021
15 | 16 | 24266 | 1.189317
15 | 17 | 24267 | 1.112107
15 | 18 | 24268 | 1.040858
15 | 19 | 24269 | 1.007207
15 | 20 | 24270 | 0.9439747
15 | 21 | 24271 | 0.9142504
15 | 22 | 24272 | 0.8580367
15 | 23 | 24273 | 0.8317304
15 | 24 | 24274 | 0.7815186
15 | 25 | 24275 | 0.7347858
15 | 26 | 24276 | 0.7126095
15 | 27 | 24277 | 0.6914099
15 | 28 | 24278 | 0.6508823
15 | 29 | 24279 | 0.6317579
15 | 30 | 24280 | 0.595279
15 | 31 | 24281 | 0.5613026
15 | 32 | 24282 | 0.5452096
15 | 33 | 24283 | 0.5295641
15 | 34 | 24284 | 0.4999009
15 | 35 | 24285 | 0.4721094
15 | 36 | 24286 | 0.4589054
15 | 37 | 24287 | 0.4337384
15 | 38 | 24288 | 0.4217348
15 | 39 | 24289 | 0.3988668
15 | 40 | 24290 | 0.3879618
15 | 41 | 24291 | 0.3673929
15 | 42 | 24292 | 0.3577086
15 | 43 | 24293 | 0.3387469
15 | 44 | 24294 | 0.3296933
15 | 45 | 24295 | 0.3123999
15 | 46 | 24296 | 0.3042008
15 | 47 | 24297 | 0.2883926
15 | 48 | 24298 | 0.2735407
15 | 49 | 24299 | 0.2664605
15 | 50 | 24300 | 0.2595228
15 | 51 | 24301 | 0.2463595
15 | 52 | 24302 | 0.2400729
15 | 53 | 24303 | 0.2279472
15 | 54 | 24304 | 0.2164928
15 | 55 | 24305 | 0.211081
15 | 56 | 24306 | 0.2005829
15 | 57 | 24307 | 0.1960256
15 | 58 | 24308 | 0.1863617
15 | 59 | 24309 | 0.1817433
15 | 60 | 24310 | 0.1729339
15 | 61 | 24311 | 0.1687021
15 | 62 | 24312 | 0.160503
15 | 63 | 24313 | 0.1565967
15 | 64 | 24314 | 0.14913
15 | 65 | 24315 | 0.1455289
15 | 66 | 24316 | 0.1386319
15 | 67 | 24317 | 0.135336
15 | 68 | 24318 | 0.1289476
15 | 69 | 24319 | 0.1259162
15 | 70 | 24320 | 0.1200364
15 | 71 | 24321 | 0.1171881
15 | 72 | 24322 | 0.1122849
15 | 73 | 24323 | 0.1070766
15 | 74 | 24324 | 0.1046352
15 | 75 | 24325 | 0.1021937
15 | 76 | 24326 | 0.09755504
15 | 77 | 24327 | 0.09314014
15 | 78 | 24328 | 0.09102424
15 | 79 | 24329 | 0.08697556
15 | 80 | 24330 | 0.08498173
15 | 81 | 24331 | 0.08123822
15 | 82 | 24332 | 0.07940716
15 | 83 | 24333 | 0.076274
15 | 84 | 24334 | 0.07515502
15 | 85 | 24335 | 0.07222531
15 | 86 | 24336 | 0.07067908
15 | 87 | 24337 | 0.067668
15 | 88 | 24338 | 0.06616246
15 | 89 | 24339 | 0.06329379
15 | 90 | 24340 | 0.06193066
15 | 91 | 24341 | 0.05932648
15 | 92 | 24342 | 0.05800405
15 | 93 | 24343 | 0.05558297
15 | 94 | 24344 | 0.05324328
15 | 95 | 24345 | 0.05214464
15 | 96 | 24346 | 0.05102566
15 | 97 | 24347 | 0.04893011
15 | 98 | 24348 | 0.04693628
15 | 99 | 24349 | 0.04593937
15 | 100 | 24350 | 0.04408796
15 | 101 | 24351 | 0.04319277
15 | 102 | 24352 | 0.04144309
15 | 103 | 24353 | 0.04060894
15 | 104 | 24354 | 0.03902202
15 | 105 | 24355 | 0.03822855
15 | 106 | 24356 | 0.03672301
15 | 107 | 24357 | 0.03597024
15 | 108 | 24358 | 0.03458677
15 | 109 | 24359 | 0.03393573
15 | 110 | 24360 | 0.03259294
15 | 111 | 24361 | 0.03139258
15 | 112 | 24362 | 0.03076188
15 | 113 | 24363 | 0.03019222
15 | 114 | 24364 | 0.02905289
15 | 115 | 24365 | 0.02854426
15 | 116 | 24366 | 0.02748631
15 | 117 | 24367 | 0.0264894
15 | 118 | 24368 | 0.02600111
15 | 119 | 24369 | 0.02549248
15 | 120 | 24370 | 0.0245973
15 | 121 | 24371 | 0.02376315
15 | 122 | 24372 | 0.0233359
15 | 123 | 24373 | 0.02250175
15 | 124 | 24374 | 0.0220745
15 | 125 | 24375 | 0.02136242
15 | 126 | 24376 | 0.02095551
15 | 127 | 24377 | 0.02028412
15 | 128 | 24378 | 0.01993826
15 | 129 | 24379 | 0.01930756
15 | 130 | 24380 | 0.01896169
15 | 131 | 24381 | 0.01835133
15 | 132 | 24382 | 0.0180665
15 | 133 | 24383 | 0.01747649
15 | 134 | 24384 | 0.01692717
15 | 135 | 24385 | 0.01664234
15 | 136 | 24386 | 0.0163982
15 | 137 | 24387 | 0.01593026
15 | 138 | 24388 | 0.01540129
15 | 139 | 24389 | 0.01523852
15 | 140 | 24390 | 0.0147299
15 | 141 | 24391 | 0.0145061
15 | 142 | 24392 | 0.0140992
15 | 143 | 24393 | 0.01391609
15 | 144 | 24394 | 0.01352953
15 | 145 | 24395 | 0.01336677
15 | 146 | 24396 | 0.01295987
15 | 147 | 24397 | 0.01275641
15 | 148 | 24398 | 0.01243089
15 | 149 | 24399 | 0.01194505
15 | 150 | 24400 | 0.01163499
15 | 151 | 24401 | 0.01148077
15 | 152 | 24402 | 0.01119411
15 | 153 | 24403 | 0.01105007
15 | 154 | 24404 | 0.01077968
15 | 155 | 24405 | 0.01064316
15 | 156 | 24406 | 0.01039068
15 | 157 | 24407 | 0.01026698
15 | 158 | 24408 | 0.01003952
15 | 159 | 24409 | 0.009922741
15 | 160 | 24410 | 0.009697113
15 | 161 | 24411 | 0.009484303
15 | 162 | 24412 | 0.009378305
15 | 163 | 24413 | 0.009278206
15 | 164 | 24414 | 0.009082282
15 | 165 | 24415 | 0.008892869
15 | 166 | 24416 | 0.008799892
15 | 167 | 24417 | 0.008624313
15 | 168 | 24418 | 0.008540898
15 | 169 | 24419 | 0.008456872
15 | 170 | 24420 | 0.008309166
15 | 171 | 24421 | 0.008153526
15 | 172 | 24422 | 0.008080283
15 | 173 | 24423 | 0.007934205
15 | 174 | 24424 | 0.007863404
15 | 175 | 24425 | 0.00772465
15 | 176 | 24426 | 0.007658732
15 | 177 | 24427 | 0.007530964
15 | 178 | 24428 | 0.007408283
15 | 179 | 24429 | 0.007350096
15 | 180 | 24430 | 0.007317747
15 | 181 | 24431 | 0.007219073
15 | 182 | 24432 | 0.007165768
15 | 183 | 24433 | 0.007058549
15 | 184 | 24434 | 0.0069554
15 | 185 | 24435 | 0.006904944
15 | 186 | 24436 | 0.006808304
15 | 187 | 24437 | 0.006761103
15 | 188 | 24438 | 0.006670364
15 | 189 | 24439 | 0.006627232
15 | 190 | 24440 | 0.006540765
15 | 191 | 24441 | 0.006498651
15 | 192 | 24442 | 0.006418491
15 | 193 | 24443 | 0.006379632
15 | 194 | 24444 | 0.006305168
15 | 195 | 24445 | 0.006268547
15 | 196 | 24446 | 0.006197746
15 | 197 | 24447 | 0.006163769
15 | 198 | 24448 | 0.006098868
15 | 199 | 24449 | 0.006065502
15 | 200 | 24450 | 0.006002839
15 | 201 | 24451 | 0.005942821
15 | 202 | 24452 | 0.00591332
15 | 203 | 24453 | 0.005884023
15 | 204 | 24454 | 0.005827464
15 | 205 | 24455 | 0.005799998
15 | 206 | 24456 | 0.005747711
15 | 207 | 24457 | 0.005697458
15 | 208 | 24458 | 0.005673044
15 | 209 | 24459 | 0.005625233
15 | 210 | 24460 | 0.005603057
15 | 211 | 24461 | 0.005558704
15 | 212 | 24462 | 0.005536121
15 | 213 | 24463 | 0.005493396
15 | 214 | 24464 | 0.005473458
15 | 215 | 24465 | 0.005432564
15 | 216 | 24466 | 0.005412626
15 | 217 | 24467 | 0.005374784
15 | 218 | 24468 | 0.005356677
15 | 219 | 24469 | 0.005322497
15 | 220 | 24470 | 0.005305814
15 | 221 | 24471 | 0.005271227
15 | 222 | 24472 | 0.005255561
15 | 223 | 24473 | 0.005222806
15 | 224 | 24474 | 0.005192085
15 | 225 | 24475 | 0.00517764
15 | 226 | 24476 | 0.005162991
15 | 227 | 24477 | 0.005135932
15 | 228 | 24478 | 0.005107449
15 | 229 | 24479 | 0.005093614
15 | 230 | 24480 | 0.005067979
15 | 231 | 24481 | 0.005055975
15 | 232 | 24482 | 0.005031154
15 | 233 | 24483 | 0.005019761
15 | 234 | 24484 | 0.004995347
15 | 235 | 24485 | 0.004984971
15 | 236 | 24486 | 0.004962795
15 | 237 | 24487 | 0.004952826
15 | 238 | 24488 | 0.00493126
15 | 239 | 24489 | 0.004921087
15 | 240 | 24490 | 0.004901556
15 | 241 | 24491 | 0.004892197
15 | 242 | 24492 | 0.00487409
15 | 243 | 24493 | 0.004863917
15 | 244 | 24494 | 0.0048452
15 | 245 | 24495 | 0.004836858
15 | 246 | 24496 | 0.004819565
15 | 247 | 24497 | 0.004810816
15 | 248 | 24498 | 0.004794744
15 | 249 | 24499 | 0.004786402
15 | 250 | 24500 | 0.004771143
15 | 251 | 24501 | 0.004763412
15 | 252 | 24502 | 0.004748967
15 | 253 | 24503 | 0.004740829
15 | 254 | 24504 | 0.004727198
15 | 255 | 24505 | 0.004719467
15 | 256 | 24506 | 0.004705632
15 | 257 | 24507 | 0.004693018
15 | 258 | 24508 | 0.004686914
15 | 259 | 24509 | 0.004681014
15 | 260 | 24510 | 0.004669214
15 | 261 | 24511 | 0.00465721
15 | 262 | 24512 | 0.004650903
15 | 263 | 24513 | 0.004640324
15 | 264 | 24514 | 0.004635034
15 | 265 | 24515 | 0.004630151
15 | 266 | 24516 | 0.004620793
15 | 267 | 24517 | 0.00461062
15 | 268 | 24518 | 0.004605127
15 | 269 | 24519 | 0.004596582
15 | 270 | 24520 | 0.004591292
15 | 271 | 24521 | 0.004582747
15 | 272 | 24522 | 0.004578678
15 | 273 | 24523 | 0.004569319
15 | 274 | 24524 | 0.00456464
15 | 275 | 24525 | 0.004556298
15 | 276 | 24526 | 0.004553043
15 | 277 | 24527 | 0.004544905
15 | 278 | 24528 | 0.004540633
15 | 279 | 24529 | 0.004533512
15 | 280 | 24530 | 0.004523746
15 | 281 | 24531 | 0.004520084
15 | 282 | 24532 | 0.004516625
15 | 283 | 24533 | 0.004508894
15 | 284 | 24534 | 0.00450157
15 | 285 | 24535 | 0.004497908
15 | 286 | 24536 | 0.004490787
15 | 287 | 24537 | 0.004486718
15 | 288 | 24538 | 0.004478987
15 | 289 | 24539 | 0.004475528
15 | 290 | 24540 | 0.004469221
15 | 291 | 24541 | 0.004465559
15 | 292 | 24542 | 0.004459049
15 | 293 | 24543 | 0.004455386
15 | 294 | 24544 | 0.004450097
15 | 295 | 24545 | 0.004447045
15 | 296 | 24546 | 0.004441145
15 | 297 | 24547 | 0.004438093
15 | 298 | 24548 | 0.004433007
15 | 299 | 24549 | 0.004430158
15 | 300 | 24550 | 0.004424665
15 | 301 | 24551 | 0.004422224
15 | 302 | 24552 | 0.004416934
15 | 303 | 24553 | 0.004412865
15 | 304 | 24554 | 0.004410627
15 | 305 | 24555 | 0.004407982
15 | 306 | 24556 | 0.004403303
15 | 307 | 24557 | 0.004398623
15 | 308 | 24558 | 0.004396792
15 | 309 | 24559 | 0.004391299
15 | 310 | 24560 | 0.004389672
15 | 311 | 24561 | 0.004384992
15 | 312 | 24562 | 0.004382958
15 | 313 | 24563 | 0.004377668
15 | 314 | 24564 | 0.00437543
15 | 315 | 24565 | 0.00437014
15 | 316 | 24566 | 0.004368716
15 | 317 | 24567 | 0.00436485
15 | 318 | 24568 | 0.004362409
15 | 319 | 24569 | 0.00435773
15 | 320 | 24570 | 0.004353661
15 | 321 | 24571 | 0.004352033
15 | 322 | 24572 | 0.004349998
15 | 323 | 24573 | 0.004346947
15 | 324 | 24574 | 0.004343081
15 | 325 | 24575 | 0.004341453
15 | 326 | 24576 | 0.004336774
15 | 327 | 24577 | 0.00433535
15 | 328 | 24578 | 0.004332909
15 | 329 | 24579 | 0.004330671
15 | 330 | 24580 | 0.004327415
15 | 331 | 24581 | 0.004325177
15 | 332 | 24582 | 0.004321719
15 | 333 | 24583 | 0.004320498
15 | 334 | 24584 | 0.004315615
15 | 335 | 24585 | 0.00431236
15 | 336 | 24586 | 0.004310529
15 | 337 | 24587 | 0.004308291
15 | 338 | 24588 | 0.004305443
15 | 339 | 24589 | 0.004303205
15 | 340 | 24590 | 0.004299542
15 | 341 | 24591 | 0.004297711
15 | 342 | 24592 | 0.004294253
15 | 343 | 24593 | 0.004290794
15 | 344 | 24594 | 0.00428876
15 | 345 | 24595 | 0.004286725
15 | 346 | 24596 | 0.004284487
15 | 347 | 24597 | 0.004281232
15 | 348 | 24598 | 0.00427879
15 | 349 | 24599 | 0.004275942
15 | 350 | 24600 | 0.004274518
15 | 351 | 24601 | 0.004270856
15 | 352 | 24602 | 0.004269839
15 | 353 | 24603 | 0.004267601
15 | 354 | 24604 | 0.004266176
15 | 355 | 24605 | 0.004264752
15 | 356 | 24606 | 0.004263532
15 | 357 | 24607 | 0.004261904
15 | 358 | 24608 | 0.00426109
15 | 359 | 24609 | 0.004258445
15 | 360 | 24610 | 0.004255393
15 | 361 | 24611 | 0.004254173
15 | 362 | 24612 | 0.004253359
15 | 363 | 24613 | 0.004250714
15 | 364 | 24614 | 0.004247662
15 | 365 | 24615 | 0.004247052
15 | 366 | 24616 | 0.004244407
15 | 367 | 24617 | 0.004242576
15 | 368 | 24618 | 0.004241762
15 | 369 | 24619 | 0.004239321
15 | 370 | 24620 | 0.004237083
15 | 371 | 24621 | 0.004235252
15 | 372 | 24622 | 0.004233217
15 | 373 | 24623 | 0.004231386
15 | 374 | 24624 | 0.004228945
15 | 375 | 24625 | 0.004228131
15 | 376 | 24626 | 0.004225486
15 | 377 | 24627 | 0.004223858
15 | 378 | 24628 | 0.004222027
15 | 379 | 24629 | 0.004220807
15 | 380 | 24630 | 0.004218772
15 | 381 | 24631 | 0.004217145
15 | 382 | 24632 | 0.004215314
15 | 383 | 24633 | 0.004213279
15 | 384 | 24634 | 0.004211855
15 | 385 | 24635 | 0.004210634
15 | 386 | 24636 | 0.004207582
15 | 387 | 24637 | 0.004205955
15 | 388 | 24638 | 0.004204734
15 | 389 | 24639 | 0.004202293
15 | 390 | 24640 | 0.004201479
15 | 391 | 24641 | 0.004199851
15 | 392 | 24642 | 0.004198224
15 | 393 | 24643 | 0.004195375
15 | 394 | 24644 | 0.004194765
15 | 395 | 24645 | 0.004192527
15 | 396 | 24646 | 0.004191713
15 | 397 | 24647 | 0.004189679
15 | 398 | 24648 | 0.004188661
15 | 399 | 24649 | 0.004186627
15 | 400 | 24650 | 0.004185813
15 | 401 | 24651 | 0.004183575
15 | 402 | 24652 | 0.004183168
15 | 403 | 24653 | 0.004181541
15 | 404 | 24654 | 0.004179303
15 | 405 | 24655 | 0.004178489
15 | 406 | 24656 | 0.004177065
15 | 407 | 24657 | 0.00417564
15 | 408 | 24658 | 0.004173809
15 | 409 | 24659 | 0.004172385
15 | 410 | 24660 | 0.004170758
15 | 411 | 24661 | 0.004169537
15 | 412 | 24662 | 0.004168113
15 | 413 | 24663 | 0.004167502
15 | 414 | 24664 | 0.004166078
15 | 415 | 24665 | 0.004165061
15 | 416 | 24666 | 0.00416384
15 | 417 | 24667 | 0.004162823
15 | 418 | 24668 | 0.004161806
15 | 419 | 24669 | 0.004159771
15 | 420 | 24670 | 0.004158754
15 | 421 | 24671 | 0.00415794
15 | 422 | 24672 | 0.004157126
15 | 423 | 24673 | 0.004155499
15 | 424 | 24674 | 0.004154685
15 | 425 | 24675 | 0.004154075
15 | 426 | 24676 | 0.004152854
15 | 427 | 24677 | 0.004151633
15 | 428 | 24678 | 0.004149802
15 | 429 | 24679 | 0.004149395
15 | 430 | 24680 | 0.004147971
15 | 431 | 24681 | 0.004147157
15 | 432 | 24682 | 0.004145123
15 | 433 | 24683 | 0.004144105
15 | 434 | 24684 | 0.004142885
15 | 435 | 24685 | 0.004142071
15 | 436 | 24686 | 0.004141054
15 | 437 | 24687 | 0.004139833
15 | 438 | 24688 | 0.004138612
15 | 439 | 24689 | 0.004137392
15 | 440 | 24690 | 0.004136171
15 | 441 | 24691 | 0.004135764
15 | 442 | 24692 | 0.004135357
15 | 443 | 24693 | 0.004133729
15 | 444 | 24694 | 0.004132102
15 | 445 | 24695 | 0.004131085
15 | 446 | 24696 | 0.004130067
15 | 447 | 24697 | 0.004129253
15 | 448 | 24698 | 0.004127829
15 | 449 | 24699 | 0.004127219
15 | 450 | 24700 | 0.004125998
15 | 451 | 24701 | 0.004124981
15 | 452 | 24702 | 0.004124574
15 | 453 | 24703 | 0.004122743
15 | 454 | 24704 | 0.004122336
15 | 455 | 24705 | 0.004121115
15 | 456 | 24706 | 0.004119691
15 | 457 | 24707 | 0.004118877
15 | 458 | 24708 | 0.004117046
15 | 459 | 24709 | 0.004116436
15 | 460 | 24710 | 0.004116436
15 | 461 | 24711 | 0.004114808
15 | 462 | 24712 | 0.004113384
15 | 463 | 24713 | 0.00411257
15 | 464 | 24714 | 0.004110943
15 | 465 | 24715 | 0.004110536
15 | 466 | 24716 | 0.004108908
15 | 467 | 24717 | 0.004108298
15 | 468 | 24718 | 0.00410606
15 | 469 | 24719 | 0.00410545
15 | 470 | 24720 | 0.004104636
15 | 471 | 24721 | 0.004103619
15 | 472 | 24722 | 0.004102194
15 | 473 | 24723 | 0.004102398
15 | 474 | 24724 | 0.00410077
15 | 475 | 24725 | 0.00410077
15 | 476 | 24726 | 0.004098939
15 | 477 | 24727 | 0.004097718
15 | 478 | 24728 | 0.004095887
15 | 479 | 24729 | 0.004095074
15 | 480 | 24730 | 0.004095074
15 | 481 | 24731 | 0.004093039
15 | 482 | 24732 | 0.004093039
15 | 483 | 24733 | 0.004092022
15 | 484 | 24734 | 0.004090394
15 | 485 | 24735 | 0.00408897
15 | 486 | 24736 | 0.00408836
15 | 487 | 24737 | 0.004087342
15 | 488 | 24738 | 0.004087342
15 | 489 | 24739 | 0.004086122
15 | 490 | 24740 | 0.004085715
15 | 491 | 24741 | 0.004084698
15 | 492 | 24742 | 0.004083884
15 | 493 | 24743 | 0.004082867
15 | 494 | 24744 | 0.004082663
15 | 495 | 24745 | 0.004081035
15 | 496 | 24746 | 0.004080222
15 | 497 | 24747 | 0.004080222
15 | 498 | 24748 | 0.004078797
15 | 499 | 24749 | 0.004078391
15 | 500 | 24750 | 0.004076763
15 | 501 | 24751 | 0.004075746
15 | 502 | 24752 | 0.004074525
15 | 503 | 24753 | 0.004073711
15 | 504 | 24754 | 0.004073508
15 | 505 | 24755 | 0.00407249
15 | 506 | 24756 | 0.004071066
15 | 507 | 24757 | 0.004070253
15 | 508 | 24758 | 0.004070253
15 | 509 | 24759 | 0.004069439
15 | 510 | 24760 | 0.004068421
15 | 511 | 24761 | 0.004067811
15 | 512 | 24762 | 0.004067201
15 | 513 | 24763 | 0.004066794
15 | 514 | 24764 | 0.004064963
15 | 515 | 24765 | 0.004064759
15 | 516 | 24766 | 0.004063335
15 | 517 | 24767 | 0.004062928
15 | 518 | 24768 | 0.004061911
15 | 519 | 24769 | 0.004060487
15 | 520 | 24770 | 0.004059673
15 | 521 | 24771 | 0.004059063
15 | 522 | 24772 | 0.004058249
15 | 523 | 24773 | 0.004058045
15 | 524 | 24774 | 0.004056621
15 | 525 | 24775 | 0.004056214
15 | 526 | 24776 | 0.004055197
15 | 527 | 24777 | 0.004054587
15 | 528 | 24778 | 0.00405418
15 | 529 | 24779 | 0.004052756
15 | 530 | 24780 | 0.004052349
15 | 531 | 24781 | 0.004051738
15 | 532 | 24782 | 0.004051332
15 | 533 | 24783 | 0.004050314
15 | 534 | 24784 | 0.0040495
15 | 535 | 24785 | 0.004048687
15 | 536 | 24786 | 0.004047873
15 | 537 | 24787 | 0.004046856
15 | 538 | 24788 | 0.004046042
15 | 539 | 24789 | 0.004045228
15 | 540 | 24790 | 0.004045431
15 | 541 | 24791 | 0.004043804
15 | 542 | 24792 | 0.004042787
15 | 543 | 24793 | 0.00404238
15 | 544 | 24794 | 0.00404238
15 | 545 | 24795 | 0.004040345
15 | 546 | 24796 | 0.004040142
15 | 547 | 24797 | 0.004039938
15 | 548 | 24798 | 0.004038718
15 | 549 | 24799 | 0.004038311
15 | 550 | 24800 | 0.004036886
15 | 551 | 24801 | 0.004036276
15 | 552 | 24802 | 0.004035259
15 | 553 | 24803 | 0.004035259
15 | 554 | 24804 | 0.004035055
15 | 555 | 24805 | 0.004034445
15 | 556 | 24806 | 0.004033224
15 | 557 | 24807 | 0.004032817
15 | 558 | 24808 | 0.0040318
15 | 559 | 24809 | 0.004031597
15 | 560 | 24810 | 0.004029562
15 | 561 | 24811 | 0.004028748
15 | 562 | 24812 | 0.004027935
15 | 563 | 24813 | 0.004027935
15 | 564 | 24814 | 0.004026917
15 | 565 | 24815 | 0.004026307
15 | 566 | 24816 | 0.004025697
15 | 567 | 24817 | 0.004024883
15 | 568 | 24818 | 0.004024069
15 | 569 | 24819 | 0.004023866
15 | 570 | 24820 | 0.004023662
15 | 571 | 24821 | 0.004023052
15 | 572 | 24822 | 0.004022441
15 | 573 | 24823 | 0.004021017
15 | 574 | 24824 | 0.004020203
15 | 575 | 24825 | 0.004019186
15 | 576 | 24826 | 0.004018576
15 | 577 | 24827 | 0.004017559
15 | 578 | 24828 | 0.004018169
15 | 579 | 24829 | 0.004017559
15 | 580 | 24830 | 0.004016338
15 | 581 | 24831 | 0.004016338
15 | 582 | 24832 | 0.004015524
15 | 583 | 24833 | 0.004015117
15 | 584 | 24834 | 0.00401471
15 | 585 | 24835 | 0.004013083
15 | 586 | 24836 | 0.004012269
15 | 587 | 24837 | 0.004011252
15 | 588 | 24838 | 0.004011048
15 | 589 | 24839 | 0.004010031
15 | 590 | 24840 | 0.004009624
15 | 591 | 24841 | 0.004009014
15 | 592 | 24842 | 0.0040082
15 | 593 | 24843 | 0.004007793
15 | 594 | 24844 | 0.004006979
15 | 595 | 24845 | 0.004006776
15 | 596 | 24846 | 0.004006165
15 | 597 | 24847 | 0.004006165
15 | 598 | 24848 | 0.004004334
15 | 599 | 24849 | 0.004003724
15 | 600 | 24850 | 0.00400291
15 | 601 | 24851 | 0.004002707
15 | 602 | 24852 | 0.004001893
15 | 603 | 24853 | 0.004001486
15 | 604 | 24854 | 0.004000265
15 | 605 | 24855 | 0.004000265
15 | 606 | 24856 | 0.003999858
15 | 607 | 24857 | 0.003999044
15 | 608 | 24858 | 0.003997824
15 | 609 | 24859 | 0.00399762
15 | 610 | 24860 | 0.003996807
15 | 611 | 24861 | 0.003995789
15 | 612 | 24862 | 0.003994975
15 | 613 | 24863 | 0.003994975
15 | 614 | 24864 | 0.003994365
15 | 615 | 24865 | 0.003993755
15 | 616 | 24866 | 0.003992534
15 | 617 | 24867 | 0.003991924
15 | 618 | 24868 | 0.00399172
15 | 619 | 24869 | 0.003990296
15 | 620 | 24870 | 0.003990093
15 | 621 | 24871 | 0.003989482
15 | 622 | 24872 | 0.003989279
15 | 623 | 24873 | 0.003988262
15 | 624 | 24874 | 0.003988262
15 | 625 | 24875 | 0.003986634
15 | 626 | 24876 | 0.00398643
15 | 627 | 24877 | 0.003985617
15 | 628 | 24878 | 0.003985413
15 | 629 | 24879 | 0.003985413
15 | 630 | 24880 | 0.003985413
15 | 631 | 24881 | 0.003984803
15 | 632 | 24882 | 0.003983379
15 | 633 | 24883 | 0.003982361
15 | 634 | 24884 | 0.003982158
15 | 635 | 24885 | 0.003981751
15 | 636 | 24886 | 0.003981344
15 | 637 | 24887 | 0.00398053
15 | 638 | 24888 | 0.003980734
15 | 639 | 24889 | 0.00397992
15 | 640 | 24890 | 0.003978292
15 | 641 | 24891 | 0.003978292
15 | 642 | 24892 | 0.003977682
15 | 643 | 24893 | 0.003977886
15 | 644 | 24894 | 0.003976868
15 | 645 | 24895 | 0.003976461
15 | 646 | 24896 | 0.003976054
15 | 647 | 24897 | 0.003975648
15 | 648 | 24898 | 0.003974427
15 | 649 | 24899 | 0.003973613
15 | 650 | 24900 | 0.003972799
15 | 651 | 24901 | 0.003972799
15 | 652 | 24902 | 0.003971985
15 | 653 | 24903 | 0.003971375
15 | 654 | 24904 | 0.003971172
15 | 655 | 24905 | 0.003971172
15 | 656 | 24906 | 0.003969747
15 | 657 | 24907 | 0.003969341
15 | 658 | 24908 | 0.003968527
15 | 659 | 24909 | 0.003968527
15 | 660 | 24910 | 0.003968323
15 | 661 | 24911 | 0.003967713
15 | 662 | 24912 | 0.003966696
15 | 663 | 24913 | 0.003965882
15 | 664 | 24914 | 0.003965882
15 | 665 | 24915 | 0.003965678
15 | 666 | 24916 | 0.003965068
15 | 667 | 24917 | 0.003964661
15 | 668 | 24918 | 0.003963847
15 | 669 | 24919 | 0.00396283
15 | 670 | 24920 | 0.003963237
15 | 671 | 24921 | 0.003961813
15 | 672 | 24922 | 0.003961609
15 | 673 | 24923 | 0.003960592
15 | 674 | 24924 | 0.003959575
15 | 675 | 24925 | 0.003960185
15 | 676 | 24926 | 0.003959982
15 | 677 | 24927 | 0.003959168
15 | 678 | 24928 | 0.003958354
15 | 679 | 24929 | 0.003957744
15 | 680 | 24930 | 0.00395693
15 | 681 | 24931 | 0.003957337
15 | 682 | 24932 | 0.00395693
15 | 683 | 24933 | 0.003955913
15 | 684 | 24934 | 0.003955302
15 | 685 | 24935 | 0.003955302
15 | 686 | 24936 | 0.003954489
15 | 687 | 24937 | 0.003953471
15 | 688 | 24938 | 0.003952658
15 | 689 | 24939 | 0.003953471
15 | 690 | 24940 | 0.003951844
15 | 691 | 24941 | 0.003951844
15 | 692 | 24942 | 0.003951844
15 | 693 | 24943 | 0.003951437
15 | 694 | 24944 | 0.003950216
15 | 695 | 24945 | 0.00395042
15 | 696 | 24946 | 0.003950216
15 | 697 | 24947 | 0.003950623
15 | 698 | 24948 | 0.003948792
15 | 699 | 24949 | 0.003949199
15 | 700 | 24950 | 0.003947978
15 | 701 | 24951 | 0.003947571
15 | 702 | 24952 | 0.003947368
15 | 703 | 24953 | 0.00394574
15 | 704 | 24954 | 0.00394574
15 | 705 | 24955 | 0.003945537
15 | 706 | 24956 | 0.003944723
15 | 707 | 24957 | 0.003944926
15 | 708 | 24958 | 0.003944519
15 | 709 | 24959 | 0.003943502
15 | 710 | 24960 | 0.003943299
15 | 711 | 24961 | 0.003943299
15 | 712 | 24962 | 0.003942485
15 | 713 | 24963 | 0.003942078
15 | 714 | 24964 | 0.003941875
15 | 715 | 24965 | 0.003940857
15 | 716 | 24966 | 0.003940654
15 | 717 | 24967 | 0.003940247
15 | 718 | 24968 | 0.003940247
15 | 719 | 24969 | 0.003939637
15 | 720 | 24970 | 0.003938619
15 | 721 | 24971 | 0.003937806
15 | 722 | 24972 | 0.003937806
15 | 723 | 24973 | 0.003937195
15 | 724 | 24974 | 0.003935974
15 | 725 | 24975 | 0.003935974
15 | 726 | 24976 | 0.003935364
15 | 727 | 24977 | 0.003935364
15 | 728 | 24978 | 0.003934754
15 | 729 | 24979 | 0.003934754
15 | 730 | 24980 | 0.00393394
15 | 731 | 24981 | 0.003934143
15 | 732 | 24982 | 0.003933533
15 | 733 | 24983 | 0.003933533
15 | 734 | 24984 | 0.003931905
15 | 735 | 24985 | 0.003932516
15 | 736 | 24986 | 0.003932516
15 | 737 | 24987 | 0.003931499
15 | 738 | 24988 | 0.003929667
15 | 739 | 24989 | 0.003930074
15 | 740 | 24990 | 0.003929871
15 | 741 | 24991 | 0.003928854
15 | 742 | 24992 | 0.00392865
15 | 743 | 24993 | 0.003928243
15 | 744 | 24994 | 0.003928243
15 | 745 | 24995 | 0.003927023
15 | 746 | 24996 | 0.003926819
15 | 747 | 24997 | 0.003926819
15 | 748 | 24998 | 0.003925598
15 | 749 | 24999 | 0.003925192
15 | 750 | 25000 | 0.003924785
15 | 751 | 25001 | 0.003924378
15 | 752 | 25002 | 0.003923971
15 | 753 | 25003 | 0.003924174
15 | 754 | 25004 | 0.003923971
15 | 755 | 25005 | 0.003923564
15 | 756 | 25006 | 0.00392275
15 | 757 | 25007 | 0.00392214
15 | 758 | 25008 | 0.003921733
15 | 759 | 25009 | 0.003921733
15 | 760 | 25010 | 0.003921529
15 | 761 | 25011 | 0.003920919
15 | 762 | 25012 | 0.003920919
15 | 763 | 25013 | 0.003920105
15 | 764 | 25014 | 0.003919902
15 | 765 | 25015 | 0.003919291
15 | 766 | 25016 | 0.003918885
15 | 767 | 25017 | 0.003918478
15 | 768 | 25018 | 0.003918071
15 | 769 | 25019 | 0.003918071
15 | 770 | 25020 | 0.003917867
15 | 771 | 25021 | 0.003917257
15 | 772 | 25022 | 0.00391746
15 | 773 | 25023 | 0.00391685
15 | 774 | 25024 | 0.003915833
15 | 775 | 25025 | 0.003915426
15 | 776 | 25026 | 0.003915019
15 | 777 | 25027 | 0.003915426
15 | 778 | 25028 | 0.003914409
15 | 779 | 25029 | 0.003914002
15 | 780 | 25030 | 0.003914002
15 | 781 | 25031 | 0.003914002
15 | 782 | 25032 | 0.003912781
15 | 783 | 25033 | 0.003912781
15 | 784 | 25034 | 0.003912781
15 | 785 | 25035 | 0.003911967
15 | 786 | 25036 | 0.00391156
15 | 787 | 25037 | 0.003911153
15 | 788 | 25038 | 0.003910746
15 | 789 | 25039 | 0.003910543
15 | 790 | 25040 | 0.003911153
15 | 791 | 25041 | 0.003909933
15 | 792 | 25042 | 0.003909933
15 | 793 | 25043 | 0.003908915
15 | 794 | 25044 | 0.003909119
15 | 795 | 25045 | 0.003907695
15 | 796 | 25046 | 0.003907695
15 | 797 | 25047 | 0.003907695
15 | 798 | 25048 | 0.003907695
15 | 799 | 25049 | 0.003907695
15 | 800 | 25050 | 0.003907288
15 | 801 | 25051 | 0.003907288
15 | 802 | 25052 | 0.00390566
15 | 803 | 25053 | 0.003905457
15 | 804 | 25054 | 0.003905457
15 | 805 | 25055 | 0.00390566
15 | 806 | 25056 | 0.003904643
15 | 807 | 25057 | 0.003903829
15 | 808 | 25058 | 0.003903219
15 | 809 | 25059 | 0.003903219
15 | 810 | 25060 | 0.003903015
15 | 811 | 25061 | 0.003902405
15 | 812 | 25062 | 0.003902202
15 | 813 | 25063 | 0.003902812
15 | 814 | 25064 | 0.003901591
15 | 815 | 25065 | 0.003901388
15 | 816 | 25066 | 0.003900777
15 | 817 | 25067 | 0.003900981
15 | 818 | 25068 | 0.003900777
15 | 819 | 25069 | 0.003899964
15 | 820 | 25070 | 0.003899557
15 | 821 | 25071 | 0.003899353
15 | 822 | 25072 | 0.003897929
15 | 823 | 25073 | 0.003898132
15 | 824 | 25074 | 0.00389915
15 | 825 | 25075 | 0.003897115
15 | 826 | 25076 | 0.003896708
15 | 827 | 25077 | 0.003895691
15 | 828 | 25078 | 0.003897522
15 | 829 | 25079 | 0.003896708
15 | 830 | 25080 | 0.003895895
15 | 831 | 25081 | 0.003894877
15 | 832 | 25082 | 0.00389447
15 | 833 | 25083 | 0.00389447
15 | 834 | 25084 | 0.00389447
15 | 835 | 25085 | 0.00389447
15 | 836 | 25086 | 0.00389386
15 | 837 | 25087 | 0.003892843
15 | 838 | 25088 | 0.003893657
15 | 839 | 25089 | 0.003892843
15 | 840 | 25090 | 0.003891419
15 | 841 | 25091 | 0.003892029
15 | 842 | 25092 | 0.003892029
15 | 843 | 25093 | 0.003891622
15 | 844 | 25094 | 0.003890198
15 | 845 | 25095 | 0.003889384
15 | 846 | 25096 | 0.003889791
15 | 847 | 25097 | 0.003889791
15 | 848 | 25098 | 0.00388857
15 | 849 | 25099 | 0.00388735
15 | 850 | 25100 | 0.003887553
15 | 851 | 25101 | 0.003887553
15 | 852 | 25102 | 0.00388735
15 | 853 | 25103 | 0.003887146
15 | 854 | 25104 | 0.003887146
15 | 855 | 25105 | 0.003887146
15 | 856 | 25106 | 0.003886943
15 | 857 | 25107 | 0.003886129
15 | 858 | 25108 | 0.003886332
15 | 859 | 25109 | 0.003886332
15 | 860 | 25110 | 0.003885925
15 | 861 | 25111 | 0.003884908
15 | 862 | 25112 | 0.003885518
15 | 863 | 25113 | 0.003884705
15 | 864 | 25114 | 0.003884298
15 | 865 | 25115 | 0.003884298
15 | 866 | 25116 | 0.003883687
15 | 867 | 25117 | 0.003883687
15 | 868 | 25118 | 0.003882874
15 | 869 | 25119 | 0.003883077
15 | 870 | 25120 | 0.00388206
15 | 871 | 25121 | 0.003882467
15 | 872 | 25122 | 0.003881856
15 | 873 | 25123 | 0.003881043
15 | 874 | 25124 | 0.003881246
15 | 875 | 25125 | 0.003880839
15 | 876 | 25126 | 0.003880025
15 | 877 | 25127 | 0.003880025
15 | 878 | 25128 | 0.003879618
15 | 879 | 25129 | 0.003880229
15 | 880 | 25130 | 0.003879415
15 | 881 | 25131 | 0.003878601
15 | 882 | 25132 | 0.003878194
15 | 883 | 25133 | 0.003877787
15 | 884 | 25134 | 0.003877584
15 | 885 | 25135 | 0.003877991
15 | 886 | 25136 | 0.003877584
15 | 887 | 25137 | 0.003876363
15 | 888 | 25138 | 0.00387616
15 | 889 | 25139 | 0.00387616
15 | 890 | 25140 | 0.003875753
15 | 891 | 25141 | 0.003875346
15 | 892 | 25142 | 0.003875346
15 | 893 | 25143 | 0.003874329
15 | 894 | 25144 | 0.003874329
15 | 895 | 25145 | 0.003874125
15 | 896 | 25146 | 0.003874329
15 | 897 | 25147 | 0.003873922
15 | 898 | 25148 | 0.003872904
15 | 899 | 25149 | 0.003872904
15 | 900 | 25150 | 0.003872498
15 | 901 | 25151 | 0.003872904
15 | 902 | 25152 | 0.003872701
15 | 903 | 25153 | 0.00387148
15 | 904 | 25154 | 0.003869853
15 | 905 | 25155 | 0.003870463
15 | 906 | 25156 | 0.00387087
15 | 907 | 25157 | 0.00387087
15 | 908 | 25158 | 0.003869242
15 | 909 | 25159 | 0.003869446
15 | 910 | 25160 | 0.003868632
15 | 911 | 25161 | 0.003868835
15 | 912 | 25162 | 0.003868429
15 | 913 | 25163 | 0.003868022
15 | 914 | 25164 | 0.003868022
15 | 915 | 25165 | 0.003869039
15 | 916 | 25166 | 0.003868022
15 | 917 | 25167 | 0.003867615
15 | 918 | 25168 | 0.003867004
15 | 919 | 25169 | 0.003867004
15 | 920 | 25170 | 0.003865987
15 | 921 | 25171 | 0.003866191
15 | 922 | 25172 | 0.003866191
15 | 923 | 25173 | 0.003865784
15 | 924 | 25174 | 0.00386497
15 | 925 | 25175 | 0.003865173
15 | 926 | 25176 | 0.00386497
15 | 927 | 25177 | 0.003863749
15 | 928 | 25178 | 0.003863749
15 | 929 | 25179 | 0.003863546
15 | 930 | 25180 | 0.003863953
15 | 931 | 25181 | 0.003862935
15 | 932 | 25182 | 0.003862935
15 | 933 | 25183 | 0.003861715
15 | 934 | 25184 | 0.003861511
15 | 935 | 25185 | 0.003861308
15 | 936 | 25186 | 0.003860494
15 | 937 | 25187 | 0.003860901
15 | 938 | 25188 | 0.003861104
15 | 939 | 25189 | 0.00386029
15 | 940 | 25190 | 0.003860087
15 | 941 | 25191 | 0.003859884
15 | 942 | 25192 | 0.003858866
15 | 943 | 25193 | 0.00385907
15 | 944 | 25194 | 0.00385907
15 | 945 | 25195 | 0.003858866
15 | 946 | 25196 | 0.003858459
15 | 947 | 25197 | 0.003858866
15 | 948 | 25198 | 0.003858866
15 | 949 | 25199 | 0.003857646
15 | 950 | 25200 | 0.003858053
15 | 951 | 25201 | 0.003857239
15 | 952 | 25202 | 0.003856832
15 | 953 | 25203 | 0.003856425
15 | 954 | 25204 | 0.003856018
15 | 955 | 25205 | 0.003855611
15 | 956 | 25206 | 0.003855611
15 | 957 | 25207 | 0.003855204
15 | 958 | 25208 | 0.003855204
15 | 959 | 25209 | 0.003855001
15 | 960 | 25210 | 0.003854797
15 | 961 | 25211 | 0.003854594
15 | 962 | 25212 | 0.003854187
15 | 963 | 25213 | 0.003853373
15 | 964 | 25214 | 0.00385378
15 | 965 | 25215 | 0.003854797
15 | 966 | 25216 | 0.003853373
15 | 967 | 25217 | 0.003852559
15 | 968 | 25218 | 0.003852356
15 | 969 | 25219 | 0.00385317
15 | 970 | 25220 | 0.003852356
15 | 971 | 25221 | 0.003852152
15 | 972 | 25222 | 0.003851949
15 | 973 | 25223 | 0.003852559
15 | 974 | 25224 | 0.003852152
15 | 975 | 25225 | 0.003851135
15 | 976 | 25226 | 0.003851135
15 | 977 | 25227 | 0.003851339
15 | 978 | 25228 | 0.003851339
15 | 979 | 25229 | 0.003850321
15 | 980 | 25230 | 0.003850321
15 | 981 | 25231 | 0.003850118
15 | 982 | 25232 | 0.003850118
15 | 983 | 25233 | 0.003849101
15 | 984 | 25234 | 0.003850118
15 | 985 | 25235 | 0.003849711
15 | 986 | 25236 | 0.003849101
15 | 987 | 25237 | 0.003848287
15 | 988 | 25238 | 0.00384788
15 | 989 | 25239 | 0.00384788
15 | 990 | 25240 | 0.003848287
15 | 991 | 25241 | 0.003847676
15 | 992 | 25242 | 0.003847473
15 | 993 | 25243 | 0.003847473
15 | 994 | 25244 | 0.003846863
15 | 995 | 25245 | 0.003846456
15 | 996 | 25246 | 0.003846049
15 | 997 | 25247 | 0.003846456
15 | 998 | 25248 | 0.003845642
15 | 999 | 25249 | 0.003845235
15 | 1000 | 25250 | 0.003845439
15 | 1001 | 25251 | 0.003845235
15 | 1002 | 25252 | 0.003845032
15 | 1003 | 25253 | 0.003844625
15 | 1004 | 25254 | 0.003844014
15 | 1005 | 25255 | 0.003843201
15 | 1006 | 25256 | 0.003843607
15 | 1007 | 25257 | 0.003842997
15 | 1008 | 25258 | 0.003843201
15 | 1009 | 25259 | 0.003843201
15 | 1010 | 25260 | 0.003843201
15 | 1011 | 25261 | 0.003842387
15 | 1012 | 25262 | 0.003843201
15 | 1013 | 25263 | 0.003842387
15 | 1014 | 25264 | 0.00384259
15 | 1015 | 25265 | 0.003842794
15 | 1016 | 25266 | 0.003842183
15 | 1017 | 25267 | 0.003841573
15 | 1018 | 25268 | 0.003841369
15 | 1019 | 25269 | 0.003841776
15 | 1020 | 25270 | 0.003840963
15 | 1021 | 25271 | 0.003841573
15 | 1022 | 25272 | 0.003840556
15 | 1023 | 25273 | 0.003840149
15 | 1024 | 25274 | 0.003839742
15 | 1025 | 25275 | 0.003839742
15 | 1026 | 25276 | 0.003840556
15 | 1027 | 25277 | 0.003840556
15 | 1028 | 25278 | 0.003840149
15 | 1029 | 25279 | 0.003838725
15 | 1030 | 25280 | 0.003839335
15 | 1031 | 25281 | 0.003838928
15 | 1032 | 25282 | 0.003838928
15 | 1033 | 25283 | 0.003838318
15 | 1034 | 25284 | 0.003837911
15 | 1035 | 25285 | 0.003838114
15 | 1036 | 25286 | 0.003837097
15 | 1037 | 25287 | 0.003837707
15 | 1038 | 25288 | 0.003837504
15 | 1039 | 25289 | 0.0038373
15 | 1040 | 25290 | 0.00383669
15 | 1041 | 25291 | 0.003837097
15 | 1042 | 25292 | 0.003836283
15 | 1043 | 25293 | 0.003835876
15 | 1044 | 25294 | 0.003835876
15 | 1045 | 25295 | 0.003835469
15 | 1046 | 25296 | 0.003835876
15 | 1047 | 25297 | 0.003835876
15 | 1048 | 25298 | 0.003834452
15 | 1049 | 25299 | 0.003834656
15 | 1050 | 25300 | 0.003835062
15 | 1051 | 25301 | 0.003835062
15 | 1052 | 25302 | 0.003834045
15 | 1053 | 25303 | 0.003833638
15 | 1054 | 25304 | 0.003834249
15 | 1055 | 25305 | 0.003833842
15 | 1056 | 25306 | 0.003833638
15 | 1057 | 25307 | 0.003834249
15 | 1058 | 25308 | 0.003834249
15 | 1059 | 25309 | 0.003834045
15 | 1060 | 25310 | 0.003833231
15 | 1061 | 25311 | 0.003833435
15 | 1062 | 25312 | 0.003832011
15 | 1063 | 25313 | 0.003832011
15 | 1064 | 25314 | 0.003832621
15 | 1065 | 25315 | 0.003832621
15 | 1066 | 25316 | 0.003832418
15 | 1067 | 25317 | 0.003831604
15 | 1068 | 25318 | 0.003832011
15 | 1069 | 25319 | 0.003831604
15 | 1070 | 25320 | 0.003831197
15 | 1071 | 25321 | 0.0038314
15 | 1072 | 25322 | 0.003830587
15 | 1073 | 25323 | 0.003831197
15 | 1074 | 25324 | 0.003829162
15 | 1075 | 25325 | 0.003829569
15 | 1076 | 25326 | 0.003829162
15 | 1077 | 25327 | 0.003828959
15 | 1078 | 25328 | 0.003828959
15 | 1079 | 25329 | 0.003829162
15 | 1080 | 25330 | 0.003828552
15 | 1081 | 25331 | 0.003828755
15 | 1082 | 25332 | 0.003828145
15 | 1083 | 25333 | 0.003827738
15 | 1084 | 25334 | 0.003827738
15 | 1085 | 25335 | 0.003827535
15 | 1086 | 25336 | 0.003827738
15 | 1087 | 25337 | 0.003826924
15 | 1088 | 25338 | 0.003827128
15 | 1089 | 25339 | 0.003827331
15 | 1090 | 25340 | 0.003826924
15 | 1091 | 25341 | 0.003826924
15 | 1092 | 25342 | 0.003826721
15 | 1093 | 25343 | 0.003826518
15 | 1094 | 25344 | 0.003826111
15 | 1095 | 25345 | 0.003826518
15 | 1096 | 25346 | 0.003826518
15 | 1097 | 25347 | 0.003824686
15 | 1098 | 25348 | 0.00382489
15 | 1099 | 25349 | 0.0038255
15 | 1100 | 25350 | 0.003825093
15 | 1101 | 25351 | 0.003825297
15 | 1102 | 25352 | 0.00382489
15 | 1103 | 25353 | 0.003824076
15 | 1104 | 25354 | 0.003823466
15 | 1105 | 25355 | 0.003824483
15 | 1106 | 25356 | 0.003823873
15 | 1107 | 25357 | 0.003823669
15 | 1108 | 25358 | 0.003824076
15 | 1109 | 25359 | 0.003823873
15 | 1110 | 25360 | 0.003824076
15 | 1111 | 25361 | 0.003823466
15 | 1112 | 25362 | 0.003823262
15 | 1113 | 25363 | 0.003823059
15 | 1114 | 25364 | 0.003823466
15 | 1115 | 25365 | 0.003823059
15 | 1116 | 25366 | 0.003822652
15 | 1117 | 25367 | 0.003821838
15 | 1118 | 25368 | 0.003821838
15 | 1119 | 25369 | 0.003821024
15 | 1120 | 25370 | 0.003821838
15 | 1121 | 25371 | 0.003821228
15 | 1122 | 25372 | 0.003821838
15 | 1123 | 25373 | 0.003820617
15 | 1124 | 25374 | 0.003821024
15 | 1125 | 25375 | 0.003821024
15 | 1126 | 25376 | 0.003821431
15 | 1127 | 25377 | 0.003820617
15 | 1128 | 25378 | 0.003820211
15 | 1129 | 25379 | 0.003819397
15 | 1130 | 25380 | 0.0038196
15 | 1131 | 25381 | 0.0038196
15 | 1132 | 25382 | 0.003819193
15 | 1133 | 25383 | 0.0038196
15 | 1134 | 25384 | 0.00381899
15 | 1135 | 25385 | 0.003818786
15 | 1136 | 25386 | 0.003819193
15 | 1137 | 25387 | 0.0038196
15 | 1138 | 25388 | 0.003818583
15 | 1139 | 25389 | 0.003818786
15 | 1140 | 25390 | 0.003817362
15 | 1141 | 25391 | 0.003817973
15 | 1142 | 25392 | 0.003817973
15 | 1143 | 25393 | 0.003818176
15 | 1144 | 25394 | 0.003817973
15 | 1145 | 25395 | 0.003817362
15 | 1146 | 25396 | 0.003817566
15 | 1147 | 25397 | 0.003817566
15 | 1148 | 25398 | 0.003817566
15 | 1149 | 25399 | 0.003817973
15 | 1150 | 25400 | 0.003817566
15 | 1151 | 25401 | 0.003817362
15 | 1152 | 25402 | 0.003817566
15 | 1153 | 25403 | 0.003817566
15 | 1154 | 25404 | 0.003817566
15 | 1155 | 25405 | 0.003817362
15 | 1156 | 25406 | 0.003816752
15 | 1157 | 25407 | 0.003816548
15 | 1158 | 25408 | 0.003816548
15 | 1159 | 25409 | 0.003817159
15 | 1160 | 25410 | 0.003816955
15 | 1161 | 25411 | 0.003816141
15 | 1162 | 25412 | 0.003816141
15 | 1163 | 25413 | 0.003816141
15 | 1164 | 25414 | 0.003815735
15 | 1165 | 25415 | 0.003815938
15 | 1166 | 25416 | 0.003815735
15 | 1167 | 25417 | 0.003815531
15 | 1168 | 25418 | 0.003815938
15 | 1169 | 25419 | 0.003815735
15 | 1170 | 25420 | 0.003815531
15 | 1171 | 25421 | 0.003815735
15 | 1172 | 25422 | 0.003815531
15 | 1173 | 25423 | 0.003815735
15 | 1174 | 25424 | 0.003815328
15 | 1175 | 25425 | 0.003815328
15 | 1176 | 25426 | 0.003814921
15 | 1177 | 25427 | 0.003814514
15 | 1178 | 25428 | 0.003814107
15 | 1179 | 25429 | 0.003814107
15 | 1180 | 25430 | 0.003814514
15 | 1181 | 25431 | 0.003814514
15 | 1182 | 25432 | 0.003814107
15 | 1183 | 25433 | 0.003813904
15 | 1184 | 25434 | 0.003812886
15 | 1185 | 25435 | 0.003813293
15 | 1186 | 25436 | 0.0038137
15 | 1187 | 25437 | 0.00381309
15 | 1188 | 25438 | 0.003813293
15 | 1189 | 25439 | 0.00381309
15 | 1190 | 25440 | 0.003812072
15 | 1191 | 25441 | 0.003812886
15 | 1192 | 25442 | 0.003812479
15 | 1193 | 25443 | 0.003812276
15 | 1194 | 25444 | 0.003811869
15 | 1195 | 25445 | 0.003811259
15 | 1196 | 25446 | 0.003810852
15 | 1197 | 25447 | 0.003811462
15 | 1198 | 25448 | 0.003811055
15 | 1199 | 25449 | 0.003810648
15 | 1200 | 25450 | 0.003810648
15 | 1201 | 25451 | 0.003809428
15 | 1202 | 25452 | 0.003809834
15 | 1203 | 25453 | 0.003809834
15 | 1204 | 25454 | 0.003809834
15 | 1205 | 25455 | 0.003809021
15 | 1206 | 25456 | 0.003809021
15 | 1207 | 25457 | 0.003808614
15 | 1208 | 25458 | 0.003808614
15 | 1209 | 25459 | 0.003808614
15 | 1210 | 25460 | 0.003808614
15 | 1211 | 25461 | 0.003808817
15 | 1212 | 25462 | 0.003809021
15 | 1213 | 25463 | 0.003809021
15 | 1214 | 25464 | 0.003808003
15 | 1215 | 25465 | 0.003808207
15 | 1216 | 25466 | 0.003808614
15 | 1217 | 25467 | 0.003808207
15 | 1218 | 25468 | 0.003807597
15 | 1219 | 25469 | 0.003806783
15 | 1220 | 25470 | 0.003806172
15 | 1221 | 25471 | 0.003806579
15 | 1222 | 25472 | 0.003806579
15 | 1223 | 25473 | 0.003805359
15 | 1224 | 25474 | 0.003805359
15 | 1225 | 25475 | 0.003805562
15 | 1226 | 25476 | 0.003806376
15 | 1227 | 25477 | 0.003805562
15 | 1228 | 25478 | 0.003804748
15 | 1229 | 25479 | 0.003805359
15 | 1230 | 25480 | 0.003804545
15 | 1231 | 25481 | 0.003804545
15 | 1232 | 25482 | 0.003804545
15 | 1233 | 25483 | 0.003804138
15 | 1234 | 25484 | 0.003804138
15 | 1235 | 25485 | 0.003804138
15 | 1236 | 25486 | 0.003804341
15 | 1237 | 25487 | 0.003803934
15 | 1238 | 25488 | 0.003803527
15 | 1239 | 25489 | 0.003802917
15 | 1240 | 25490 | 0.003803324
15 | 1241 | 25491 | 0.003803324
15 | 1242 | 25492 | 0.003803324
15 | 1243 | 25493 | 0.003803527
15 | 1244 | 25494 | 0.003803121
15 | 1245 | 25495 | 0.00380251
15 | 1246 | 25496 | 0.003801696
15 | 1247 | 25497 | 0.00380251
15 | 1248 | 25498 | 0.003802714
15 | 1249 | 25499 | 0.003802307
15 | 1250 | 25500 | 0.003802103
15 | 1251 | 25501 | 0.0038019
15 | 1252 | 25502 | 0.0038019
15 | 1253 | 25503 | 0.003801086
15 | 1254 | 25504 | 0.00380129
15 | 1255 | 25505 | 0.003800883
15 | 1256 | 25506 | 0.003800883
15 | 1257 | 25507 | 0.00380129
15 | 1258 | 25508 | 0.003800883
15 | 1259 | 25509 | 0.003801696
15 | 1260 | 25510 | 0.003800883
15 | 1261 | 25511 | 0.003800883
15 | 1262 | 25512 | 0.003800476
15 | 1263 | 25513 | 0.003800476
15 | 1264 | 25514 | 0.003799865
15 | 1265 | 25515 | 0.003800883
15 | 1266 | 25516 | 0.003800476
15 | 1267 | 25517 | 0.003799662
15 | 1268 | 25518 | 0.003799458
15 | 1269 | 25519 | 0.003799052
15 | 1270 | 25520 | 0.003799458
15 | 1271 | 25521 | 0.003799458
15 | 1272 | 25522 | 0.003798238
15 | 1273 | 25523 | 0.003798238
15 | 1274 | 25524 | 0.003797424
15 | 1275 | 25525 | 0.003798645
15 | 1276 | 25526 | 0.003798238
15 | 1277 | 25527 | 0.003798848
15 | 1278 | 25528 | 0.003798238
15 | 1279 | 25529 | 0.003798238
15 | 1280 | 25530 | 0.003798034
15 | 1281 | 25531 | 0.003797424
15 | 1282 | 25532 | 0.00379722
15 | 1283 | 25533 | 0.003797424
15 | 1284 | 25534 | 0.003797424
15 | 1285 | 25535 | 0.003797424
15 | 1286 | 25536 | 0.003796814
15 | 1287 | 25537 | 0.003796203
15 | 1288 | 25538 | 0.003796407
15 | 1289 | 25539 | 0.003795593
15 | 1290 | 25540 | 0.003796203
15 | 1291 | 25541 | 0.003796407
15 | 1292 | 25542 | 0.003796203
15 | 1293 | 25543 | 0.003795796
15 | 1294 | 25544 | 0.003796203
15 | 1295 | 25545 | 0.003795796
15 | 1296 | 25546 | 0.003794779
15 | 1297 | 25547 | 0.003795796
15 | 1298 | 25548 | 0.003795796
15 | 1299 | 25549 | 0.003795389
15 | 1300 | 25550 | 0.003794983
15 | 1301 | 25551 | 0.003794983
15 | 1302 | 25552 | 0.003794983
15 | 1303 | 25553 | 0.003794169
15 | 1304 | 25554 | 0.003794576
15 | 1305 | 25555 | 0.003794576
15 | 1306 | 25556 | 0.003794576
15 | 1307 | 25557 | 0.003794372
15 | 1308 | 25558 | 0.003794169
15 | 1309 | 25559 | 0.003793355
15 | 1310 | 25560 | 0.003792745
15 | 1311 | 25561 | 0.003793151
15 | 1312 | 25562 | 0.003793355
15 | 1313 | 25563 | 0.003793151
15 | 1314 | 25564 | 0.003792745
15 | 1315 | 25565 | 0.003792541
15 | 1316 | 25566 | 0.003792541
15 | 1317 | 25567 | 0.003791931
15 | 1318 | 25568 | 0.003792134
15 | 1319 | 25569 | 0.00379132
15 | 1320 | 25570 | 0.003791727
15 | 1321 | 25571 | 0.003791931
15 | 1322 | 25572 | 0.003791931
15 | 1323 | 25573 | 0.00379132
15 | 1324 | 25574 | 0.003792134
15 | 1325 | 25575 | 0.003791931
15 | 1326 | 25576 | 0.003790913
15 | 1327 | 25577 | 0.003791117
15 | 1328 | 25578 | 0.003791727
15 | 1329 | 25579 | 0.003791524
15 | 1330 | 25580 | 0.003791117
15 | 1331 | 25581 | 0.003790913
15 | 1332 | 25582 | 0.003791117
15 | 1333 | 25583 | 0.003790913
15 | 1334 | 25584 | 0.00379132
15 | 1335 | 25585 | 0.003790913
15 | 1336 | 25586 | 0.003791117
15 | 1337 | 25587 | 0.003790913
15 | 1338 | 25588 | 0.003790507
15 | 1339 | 25589 | 0.00379071
15 | 1340 | 25590 | 0.003789896
15 | 1341 | 25591 | 0.003789896
15 | 1342 | 25592 | 0.0037901
15 | 1343 | 25593 | 0.0037901
15 | 1344 | 25594 | 0.003789693
15 | 1345 | 25595 | 0.003789286
15 | 1346 | 25596 | 0.003789286
15 | 1347 | 25597 | 0.003789693
15 | 1348 | 25598 | 0.003789693
15 | 1349 | 25599 | 0.003789489
15 | 1350 | 25600 | 0.003789286
15 | 1351 | 25601 | 0.0037901
15 | 1352 | 25602 | 0.003789693
15 | 1353 | 25603 | 0.0037901
15 | 1354 | 25604 | 0.0037901
15 | 1355 | 25605 | 0.003789693
15 | 1356 | 25606 | 0.003789693
15 | 1357 | 25607 | 0.003790303
15 | 1358 | 25608 | 0.003789896
15 | 1359 | 25609 | 0.003789286
15 | 1360 | 25610 | 0.003789693
15 | 1361 | 25611 | 0.003788879
15 | 1362 | 25612 | 0.003788065
15 | 1363 | 25613 | 0.003788472
15 | 1364 | 25614 | 0.003788065
15 | 1365 | 25615 | 0.003787658
15 | 1366 | 25616 | 0.003788065
15 | 1367 | 25617 | 0.003788065
15 | 1368 | 25618 | 0.003787658
15 | 1369 | 25619 | 0.003788065
15 | 1370 | 25620 | 0.003787658
15 | 1371 | 25621 | 0.003787455
15 | 1372 | 25622 | 0.003787048
15 | 1373 | 25623 | 0.003786844
15 | 1374 | 25624 | 0.003786844
15 | 1375 | 25625 | 0.003786641
15 | 1376 | 25626 | 0.003786844
15 | 1377 | 25627 | 0.003787048
15 | 1378 | 25628 | 0.003786438
15 | 1379 | 25629 | 0.003786438
15 | 1380 | 25630 | 0.003786234
15 | 1381 | 25631 | 0.003786844
15 | 1382 | 25632 | 0.003787048
15 | 1383 | 25633 | 0.003786234
15 | 1384 | 25634 | 0.003786031
15 | 1385 | 25635 | 0.003786234
15 | 1386 | 25636 | 0.003787048
15 | 1387 | 25637 | 0.003786031
15 | 1388 | 25638 | 0.003786234
15 | 1389 | 25639 | 0.003786031
15 | 1390 | 25640 | 0.003786031
15 | 1391 | 25641 | 0.003784606
15 | 1392 | 25642 | 0.00378542
15 | 1393 | 25643 | 0.003785013
15 | 1394 | 25644 | 0.003785013
15 | 1395 | 25645 | 0.003785013
15 | 1396 | 25646 | 0.00378481
15 | 1397 | 25647 | 0.003785013
15 | 1398 | 25648 | 0.003785013
15 | 1399 | 25649 | 0.00378542
15 | 1400 | 25650 | 0.003784606
15 | 1401 | 25651 | 0.0037842
15 | 1402 | 25652 | 0.003785013
15 | 1403 | 25653 | 0.003785013
15 | 1404 | 25654 | 0.0037842
15 | 1405 | 25655 | 0.0037842
15 | 1406 | 25656 | 0.003783793
15 | 1407 | 25657 | 0.003783793
15 | 1408 | 25658 | 0.0037842
15 | 1409 | 25659 | 0.0037842
15 | 1410 | 25660 | 0.003783793
15 | 1411 | 25661 | 0.003783996
15 | 1412 | 25662 | 0.0037842
15 | 1413 | 25663 | 0.003783996
15 | 1414 | 25664 | 0.003783793
15 | 1415 | 25665 | 0.0037842
15 | 1416 | 25666 | 0.003783386
15 | 1417 | 25667 | 0.003783386
15 | 1418 | 25668 | 0.003783793
15 | 1419 | 25669 | 0.003783386
15 | 1420 | 25670 | 0.003782572
15 | 1421 | 25671 | 0.003783386
15 | 1422 | 25672 | 0.003783386
15 | 1423 | 25673 | 0.003783793
15 | 1424 | 25674 | 0.003783386
15 | 1425 | 25675 | 0.0037842
15 | 1426 | 25676 | 0.003783996
15 | 1427 | 25677 | 0.003783589
15 | 1428 | 25678 | 0.003783182
15 | 1429 | 25679 | 0.003782979
15 | 1430 | 25680 | 0.003782979
15 | 1431 | 25681 | 0.003783793
15 | 1432 | 25682 | 0.003783793
15 | 1433 | 25683 | 0.003782979
15 | 1434 | 25684 | 0.003782979
15 | 1435 | 25685 | 0.003782979
15 | 1436 | 25686 | 0.003782572
15 | 1437 | 25687 | 0.003782572
15 | 1438 | 25688 | 0.003782165
15 | 1439 | 25689 | 0.003782572
15 | 1440 | 25690 | 0.003781555
15 | 1441 | 25691 | 0.003782775
15 | 1442 | 25692 | 0.003782369
15 | 1443 | 25693 | 0.003782369
15 | 1444 | 25694 | 0.003781962
15 | 1445 | 25695 | 0.003781555
15 | 1446 | 25696 | 0.003781555
15 | 1447 | 25697 | 0.003781351
15 | 1448 | 25698 | 0.003780741
15 | 1449 | 25699 | 0.003780741
15 | 1450 | 25700 | 0.003780741
15 | 1451 | 25701 | 0.003781148
15 | 1452 | 25702 | 0.003780741
15 | 1453 | 25703 | 0.003780741
15 | 1454 | 25704 | 0.003780537
15 | 1455 | 25705 | 0.003780334
15 | 1456 | 25706 | 0.003780334
15 | 1457 | 25707 | 0.00377952
15 | 1458 | 25708 | 0.003780131
15 | 1459 | 25709 | 0.003780537
15 | 1460 | 25710 | 0.003780334
15 | 1461 | 25711 | 0.00377952
15 | 1462 | 25712 | 0.00377952
15 | 1463 | 25713 | 0.003779317
15 | 1464 | 25714 | 0.00377952
15 | 1465 | 25715 | 0.00377952
15 | 1466 | 25716 | 0.003778503
15 | 1467 | 25717 | 0.003778706
15 | 1468 | 25718 | 0.003778706
15 | 1469 | 25719 | 0.00377952
15 | 1470 | 25720 | 0.003780131
15 | 1471 | 25721 | 0.003779113
15 | 1472 | 25722 | 0.003779113
15 | 1473 | 25723 | 0.003778096
15 | 1474 | 25724 | 0.003778503
15 | 1475 | 25725 | 0.003778503
15 | 1476 | 25726 | 0.003778503
15 | 1477 | 25727 | 0.003778096
15 | 1478 | 25728 | 0.003778706
15 | 1479 | 25729 | 0.003778503
15 | 1480 | 25730 | 0.003778096
15 | 1481 | 25731 | 0.003778096
15 | 1482 | 25732 | 0.003777282
15 | 1483 | 25733 | 0.003777689
15 | 1484 | 25734 | 0.003777282
15 | 1485 | 25735 | 0.003776672
15 | 1486 | 25736 | 0.003777282
15 | 1487 | 25737 | 0.003777282
15 | 1488 | 25738 | 0.003777079
15 | 1489 | 25739 | 0.003776875
15 | 1490 | 25740 | 0.003776875
15 | 1491 | 25741 | 0.003776875
15 | 1492 | 25742 | 0.003777486
15 | 1493 | 25743 | 0.003777689
15 | 1494 | 25744 | 0.003777282
15 | 1495 | 25745 | 0.003776875
15 | 1496 | 25746 | 0.003776672
15 | 1497 | 25747 | 0.003776672
15 | 1498 | 25748 | 0.003776875
15 | 1499 | 25749 | 0.003776875
15 | 1500 | 25750 | 0.003777282
15 | 1501 | 25751 | 0.003776468
15 | 1502 | 25752 | 0.003776468
15 | 1503 | 25753 | 0.003776062
15 | 1504 | 25754 | 0.003776062
15 | 1505 | 25755 | 0.003775655
15 | 1506 | 25756 | 0.003775655
15 | 1507 | 25757 | 0.003776062
15 | 1508 | 25758 | 0.003775655
15 | 1509 | 25759 | 0.003776468
15 | 1510 | 25760 | 0.003776062
15 | 1511 | 25761 | 0.003775655
15 | 1512 | 25762 | 0.003774841
15 | 1513 | 25763 | 0.003775044
15 | 1514 | 25764 | 0.003774434
15 | 1515 | 25765 | 0.003774841
15 | 1516 | 25766 | 0.003774637
15 | 1517 | 25767 | 0.00377423
15 | 1518 | 25768 | 0.003774434
15 | 1519 | 25769 | 0.003774434
15 | 1520 | 25770 | 0.00377362
15 | 1521 | 25771 | 0.003774027
15 | 1522 | 25772 | 0.003774027
15 | 1523 | 25773 | 0.003773213
15 | 1524 | 25774 | 0.003773417
15 | 1525 | 25775 | 0.003773417
15 | 1526 | 25776 | 0.003773213
15 | 1527 | 25777 | 0.003773824
15 | 1528 | 25778 | 0.00377362
15 | 1529 | 25779 | 0.003772603
15 | 1530 | 25780 | 0.003773213
15 | 1531 | 25781 | 0.00377362
15 | 1532 | 25782 | 0.003774027
15 | 1533 | 25783 | 0.003773824
15 | 1534 | 25784 | 0.003772806
15 | 1535 | 25785 | 0.003773213
15 | 1536 | 25786 | 0.003772806
15 | 1537 | 25787 | 0.003772196
15 | 1538 | 25788 | 0.003772603
15 | 1539 | 25789 | 0.003772196
15 | 1540 | 25790 | 0.003771992
15 | 1541 | 25791 | 0.003771992
15 | 1542 | 25792 | 0.003772603
15 | 1543 | 25793 | 0.003772603
15 | 1544 | 25794 | 0.003771789
15 | 1545 | 25795 | 0.003772196
15 | 1546 | 25796 | 0.003771179
15 | 1547 | 25797 | 0.003770568
15 | 1548 | 25798 | 0.003772196
15 | 1549 | 25799 | 0.003771382
15 | 1550 | 25800 | 0.003770975
15 | 1551 | 25801 | 0.003770365
15 | 1552 | 25802 | 0.003770365
15 | 1553 | 25803 | 0.003771586
15 | 1554 | 25804 | 0.003771382
15 | 1555 | 25805 | 0.003769958
15 | 1556 | 25806 | 0.003769958
15 | 1557 | 25807 | 0.003770161
15 | 1558 | 25808 | 0.003769755
15 | 1559 | 25809 | 0.003769348
15 | 1560 | 25810 | 0.003769551
15 | 1561 | 25811 | 0.003769958
15 | 1562 | 25812 | 0.003769551
15 | 1563 | 25813 | 0.003769348
15 | 1564 | 25814 | 0.003769144
15 | 1565 | 25815 | 0.003769551
15 | 1566 | 25816 | 0.003769348
15 | 1567 | 25817 | 0.003768941
15 | 1568 | 25818 | 0.003768737
15 | 1569 | 25819 | 0.003768737
15 | 1570 | 25820 | 0.003769755
15 | 1571 | 25821 | 0.003770365
15 | 1572 | 25822 | 0.003769755
15 | 1573 | 25823 | 0.003769348
15 | 1574 | 25824 | 0.003769348
15 | 1575 | 25825 | 0.003769551
15 | 1576 | 25826 | 0.003769755
15 | 1577 | 25827 | 0.003768534
15 | 1578 | 25828 | 0.003769144
15 | 1579 | 25829 | 0.003769755
15 | 1580 | 25830 | 0.003769755
15 | 1581 | 25831 | 0.003769144
15 | 1582 | 25832 | 0.003769551
15 | 1583 | 25833 | 0.003769551
15 | 1584 | 25834 | 0.003769348
15 | 1585 | 25835 | 0.00376833
15 | 1586 | 25836 | 0.003768534
15 | 1587 | 25837 | 0.003768737
15 | 1588 | 25838 | 0.003769551
15 | 1589 | 25839 | 0.003769144
15 | 1590 | 25840 | 0.003769348
15 | 1591 | 25841 | 0.003769348
15 | 1592 | 25842 | 0.003768534
15 | 1593 | 25843 | 0.003768737
15 | 1594 | 25844 | 0.003768941
15 | 1595 | 25845 | 0.003768534
15 | 1596 | 25846 | 0.003768127
15 | 1597 | 25847 | 0.003767517
15 | 1598 | 25848 | 0.003767923
15 | 1599 | 25849 | 0.003767517
15 | 1600 | 25850 | 0.003767923
15 | 1601 | 25851 | 0.00376833
15 | 1602 | 25852 | 0.00376833
15 | 1603 | 25853 | 0.003767517
15 | 1604 | 25854 | 0.003767517
15 | 1605 | 25855 | 0.003767517
15 | 1606 | 25856 | 0.003767313
15 | 1607 | 25857 | 0.00376711
15 | 1608 | 25858 | 0.00376711
15 | 1609 | 25859 | 0.00376772
15 | 1610 | 25860 | 0.00376772
15 | 1611 | 25861 | 0.00376711
15 | 1612 | 25862 | 0.003767517
15 | 1613 | 25863 | 0.003767517
15 | 1614 | 25864 | 0.00376772
15 | 1615 | 25865 | 0.00376711
15 | 1616 | 25866 | 0.00376711
15 | 1617 | 25867 | 0.003766703
15 | 1618 | 25868 | 0.003767517
15 | 1619 | 25869 | 0.003767517
15 | 1620 | 25870 | 0.00376711
15 | 1621 | 25871 | 0.003767517
15 | 1622 | 25872 | 0.00376711
15 | 1623 | 25873 | 0.003767313
15 | 1624 | 25874 | 0.003766499
15 | 1625 | 25875 | 0.003766906
15 | 1626 | 25876 | 0.003767517
15 | 1627 | 25877 | 0.00376711
15 | 1628 | 25878 | 0.00376711
15 | 1629 | 25879 | 0.00376711
15 | 1630 | 25880 | 0.003766906
15 | 1631 | 25881 | 0.003766703
15 | 1632 | 25882 | 0.003766296
15 | 1633 | 25883 | 0.003766296
15 | 1634 | 25884 | 0.003766296
15 | 1635 | 25885 | 0.003766703
15 | 1636 | 25886 | 0.003766499
15 | 1637 | 25887 | 0.003766703
15 | 1638 | 25888 | 0.003766499
15 | 1639 | 25889 | 0.003766296
15 | 1640 | 25890 | 0.003765889
15 | 1641 | 25891 | 0.003766296
15 | 1642 | 25892 | 0.003765482
15 | 1643 | 25893 | 0.003765279
15 | 1644 | 25894 | 0.003765482
15 | 1645 | 25895 | 0.003765685
15 | 1646 | 25896 | 0.003764872
15 | 1647 | 25897 | 0.003765482
15 | 1648 | 25898 | 0.003765482
15 | 1649 | 25899 | 0.003765482
15 | 1650 | 25900 | 0.003766296
15 | 1651 | 25901 | 0.003765279
15 | 1652 | 25902 | 0.003765279
15 | 1653 | 25903 | 0.003765482
15 | 1654 | 25904 | 0.003764465
15 | 1655 | 25905 | 0.003765889
15 | 1656 | 25906 | 0.003765482
15 | 1657 | 25907 | 0.003764058
15 | 1658 | 25908 | 0.003763854
15 | 1659 | 25909 | 0.003764058
15 | 1660 | 25910 | 0.003763854
15 | 1661 | 25911 | 0.003763651
15 | 1662 | 25912 | 0.003763244
15 | 1663 | 25913 | 0.003763041
15 | 1664 | 25914 | 0.003763854
15 | 1665 | 25915 | 0.003763854
15 | 1666 | 25916 | 0.003763244
15 | 1667 | 25917 | 0.003763854
15 | 1668 | 25918 | 0.003763244
15 | 1669 | 25919 | 0.003763651
15 | 1670 | 25920 | 0.003763244
15 | 1671 | 25921 | 0.003762634
15 | 1672 | 25922 | 0.003762634
15 | 1673 | 25923 | 0.003763448
15 | 1674 | 25924 | 0.003763244
15 | 1675 | 25925 | 0.003763448
15 | 1676 | 25926 | 0.003763651
15 | 1677 | 25927 | 0.003763244
15 | 1678 | 25928 | 0.003763244
15 | 1679 | 25929 | 0.003763244
15 | 1680 | 25930 | 0.003763244
15 | 1681 | 25931 | 0.003763244
15 | 1682 | 25932 | 0.003762634
15 | 1683 | 25933 | 0.003763244
15 | 1684 | 25934 | 0.003762023
15 | 1685 | 25935 | 0.00376243
15 | 1686 | 25936 | 0.00376182
15 | 1687 | 25937 | 0.003762023
15 | 1688 | 25938 | 0.00376243
15 | 1689 | 25939 | 0.003762837
15 | 1690 | 25940 | 0.00376182
15 | 1691 | 25941 | 0.003762023
15 | 1692 | 25942 | 0.003762023
15 | 1693 | 25943 | 0.00376182
15 | 1694 | 25944 | 0.00376182
15 | 1695 | 25945 | 0.003761413
15 | 1696 | 25946 | 0.003762023
15 | 1697 | 25947 | 0.003761616
15 | 1698 | 25948 | 0.00376243
15 | 1699 | 25949 | 0.00376182
15 | 1700 | 25950 | 0.003761006
15 | 1701 | 25951 | 0.003761616
15 | 1702 | 25952 | 0.003761413
15 | 1703 | 25953 | 0.003761616
15 | 1704 | 25954 | 0.003761413
15 | 1705 | 25955 | 0.003762023
15 | 1706 | 25956 | 0.003761616
15 | 1707 | 25957 | 0.003761616
15 | 1708 | 25958 | 0.003761413
15 | 1709 | 25959 | 0.003761413
15 | 1710 | 25960 | 0.003761413
15 | 1711 | 25961 | 0.003760599
15 | 1712 | 25962 | 0.003760192
15 | 1713 | 25963 | 0.003760599
15 | 1714 | 25964 | 0.003760396
15 | 1715 | 25965 | 0.003760599
15 | 1716 | 25966 | 0.003760192
15 | 1717 | 25967 | 0.003759989
15 | 1718 | 25968 | 0.003759785
15 | 1719 | 25969 | 0.003759785
15 | 1720 | 25970 | 0.003760599
15 | 1721 | 25971 | 0.003760803
15 | 1722 | 25972 | 0.003759785
15 | 1723 | 25973 | 0.003759989
15 | 1724 | 25974 | 0.003759378
15 | 1725 | 25975 | 0.003758972
15 | 1726 | 25976 | 0.003759785
15 | 1727 | 25977 | 0.003759785
15 | 1728 | 25978 | 0.003759175
15 | 1729 | 25979 | 0.003759378
15 | 1730 | 25980 | 0.003758972
15 | 1731 | 25981 | 0.003758768
15 | 1732 | 25982 | 0.003759582
15 | 1733 | 25983 | 0.003759378
15 | 1734 | 25984 | 0.003759378
15 | 1735 | 25985 | 0.003758972
15 | 1736 | 25986 | 0.003758768
15 | 1737 | 25987 | 0.003759378
15 | 1738 | 25988 | 0.003757954
15 | 1739 | 25989 | 0.003758972
15 | 1740 | 25990 | 0.003758768
15 | 1741 | 25991 | 0.003759378
15 | 1742 | 25992 | 0.003759175
15 | 1743 | 25993 | 0.003759582
15 | 1744 | 25994 | 0.003758565
15 | 1745 | 25995 | 0.003758565
15 | 1746 | 25996 | 0.003758361
15 | 1747 | 25997 | 0.003758972
15 | 1748 | 25998 | 0.003758565
15 | 1749 | 25999 | 0.003758361
15 | 1750 | 26000 | 0.003758972
15 | 1751 | 26001 | 0.003758972
15 | 1752 | 26002 | 0.003758972
15 | 1753 | 26003 | 0.003758972
15 | 1754 | 26004 | 0.003759175
15 | 1755 | 26005 | 0.003759785
15 | 1756 | 26006 | 0.003759785
15 | 1757 | 26007 | 0.003758972
15 | 1758 | 26008 | 0.003759175
15 | 1759 | 26009 | 0.003759378
15 | 1760 | 26010 | 0.003758972
15 | 1761 | 26011 | 0.003758565
15 | 1762 | 26012 | 0.003759175
15 | 1763 | 26013 | 0.003759582
15 | 1764 | 26014 | 0.003758768
15 | 1765 | 26015 | 0.003758972
15 | 1766 | 26016 | 0.003758565
15 | 1767 | 26017 | 0.003757954
15 | 1768 | 26018 | 0.003757547
15 | 1769 | 26019 | 0.003757547
15 | 1770 | 26020 | 0.003757547
15 | 1771 | 26021 | 0.003757547
15 | 1772 | 26022 | 0.003757547
15 | 1773 | 26023 | 0.003757954
15 | 1774 | 26024 | 0.003757547
15 | 1775 | 26025 | 0.003756734
15 | 1776 | 26026 | 0.003757141
15 | 1777 | 26027 | 0.003757141
15 | 1778 | 26028 | 0.003757954
15 | 1779 | 26029 | 0.003757751
15 | 1780 | 26030 | 0.003757547
15 | 1781 | 26031 | 0.003757141
15 | 1782 | 26032 | 0.003756734
15 | 1783 | 26033 | 0.003756734
15 | 1784 | 26034 | 0.003757141
15 | 1785 | 26035 | 0.003757141
15 | 1786 | 26036 | 0.003756734
15 | 1787 | 26037 | 0.003756734
15 | 1788 | 26038 | 0.003756734
15 | 1789 | 26039 | 0.003757141
15 | 1790 | 26040 | 0.003757344
15 | 1791 | 26041 | 0.003756734
15 | 1792 | 26042 | 0.00375653
15 | 1793 | 26043 | 0.00375592
15 | 1794 | 26044 | 0.003756327
15 | 1795 | 26045 | 0.003757547
15 | 1796 | 26046 | 0.003756734
15 | 1797 | 26047 | 0.003757141
15 | 1798 | 26048 | 0.003757547
15 | 1799 | 26049 | 0.003757141
15 | 1800 | 26050 | 0.003756327
15 | 1801 | 26051 | 0.003756123
15 | 1802 | 26052 | 0.003756123
15 | 1803 | 26053 | 0.00375592
15 | 1804 | 26054 | 0.00375592
15 | 1805 | 26055 | 0.00375592
15 | 1806 | 26056 | 0.00375592
15 | 1807 | 26057 | 0.003756327
15 | 1808 | 26058 | 0.003755513
15 | 1809 | 26059 | 0.003755716
15 | 1810 | 26060 | 0.003755716
15 | 1811 | 26061 | 0.003756327
15 | 1812 | 26062 | 0.003755513
15 | 1813 | 26063 | 0.00375592
15 | 1814 | 26064 | 0.003755309
15 | 1815 | 26065 | 0.003755106
15 | 1816 | 26066 | 0.003755309
15 | 1817 | 26067 | 0.003755513
15 | 1818 | 26068 | 0.003755513
15 | 1819 | 26069 | 0.003754292
15 | 1820 | 26070 | 0.003754699
15 | 1821 | 26071 | 0.003753885
15 | 1822 | 26072 | 0.003754496
15 | 1823 | 26073 | 0.003753885
15 | 1824 | 26074 | 0.003753885
15 | 1825 | 26075 | 0.003754903
15 | 1826 | 26076 | 0.003754089
15 | 1827 | 26077 | 0.003753682
15 | 1828 | 26078 | 0.003753275
15 | 1829 | 26079 | 0.003753885
15 | 1830 | 26080 | 0.003753682
15 | 1831 | 26081 | 0.003753275
15 | 1832 | 26082 | 0.003753885
15 | 1833 | 26083 | 0.003753682
15 | 1834 | 26084 | 0.003753275
15 | 1835 | 26085 | 0.003753275
15 | 1836 | 26086 | 0.003753478
15 | 1837 | 26087 | 0.003754089
15 | 1838 | 26088 | 0.003753682
15 | 1839 | 26089 | 0.003754292
15 | 1840 | 26090 | 0.003753682
15 | 1841 | 26091 | 0.003753478
15 | 1842 | 26092 | 0.003753682
15 | 1843 | 26093 | 0.003753478
15 | 1844 | 26094 | 0.003753275
15 | 1845 | 26095 | 0.003753885
15 | 1846 | 26096 | 0.003753885
15 | 1847 | 26097 | 0.003753478
15 | 1848 | 26098 | 0.003754292
15 | 1849 | 26099 | 0.003753885
15 | 1850 | 26100 | 0.003753275
15 | 1851 | 26101 | 0.003753275
15 | 1852 | 26102 | 0.003753478
15 | 1853 | 26103 | 0.003753478
15 | 1854 | 26104 | 0.003752868
15 | 1855 | 26105 | 0.003752461
15 | 1856 | 26106 | 0.003752868
15 | 1857 | 26107 | 0.003753275
15 | 1858 | 26108 | 0.003753478
15 | 1859 | 26109 | 0.003753071
15 | 1860 | 26110 | 0.003753275
15 | 1861 | 26111 | 0.003752461
15 | 1862 | 26112 | 0.003752868
15 | 1863 | 26113 | 0.003752868
16 | 1 | 26114 | 4.949977
16 | 2 | 26115 | 2.610284
16 | 3 | 26116 | 2.449557
16 | 4 | 26117 | 2.313245
16 | 5 | 26118 | 2.24814
16 | 6 | 26119 | 2.093517
16 | 7 | 26120 | 2.01824
16 | 8 | 26121 | 1.871755
16 | 9 | 26122 | 1.800547
16 | 10 | 26123 | 1.670338
16 | 11 | 26124 | 1.607268
16 | 12 | 26125 | 1.497404
16 | 13 | 26126 | 1.444506
16 | 14 | 26127 | 1.352953
16 | 15 | 26128 | 1.2614
16 | 16 | 26129 | 1.155524
16 | 17 | 26130 | 1.117499
16 | 18 | 26131 | 1.045945
16 | 19 | 26132 | 1.012192
16 | 20 | 26133 | 0.9487558
16 | 21 | 26134 | 0.89006
16 | 22 | 26135 | 0.8624516
16 | 23 | 26136 | 0.8359622
16 | 24 | 26137 | 0.7855266
16 | 25 | 26138 | 0.7386513
16 | 26 | 26139 | 0.7163734
16 | 27 | 26140 | 0.6742589
16 | 28 | 26141 | 0.6543614
16 | 29 | 26142 | 0.6165804
16 | 30 | 26143 | 0.598636
16 | 31 | 26144 | 0.5645171
16 | 32 | 26145 | 0.5483631
16 | 33 | 26146 | 0.5174995
16 | 34 | 26147 | 0.5028103
16 | 35 | 26148 | 0.4749781
16 | 36 | 26149 | 0.4617334
16 | 37 | 26150 | 0.4364647
16 | 38 | 26151 | 0.4244611
16 | 39 | 26152 | 0.4015321
16 | 40 | 26153 | 0.390566
16 | 41 | 26154 | 0.3697122
16 | 42 | 26155 | 0.3505878
16 | 43 | 26156 | 0.3411883
16 | 44 | 26157 | 0.323366
16 | 45 | 26158 | 0.314821
16 | 46 | 26159 | 0.3064998
16 | 47 | 26160 | 0.290712
16 | 48 | 26161 | 0.2757786
16 | 49 | 26162 | 0.2686578
16 | 50 | 26163 | 0.2550469
16 | 51 | 26164 | 0.2485365
16 | 52 | 26165 | 0.2360445
16 | 53 | 26166 | 0.2300631
16 | 54 | 26167 | 0.2186901
16 | 55 | 26168 | 0.2131155
16 | 56 | 26169 | 0.2026174
16 | 57 | 26170 | 0.1979787
16 | 58 | 26171 | 0.1883758
16 | 59 | 26172 | 0.1837575
16 | 60 | 26173 | 0.1748666
16 | 61 | 26174 | 0.1706552
16 | 62 | 26175 | 0.1624968
16 | 63 | 26176 | 0.1585091
16 | 64 | 26177 | 0.1510221
16 | 65 | 26178 | 0.1439217
16 | 66 | 26179 | 0.140463
16 | 67 | 26180 | 0.1371874
16 | 68 | 26181 | 0.1307787
16 | 69 | 26182 | 0.1277066
16 | 70 | 26183 | 0.1218675
16 | 71 | 26184 | 0.1162726
16 | 72 | 26185 | 0.1138719
16 | 73 | 26186 | 0.1089076
16 | 74 | 26187 | 0.1064052
16 | 75 | 26188 | 0.1016444
16 | 76 | 26189 | 0.09932507
16 | 77 | 26190 | 0.09491017
16 | 78 | 26191 | 0.09277393
16 | 79 | 26192 | 0.08868455
16 | 80 | 26193 | 0.08671107
16 | 81 | 26194 | 0.08294721
16 | 82 | 26195 | 0.08111615
16 | 83 | 26196 | 0.07755575
16 | 84 | 26197 | 0.07503295
16 | 85 | 26198 | 0.07371051
16 | 86 | 26199 | 0.07228635
16 | 87 | 26200 | 0.06931596
16 | 88 | 26201 | 0.06785111
16 | 89 | 26202 | 0.06498244
16 | 90 | 26203 | 0.06225619
16 | 91 | 26204 | 0.06097444
16 | 92 | 26205 | 0.05963166
16 | 93 | 26206 | 0.05721059
16 | 94 | 26207 | 0.05485055
16 | 95 | 26208 | 0.05377226
16 | 96 | 26209 | 0.05157498
16 | 97 | 26210 | 0.05055772
16 | 98 | 26211 | 0.04854355
16 | 99 | 26212 | 0.04754664
16 | 100 | 26213 | 0.04661076
16 | 101 | 26214 | 0.04480004
16 | 102 | 26215 | 0.04303001
16 | 103 | 26216 | 0.04221621
16 | 104 | 26217 | 0.04058859
16 | 105 | 26218 | 0.03979513
16 | 106 | 26219 | 0.03828959
16 | 107 | 26220 | 0.03755716
16 | 108 | 26221 | 0.036133
16 | 109 | 26222 | 0.0355023
16 | 110 | 26223 | 0.03417987
16 | 111 | 26224 | 0.03356951
16 | 112 | 26225 | 0.03228777
16 | 113 | 26226 | 0.03173845
16 | 114 | 26227 | 0.03061946
16 | 115 | 26228 | 0.03007015
16 | 116 | 26229 | 0.02899185
16 | 117 | 26230 | 0.02852391
16 | 118 | 26231 | 0.02750666
16 | 119 | 26232 | 0.02659112
16 | 120 | 26233 | 0.02614353
16 | 121 | 26234 | 0.02528903
16 | 122 | 26235 | 0.02486178
16 | 123 | 26236 | 0.02441419
16 | 124 | 26237 | 0.02366142
16 | 125 | 26238 | 0.02286796
16 | 126 | 26239 | 0.02250175
16 | 127 | 26240 | 0.02183036
16 | 128 | 26241 | 0.02148449
16 | 129 | 26242 | 0.02075206
16 | 130 | 26243 | 0.02044688
16 | 131 | 26244 | 0.01985688
16 | 132 | 26245 | 0.01957204
16 | 133 | 26246 | 0.01900238
16 | 134 | 26247 | 0.0186972
16 | 135 | 26248 | 0.01818857
16 | 136 | 26249 | 0.01792409
16 | 137 | 26250 | 0.01741546
16 | 138 | 26251 | 0.01692717
16 | 139 | 26252 | 0.01668303
16 | 140 | 26253 | 0.01647958
16 | 141 | 26254 | 0.01603199
16 | 142 | 26255 | 0.01560474
16 | 143 | 26256 | 0.01540129
16 | 144 | 26257 | 0.01503507
16 | 145 | 26258 | 0.01481128
16 | 146 | 26259 | 0.01464851
16 | 147 | 26260 | 0.01426196
16 | 148 | 26261 | 0.01391609
16 | 149 | 26262 | 0.01379402
16 | 150 | 26263 | 0.01344815
16 | 151 | 26264 | 0.01330573
16 | 152 | 26265 | 0.01298021
16 | 153 | 26266 | 0.01279711
16 | 154 | 26267 | 0.01253262
16 | 155 | 26268 | 0.01241055
16 | 156 | 26269 | 0.01183376
16 | 157 | 26270 | 0.01171047
16 | 158 | 26271 | 0.01147813
16 | 159 | 26272 | 0.01136053
16 | 160 | 26273 | 0.01113572
16 | 161 | 26274 | 0.01102708
16 | 162 | 26275 | 0.01081549
16 | 163 | 26276 | 0.01071254
16 | 164 | 26277 | 0.01051662
16 | 165 | 26278 | 0.01042181
16 | 166 | 26279 | 0.01023443
16 | 167 | 26280 | 0.0101441
16 | 168 | 26281 | 0.00997279
16 | 169 | 26282 | 0.009805349
16 | 170 | 26283 | 0.009737397
16 | 171 | 26284 | 0.009580535
16 | 172 | 26285 | 0.009505055
16 | 173 | 26286 | 0.009357756
16 | 174 | 26287 | 0.009288582
16 | 175 | 26288 | 0.009149625
16 | 176 | 26289 | 0.009081672
16 | 177 | 26290 | 0.00895248
16 | 178 | 26291 | 0.008890224
16 | 179 | 26292 | 0.008771815
16 | 180 | 26293 | 0.008739467
16 | 181 | 26294 | 0.008640182
16 | 182 | 26295 | 0.008586064
16 | 183 | 26296 | 0.008478031
16 | 184 | 26297 | 0.008425948
16 | 185 | 26298 | 0.008322391
16 | 186 | 26299 | 0.008225344
16 | 187 | 26300 | 0.008176719
16 | 188 | 26301 | 0.008130332
16 | 189 | 26302 | 0.00804
16 | 190 | 26303 | 0.007997072
16 | 191 | 26304 | 0.007911419
16 | 192 | 26305 | 0.007829428
16 | 193 | 26306 | 0.007789551
16 | 194 | 26307 | 0.007713664
16 | 195 | 26308 | 0.007675618
16 | 196 | 26309 | 0.007602579
16 | 197 | 26310 | 0.007567178
16 | 198 | 26311 | 0.007500446
16 | 199 | 26312 | 0.007467487
16 | 200 | 26313 | 0.007403603
16 | 201 | 26314 | 0.007373899
16 | 202 | 26315 | 0.007313067
16 | 203 | 26316 | 0.007255084
16 | 204 | 26317 | 0.007226601
16 | 205 | 26318 | 0.007199135
16 | 206 | 26319 | 0.007146034
16 | 207 | 26320 | 0.007118975
16 | 208 | 26321 | 0.007069943
16 | 209 | 26322 | 0.007021725
16 | 210 | 26323 | 0.006998124
16 | 211 | 26324 | 0.006975541
16 | 212 | 26325 | 0.006930782
16 | 213 | 26326 | 0.006886226
16 | 214 | 26327 | 0.00686466
16 | 215 | 26328 | 0.006823563
16 | 216 | 26329 | 0.006804235
16 | 217 | 26330 | 0.006765783
16 | 218 | 26331 | 0.006747472
16 | 219 | 26332 | 0.006711868
16 | 220 | 26333 | 0.006694778
16 | 221 | 26334 | 0.006660802
16 | 222 | 26335 | 0.006644119
16 | 223 | 26336 | 0.006610956
16 | 224 | 26337 | 0.00659468
16 | 225 | 26338 | 0.006563348
16 | 226 | 26339 | 0.006534865
16 | 227 | 26340 | 0.006520623
16 | 228 | 26341 | 0.006507399
16 | 229 | 26342 | 0.006479933
16 | 230 | 26343 | 0.006453891
16 | 231 | 26344 | 0.006440057
16 | 232 | 26345 | 0.006415642
16 | 233 | 26346 | 0.006404249
16 | 234 | 26347 | 0.006391432
16 | 235 | 26348 | 0.006368645
16 | 236 | 26349 | 0.006347079
16 | 237 | 26350 | 0.006336296
16 | 238 | 26351 | 0.00631473
16 | 239 | 26352 | 0.006304761
16 | 240 | 26353 | 0.006284213
16 | 241 | 26354 | 0.006275057
16 | 242 | 26355 | 0.006255526
16 | 243 | 26356 | 0.006236809
16 | 244 | 26357 | 0.006227246
16 | 245 | 26358 | 0.006217481
16 | 246 | 26359 | 0.006199373
16 | 247 | 26360 | 0.006191032
16 | 248 | 26361 | 0.006175366
16 | 249 | 26362 | 0.006158073
16 | 250 | 26363 | 0.006150138
16 | 251 | 26364 | 0.006143221
16 | 252 | 26365 | 0.006126945
16 | 253 | 26366 | 0.006113313
16 | 254 | 26367 | 0.006105989
16 | 255 | 26368 | 0.006092154
16 | 256 | 26369 | 0.006084627
16 | 257 | 26370 | 0.006070995
16 | 258 | 26371 | 0.006064282
16 | 259 | 26372 | 0.006051261
16 | 260 | 26373 | 0.006045157
16 | 261 | 26374 | 0.006033153
16 | 262 | 26375 | 0.006027457
16 | 263 | 26376 | 0.006015657
16 | 264 | 26377 | 0.006010977
16 | 265 | 26378 | 0.005997549
16 | 266 | 26379 | 0.00598758
16 | 267 | 26380 | 0.005982697
16 | 268 | 26381 | 0.005977408
16 | 269 | 26382 | 0.005966828
16 | 270 | 26383 | 0.005956859
16 | 271 | 26384 | 0.005951569
16 | 272 | 26385 | 0.005942414
16 | 273 | 26386 | 0.005937124
16 | 274 | 26387 | 0.005932445
16 | 275 | 26388 | 0.005923697
16 | 276 | 26389 | 0.005914541
16 | 277 | 26390 | 0.005910472
16 | 278 | 26391 | 0.005901724
16 | 279 | 26392 | 0.005897451
16 | 280 | 26393 | 0.005889924
16 | 281 | 26394 | 0.005885448
16 | 282 | 26395 | 0.005876699
16 | 283 | 26396 | 0.005873444
16 | 284 | 26397 | 0.005865102
16 | 285 | 26398 | 0.00586144
16 | 286 | 26399 | 0.005853709
16 | 287 | 26400 | 0.00584964
16 | 288 | 26401 | 0.005842519
16 | 289 | 26402 | 0.005838654
16 | 290 | 26403 | 0.005831126
16 | 291 | 26404 | 0.005827667
16 | 292 | 26405 | 0.00582075
16 | 293 | 26406 | 0.005813833
16 | 294 | 26407 | 0.005810171
16 | 295 | 26408 | 0.00580427
16 | 296 | 26409 | 0.005800405
16 | 297 | 26410 | 0.005794708
16 | 298 | 26411 | 0.005791656
16 | 299 | 26412 | 0.005785553
16 | 300 | 26413 | 0.005782705
16 | 301 | 26414 | 0.005777415
16 | 302 | 26415 | 0.005774973
16 | 303 | 26416 | 0.00576826
16 | 304 | 26417 | 0.005766225
16 | 305 | 26418 | 0.005760325
16 | 306 | 26419 | 0.005758087
16 | 307 | 26420 | 0.005751983
16 | 308 | 26421 | 0.005749745
16 | 309 | 26422 | 0.005744456
16 | 310 | 26423 | 0.005742218
16 | 311 | 26424 | 0.005737335
16 | 312 | 26425 | 0.005734893
16 | 313 | 26426 | 0.005729807
16 | 314 | 26427 | 0.005726959
16 | 315 | 26428 | 0.005722686
16 | 316 | 26429 | 0.005720448
16 | 317 | 26430 | 0.005716176
16 | 318 | 26431 | 0.005713328
16 | 319 | 26432 | 0.005709259
16 | 320 | 26433 | 0.005704376
16 | 321 | 26434 | 0.005701934
16 | 322 | 26435 | 0.005699289
16 | 323 | 26436 | 0.005695831
16 | 324 | 26437 | 0.005692372
16 | 325 | 26438 | 0.005689931
16 | 326 | 26439 | 0.005685251
16 | 327 | 26440 | 0.005683013
16 | 328 | 26441 | 0.005678741
16 | 329 | 26442 | 0.00567691
16 | 330 | 26443 | 0.005673044
16 | 331 | 26444 | 0.005671417
16 | 332 | 26445 | 0.005667551
16 | 333 | 26446 | 0.00566511
16 | 334 | 26447 | 0.005660837
16 | 335 | 26448 | 0.005659413
16 | 336 | 26449 | 0.005656158
16 | 337 | 26450 | 0.005653716
16 | 338 | 26451 | 0.005650054
16 | 339 | 26452 | 0.00564802
16 | 340 | 26453 | 0.005644968
16 | 341 | 26454 | 0.00564212
16 | 342 | 26455 | 0.005639475
16 | 343 | 26456 | 0.00563805
16 | 344 | 26457 | 0.005634795
16 | 345 | 26458 | 0.00563093
16 | 346 | 26459 | 0.005629099
16 | 347 | 26460 | 0.005625843
16 | 348 | 26461 | 0.005624419
16 | 349 | 26462 | 0.005623402
16 | 350 | 26463 | 0.005619536
16 | 351 | 26464 | 0.005615874
16 | 352 | 26465 | 0.005613433
16 | 353 | 26466 | 0.005609974
16 | 354 | 26467 | 0.00560916
16 | 355 | 26468 | 0.005606109
16 | 356 | 26469 | 0.005605702
16 | 357 | 26470 | 0.005602243
16 | 358 | 26471 | 0.005600819
16 | 359 | 26472 | 0.005598784
16 | 360 | 26473 | 0.005596953
16 | 361 | 26474 | 0.005594105
16 | 362 | 26475 | 0.005592884
16 | 363 | 26476 | 0.005590239
16 | 364 | 26477 | 0.005587188
16 | 365 | 26478 | 0.005586374
16 | 366 | 26479 | 0.005584543
16 | 367 | 26480 | 0.005580474
16 | 368 | 26481 | 0.005578439
16 | 369 | 26482 | 0.005577829
16 | 370 | 26483 | 0.005575794
16 | 371 | 26484 | 0.005574167
16 | 372 | 26485 | 0.005570708
16 | 373 | 26486 | 0.005569691
16 | 374 | 26487 | 0.005566842
16 | 375 | 26488 | 0.005565825
16 | 376 | 26489 | 0.005563587
16 | 377 | 26490 | 0.005562366
16 | 378 | 26491 | 0.005559925
16 | 379 | 26492 | 0.005559111
16 | 380 | 26493 | 0.005556059
16 | 381 | 26494 | 0.005553415
16 | 382 | 26495 | 0.005552804
16 | 383 | 26496 | 0.005551787
16 | 384 | 26497 | 0.005547921
16 | 385 | 26498 | 0.005546701
16 | 386 | 26499 | 0.005544666
16 | 387 | 26500 | 0.005542835
16 | 388 | 26501 | 0.005541818
16 | 389 | 26502 | 0.005540597
16 | 390 | 26503 | 0.005537749
16 | 391 | 26504 | 0.005535511
16 | 392 | 26505 | 0.005533476
16 | 393 | 26506 | 0.005531442
16 | 394 | 26507 | 0.005530018
16 | 395 | 26508 | 0.005528187
16 | 396 | 26509 | 0.005527373
16 | 397 | 26510 | 0.005524524
16 | 398 | 26511 | 0.005522897
16 | 399 | 26512 | 0.005521676
16 | 400 | 26513 | 0.005519845
16 | 401 | 26514 | 0.005517607
16 | 402 | 26515 | 0.005516183
16 | 403 | 26516 | 0.005514962
16 | 404 | 26517 | 0.005513742
16 | 405 | 26518 | 0.005512114
16 | 406 | 26519 | 0.005511097
16 | 407 | 26520 | 0.005508248
16 | 408 | 26521 | 0.005506621
16 | 409 | 26522 | 0.005505603
16 | 410 | 26523 | 0.005503162
16 | 411 | 26524 | 0.005502552
16 | 412 | 26525 | 0.005500517
16 | 413 | 26526 | 0.005499296
16 | 414 | 26527 | 0.005497059
16 | 415 | 26528 | 0.005496652
16 | 416 | 26529 | 0.005494414
16 | 417 | 26530 | 0.0054936
16 | 418 | 26531 | 0.005491972
16 | 419 | 26532 | 0.005490752
16 | 420 | 26533 | 0.005487903
16 | 421 | 26534 | 0.005487293
16 | 422 | 26535 | 0.005485665
16 | 423 | 26536 | 0.005483427
16 | 424 | 26537 | 0.005481596
16 | 425 | 26538 | 0.005480986
16 | 426 | 26539 | 0.005478341
16 | 427 | 26540 | 0.005477731
16 | 428 | 26541 | 0.005475086
16 | 429 | 26542 | 0.005474272
16 | 430 | 26543 | 0.005472644
16 | 431 | 26544 | 0.005471017
16 | 432 | 26545 | 0.005470203
16 | 433 | 26546 | 0.005467965
16 | 434 | 26547 | 0.005466744
16 | 435 | 26548 | 0.005464506
16 | 436 | 26549 | 0.005463692
16 | 437 | 26550 | 0.005461455
16 | 438 | 26551 | 0.005460844
16 | 439 | 26552 | 0.005459013
16 | 440 | 26553 | 0.005458199
16 | 441 | 26554 | 0.005456775
16 | 442 | 26555 | 0.005455758
16 | 443 | 26556 | 0.005453927
16 | 444 | 26557 | 0.005453316
16 | 445 | 26558 | 0.005451892
16 | 446 | 26559 | 0.005450875
16 | 447 | 26560 | 0.005448637
16 | 448 | 26561 | 0.005447823
16 | 449 | 26562 | 0.005447213
16 | 450 | 26563 | 0.005445789
16 | 451 | 26564 | 0.005443958
16 | 452 | 26565 | 0.005443347
16 | 453 | 26566 | 0.005441923
16 | 454 | 26567 | 0.005440092
16 | 455 | 26568 | 0.005439889
16 | 456 | 26569 | 0.005438261
16 | 457 | 26570 | 0.005436633
16 | 458 | 26571 | 0.00543582
16 | 459 | 26572 | 0.005435209
16 | 460 | 26573 | 0.005433378
16 | 461 | 26574 | 0.005432564
16 | 462 | 26575 | 0.00543114
16 | 463 | 26576 | 0.00542992
16 | 464 | 26577 | 0.005428088
16 | 465 | 26578 | 0.005426868
16 | 466 | 26579 | 0.005425647
16 | 467 | 26580 | 0.005425647
16 | 468 | 26581 | 0.005423816
16 | 469 | 26582 | 0.005423409
16 | 470 | 26583 | 0.005422188
16 | 471 | 26584 | 0.005420357
16 | 472 | 26585 | 0.005419543
16 | 473 | 26586 | 0.005418526
16 | 474 | 26587 | 0.005416695
16 | 475 | 26588 | 0.005415474
16 | 476 | 26589 | 0.005414457
16 | 477 | 26590 | 0.005413236
16 | 478 | 26591 | 0.005412016
16 | 479 | 26592 | 0.005412016
16 | 480 | 26593 | 0.005410795
16 | 481 | 26594 | 0.005409778
16 | 482 | 26595 | 0.00540815
16 | 483 | 26596 | 0.005406116
16 | 484 | 26597 | 0.005405302
16 | 485 | 26598 | 0.005405505
16 | 486 | 26599 | 0.005403674
16 | 487 | 26600 | 0.005402047
16 | 488 | 26601 | 0.005401029
16 | 489 | 26602 | 0.005400012
16 | 490 | 26603 | 0.005399809
16 | 491 | 26604 | 0.005397571
16 | 492 | 26605 | 0.005397774
16 | 493 | 26606 | 0.005396553
16 | 494 | 26607 | 0.005395333
16 | 495 | 26608 | 0.005393298
16 | 496 | 26609 | 0.005392891
16 | 497 | 26610 | 0.005391264
16 | 498 | 26611 | 0.005391264
16 | 499 | 26612 | 0.00538984
16 | 500 | 26613 | 0.005388415
16 | 501 | 26614 | 0.005387398
16 | 502 | 26615 | 0.005386788
16 | 503 | 26616 | 0.005385364
16 | 504 | 26617 | 0.00538516
16 | 505 | 26618 | 0.005383329
16 | 506 | 26619 | 0.005382515
16 | 507 | 26620 | 0.005381905
16 | 508 | 26621 | 0.005381905
16 | 509 | 26622 | 0.005379057
16 | 510 | 26623 | 0.005377632
16 | 511 | 26624 | 0.005377226
16 | 512 | 26625 | 0.005375598
16 | 513 | 26626 | 0.005375598
16 | 514 | 26627 | 0.005374377
16 | 515 | 26628 | 0.005373563
16 | 516 | 26629 | 0.005373157
16 | 517 | 26630 | 0.005371732
16 | 518 | 26631 | 0.005371732
16 | 519 | 26632 | 0.005371325
16 | 520 | 26633 | 0.005368681
16 | 521 | 26634 | 0.005369291
16 | 522 | 26635 | 0.005367867
16 | 523 | 26636 | 0.005367053
16 | 524 | 26637 | 0.005366239
16 | 525 | 26638 | 0.005365629
16 | 526 | 26639 | 0.005364001
16 | 527 | 26640 | 0.005362577
16 | 528 | 26641 | 0.005362577
16 | 529 | 26642 | 0.005361356
16 | 530 | 26643 | 0.005360746
16 | 531 | 26644 | 0.005359729
16 | 532 | 26645 | 0.005358711
16 | 533 | 26646 | 0.005357898
16 | 534 | 26647 | 0.005357287
16 | 535 | 26648 | 0.00535566
16 | 536 | 26649 | 0.005354642
16 | 537 | 26650 | 0.005353829
16 | 538 | 26651 | 0.005352608
16 | 539 | 26652 | 0.005351794
16 | 540 | 26653 | 0.005351591
16 | 541 | 26654 | 0.005349963
16 | 542 | 26655 | 0.00534976
16 | 543 | 26656 | 0.005348742
16 | 544 | 26657 | 0.005347725
16 | 545 | 26658 | 0.005346911
16 | 546 | 26659 | 0.005346097
16 | 547 | 26660 | 0.005344877
16 | 548 | 26661 | 0.005344673
16 | 549 | 26662 | 0.005343249
16 | 550 | 26663 | 0.005342232
16 | 551 | 26664 | 0.005341418
16 | 552 | 26665 | 0.005340401
16 | 553 | 26666 | 0.005339587
16 | 554 | 26667 | 0.00533918
16 | 555 | 26668 | 0.00533857
16 | 556 | 26669 | 0.005337959
16 | 557 | 26670 | 0.005336942
16 | 558 | 26671 | 0.005335721
16 | 559 | 26672 | 0.005335111
16 | 560 | 26673 | 0.005333687
16 | 561 | 26674 | 0.005333687
16 | 562 | 26675 | 0.005332466
16 | 563 | 26676 | 0.005331856
16 | 564 | 26677 | 0.005332059
16 | 565 | 26678 | 0.005330839
16 | 566 | 26679 | 0.005329618
16 | 567 | 26680 | 0.005329008
16 | 568 | 26681 | 0.00532738
16 | 569 | 26682 | 0.005326159
16 | 570 | 26683 | 0.005325956
16 | 571 | 26684 | 0.005324735
16 | 572 | 26685 | 0.005324735
16 | 573 | 26686 | 0.005324328
16 | 574 | 26687 | 0.005323514
16 | 575 | 26688 | 0.005322701
16 | 576 | 26689 | 0.005322497
16 | 577 | 26690 | 0.005321683
16 | 578 | 26691 | 0.005320056
16 | 579 | 26692 | 0.005319649
16 | 580 | 26693 | 0.005319242
16 | 581 | 26694 | 0.005318631
16 | 582 | 26695 | 0.005317818
16 | 583 | 26696 | 0.005317207
16 | 584 | 26697 | 0.00531619
16 | 585 | 26698 | 0.005315987
16 | 586 | 26699 | 0.005315173
16 | 587 | 26700 | 0.005314359
16 | 588 | 26701 | 0.005312528
16 | 589 | 26702 | 0.005312324
16 | 590 | 26703 | 0.005312528
16 | 591 | 26704 | 0.005311104
16 | 592 | 26705 | 0.005310087
16 | 593 | 26706 | 0.00530968
16 | 594 | 26707 | 0.00530968
16 | 595 | 26708 | 0.005309069
16 | 596 | 26709 | 0.005307645
16 | 597 | 26710 | 0.005307442
16 | 598 | 26711 | 0.005306831
16 | 599 | 26712 | 0.005306221
16 | 600 | 26713 | 0.005305407
16 | 601 | 26714 | 0.005305204
16 | 602 | 26715 | 0.00530378
16 | 603 | 26716 | 0.005303373
16 | 604 | 26717 | 0.005302559
16 | 605 | 26718 | 0.005302152
16 | 606 | 26719 | 0.005301338
16 | 607 | 26720 | 0.005300524
16 | 608 | 26721 | 0.005300117
16 | 609 | 26722 | 0.005299507
16 | 610 | 26723 | 0.005299914
16 | 611 | 26724 | 0.005298693
16 | 612 | 26725 | 0.005298083
16 | 613 | 26726 | 0.005296862
16 | 614 | 26727 | 0.005296659
16 | 615 | 26728 | 0.005295235
16 | 616 | 26729 | 0.005295235
16 | 617 | 26730 | 0.005295235
16 | 618 | 26731 | 0.005294421
16 | 619 | 26732 | 0.0052932
16 | 620 | 26733 | 0.005292997
16 | 621 | 26734 | 0.005291776
16 | 622 | 26735 | 0.005290962
16 | 623 | 26736 | 0.005290962
16 | 624 | 26737 | 0.005291166
16 | 625 | 26738 | 0.005289741
16 | 626 | 26739 | 0.005289741
16 | 627 | 26740 | 0.005289131
16 | 628 | 26741 | 0.005288724
16 | 629 | 26742 | 0.005288724
16 | 630 | 26743 | 0.005288724
16 | 631 | 26744 | 0.00528669
16 | 632 | 26745 | 0.005285876
16 | 633 | 26746 | 0.005285469
16 | 634 | 26747 | 0.005284452
16 | 635 | 26748 | 0.005284655
16 | 636 | 26749 | 0.005283434
16 | 637 | 26750 | 0.005282824
16 | 638 | 26751 | 0.0052814
16 | 639 | 26752 | 0.00528201
16 | 640 | 26753 | 0.005280789
16 | 641 | 26754 | 0.005279772
16 | 642 | 26755 | 0.005279976
16 | 643 | 26756 | 0.005279365
16 | 644 | 26757 | 0.005278145
16 | 645 | 26758 | 0.005277331
16 | 646 | 26759 | 0.005276924
16 | 647 | 26760 | 0.005276314
16 | 648 | 26761 | 0.005275907
16 | 649 | 26762 | 0.005275907
16 | 650 | 26763 | 0.005274279
16 | 651 | 26764 | 0.005274279
16 | 652 | 26765 | 0.005273669
16 | 653 | 26766 | 0.005273465
16 | 654 | 26767 | 0.005272651
16 | 655 | 26768 | 0.005272041
16 | 656 | 26769 | 0.005271227
16 | 657 | 26770 | 0.00527082
16 | 658 | 26771 | 0.005270413
16 | 659 | 26772 | 0.005270007
16 | 660 | 26773 | 0.0052696
16 | 661 | 26774 | 0.005268582
16 | 662 | 26775 | 0.005268582
16 | 663 | 26776 | 0.005267769
16 | 664 | 26777 | 0.005267362
16 | 665 | 26778 | 0.005266955
16 | 666 | 26779 | 0.005266955
16 | 667 | 26780 | 0.005265327
16 | 668 | 26781 | 0.005264513
16 | 669 | 26782 | 0.005264106
16 | 670 | 26783 | 0.005264106
16 | 671 | 26784 | 0.005262886
16 | 672 | 26785 | 0.005263089
16 | 673 | 26786 | 0.005263089
16 | 674 | 26787 | 0.005261868
16 | 675 | 26788 | 0.005261462
16 | 676 | 26789 | 0.005261258
16 | 677 | 26790 | 0.005260241
16 | 678 | 26791 | 0.00525902
16 | 679 | 26792 | 0.005259224
16 | 680 | 26793 | 0.00525841
16 | 681 | 26794 | 0.005257596
16 | 682 | 26795 | 0.005257596
16 | 683 | 26796 | 0.005257799
16 | 684 | 26797 | 0.005257189
16 | 685 | 26798 | 0.005256782
16 | 686 | 26799 | 0.005256579
16 | 687 | 26800 | 0.005255358
16 | 688 | 26801 | 0.005254951
16 | 689 | 26802 | 0.005254341
16 | 690 | 26803 | 0.005253324
16 | 691 | 26804 | 0.005253324
16 | 692 | 26805 | 0.005252306
16 | 693 | 26806 | 0.005252103
16 | 694 | 26807 | 0.005251086
16 | 695 | 26808 | 0.005250882
16 | 696 | 26809 | 0.005250475
16 | 697 | 26810 | 0.005250068
16 | 698 | 26811 | 0.005249458
16 | 699 | 26812 | 0.005248237
16 | 700 | 26813 | 0.005248237
16 | 701 | 26814 | 0.005248644
16 | 702 | 26815 | 0.005247627
16 | 703 | 26816 | 0.00524722
16 | 704 | 26817 | 0.005245999
16 | 705 | 26818 | 0.005245796
16 | 706 | 26819 | 0.005245389
16 | 707 | 26820 | 0.005245389
16 | 708 | 26821 | 0.005243354
16 | 709 | 26822 | 0.005243965
16 | 710 | 26823 | 0.005243558
16 | 711 | 26824 | 0.005242541
16 | 712 | 26825 | 0.005242337
16 | 713 | 26826 | 0.005242134
16 | 714 | 26827 | 0.005241116
16 | 715 | 26828 | 0.00524071
16 | 716 | 26829 | 0.005240506
16 | 717 | 26830 | 0.00524071
16 | 718 | 26831 | 0.005240506
16 | 719 | 26832 | 0.005239489
16 | 720 | 26833 | 0.005238472
16 | 721 | 26834 | 0.005238472
16 | 722 | 26835 | 0.005237861
16 | 723 | 26836 | 0.005237658
16 | 724 | 26837 | 0.005236844
16 | 725 | 26838 | 0.005235623
16 | 726 | 26839 | 0.005235013
16 | 727 | 26840 | 0.005235013
16 | 728 | 26841 | 0.005233589
16 | 729 | 26842 | 0.005232978
16 | 730 | 26843 | 0.005232571
16 | 731 | 26844 | 0.005232571
16 | 732 | 26845 | 0.005231961
16 | 733 | 26846 | 0.005231351
16 | 734 | 26847 | 0.005231351
16 | 735 | 26848 | 0.005230333
16 | 736 | 26849 | 0.005230944
16 | 737 | 26850 | 0.005230333
16 | 738 | 26851 | 0.005228706
16 | 739 | 26852 | 0.00522952
16 | 740 | 26853 | 0.005228299
16 | 741 | 26854 | 0.005228502
16 | 742 | 26855 | 0.005228096
16 | 743 | 26856 | 0.005226671
16 | 744 | 26857 | 0.005225654
16 | 745 | 26858 | 0.005226468
16 | 746 | 26859 | 0.005226061
16 | 747 | 26860 | 0.005225451
16 | 748 | 26861 | 0.005224026
16 | 749 | 26862 | 0.005223823
16 | 750 | 26863 | 0.005224026
16 | 751 | 26864 | 0.005223823
16 | 752 | 26865 | 0.005223009
16 | 753 | 26866 | 0.005223009
16 | 754 | 26867 | 0.005222195
16 | 755 | 26868 | 0.005221585
16 | 756 | 26869 | 0.005221992
16 | 757 | 26870 | 0.005220975
16 | 758 | 26871 | 0.005220771
16 | 759 | 26872 | 0.005220568
16 | 760 | 26873 | 0.005220568
16 | 761 | 26874 | 0.005219551
16 | 762 | 26875 | 0.005219551
16 | 763 | 26876 | 0.005218737
16 | 764 | 26877 | 0.005217923
16 | 765 | 26878 | 0.005217109
16 | 766 | 26879 | 0.005217109
16 | 767 | 26880 | 0.005216702
16 | 768 | 26881 | 0.005216702
16 | 769 | 26882 | 0.005216092
16 | 770 | 26883 | 0.005215278
16 | 771 | 26884 | 0.005214871
16 | 772 | 26885 | 0.005214464
16 | 773 | 26886 | 0.00521365
16 | 774 | 26887 | 0.005212023
16 | 775 | 26888 | 0.005212226
16 | 776 | 26889 | 0.005212633
16 | 777 | 26890 | 0.005212023
16 | 778 | 26891 | 0.005211616
16 | 779 | 26892 | 0.005211209
16 | 780 | 26893 | 0.005210395
16 | 781 | 26894 | 0.005210192
16 | 782 | 26895 | 0.005208971
16 | 783 | 26896 | 0.005209581
16 | 784 | 26897 | 0.005209378
16 | 785 | 26898 | 0.005207954
16 | 786 | 26899 | 0.00520775
16 | 787 | 26900 | 0.005208157
16 | 788 | 26901 | 0.00520775
16 | 789 | 26902 | 0.005207343
16 | 790 | 26903 | 0.005206733
16 | 791 | 26904 | 0.005207343
16 | 792 | 26905 | 0.005206937
16 | 793 | 26906 | 0.005205919
16 | 794 | 26907 | 0.005205105
16 | 795 | 26908 | 0.005205105
16 | 796 | 26909 | 0.005206123
16 | 797 | 26910 | 0.005205105
16 | 798 | 26911 | 0.005204699
16 | 799 | 26912 | 0.005204292
16 | 800 | 26913 | 0.005203681
16 | 801 | 26914 | 0.005203071
16 | 802 | 26915 | 0.005203071
16 | 803 | 26916 | 0.005202664
16 | 804 | 26917 | 0.005202257
16 | 805 | 26918 | 0.005201647
16 | 806 | 26919 | 0.005201443
16 | 807 | 26920 | 0.005200833
16 | 808 | 26921 | 0.005200223
16 | 809 | 26922 | 0.005199612
16 | 810 | 26923 | 0.005199205
16 | 811 | 26924 | 0.005200223
16 | 812 | 26925 | 0.005199409
16 | 813 | 26926 | 0.005199002
16 | 814 | 26927 | 0.005198392
16 | 815 | 26928 | 0.005198392
16 | 816 | 26929 | 0.005197985
16 | 817 | 26930 | 0.005197578
16 | 818 | 26931 | 0.005196967
16 | 819 | 26932 | 0.005196561
16 | 820 | 26933 | 0.005197171
16 | 821 | 26934 | 0.005196561
16 | 822 | 26935 | 0.005195543
16 | 823 | 26936 | 0.005194323
16 | 824 | 26937 | 0.005195747
16 | 825 | 26938 | 0.005194729
16 | 826 | 26939 | 0.005194323
16 | 827 | 26940 | 0.005193712
16 | 828 | 26941 | 0.005193102
16 | 829 | 26942 | 0.005192288
16 | 830 | 26943 | 0.005192695
16 | 831 | 26944 | 0.005192898
16 | 832 | 26945 | 0.005191067
16 | 833 | 26946 | 0.005191474
16 | 834 | 26947 | 0.005190864
16 | 835 | 26948 | 0.005190254
16 | 836 | 26949 | 0.00518944
16 | 837 | 26950 | 0.005188626
16 | 838 | 26951 | 0.005188422
16 | 839 | 26952 | 0.005189236
16 | 840 | 26953 | 0.005188422
16 | 841 | 26954 | 0.005187405
16 | 842 | 26955 | 0.005187609
16 | 843 | 26956 | 0.005186998
16 | 844 | 26957 | 0.005187202
16 | 845 | 26958 | 0.005186795
16 | 846 | 26959 | 0.005186591
16 | 847 | 26960 | 0.005185981
16 | 848 | 26961 | 0.005185371
16 | 849 | 26962 | 0.005184557
16 | 850 | 26963 | 0.005184557
16 | 851 | 26964 | 0.005184964
16 | 852 | 26965 | 0.005184557
16 | 853 | 26966 | 0.005183947
16 | 854 | 26967 | 0.005183133
16 | 855 | 26968 | 0.005182929
16 | 856 | 26969 | 0.005182929
16 | 857 | 26970 | 0.005182726
16 | 858 | 26971 | 0.005182115
16 | 859 | 26972 | 0.005181505
16 | 860 | 26973 | 0.005180081
16 | 861 | 26974 | 0.005180895
16 | 862 | 26975 | 0.005179267
16 | 863 | 26976 | 0.005178453
16 | 864 | 26977 | 0.005179471
16 | 865 | 26978 | 0.005179674
16 | 866 | 26979 | 0.005179267
16 | 867 | 26980 | 0.005179064
16 | 868 | 26981 | 0.005178657
16 | 869 | 26982 | 0.005178046
16 | 870 | 26983 | 0.00517825
16 | 871 | 26984 | 0.005177436
16 | 872 | 26985 | 0.005176419
16 | 873 | 26986 | 0.005176419
16 | 874 | 26987 | 0.005176622
16 | 875 | 26988 | 0.005176419
16 | 876 | 26989 | 0.005175808
16 | 877 | 26990 | 0.005176012
16 | 878 | 26991 | 0.005175605
16 | 879 | 26992 | 0.005174791
16 | 880 | 26993 | 0.005174995
16 | 881 | 26994 | 0.005174791
16 | 882 | 26995 | 0.005173571
16 | 883 | 26996 | 0.005173367
16 | 884 | 26997 | 0.005173977
16 | 885 | 26998 | 0.005173774
16 | 886 | 26999 | 0.00517296
16 | 887 | 27000 | 0.005173164
16 | 888 | 27001 | 0.00517296
16 | 889 | 27002 | 0.005172146
16 | 890 | 27003 | 0.005171739
16 | 891 | 27004 | 0.005172146
16 | 892 | 27005 | 0.005171333
16 | 893 | 27006 | 0.005170926
16 | 894 | 27007 | 0.005170519
16 | 895 | 27008 | 0.005169705
16 | 896 | 27009 | 0.005170519
16 | 897 | 27010 | 0.005169705
16 | 898 | 27011 | 0.005170112
16 | 899 | 27012 | 0.005168688
16 | 900 | 27013 | 0.005168688
16 | 901 | 27014 | 0.005168281
16 | 902 | 27015 | 0.005168484
16 | 903 | 27016 | 0.005168077
16 | 904 | 27017 | 0.00516706
16 | 905 | 27018 | 0.005166857
16 | 906 | 27019 | 0.005166043
16 | 907 | 27020 | 0.00516645
16 | 908 | 27021 | 0.00516645
16 | 909 | 27022 | 0.005166043
16 | 910 | 27023 | 0.005165432
16 | 911 | 27024 | 0.005165636
16 | 912 | 27025 | 0.005165229
16 | 913 | 27026 | 0.005164619
16 | 914 | 27027 | 0.005164212
16 | 915 | 27028 | 0.005162788
16 | 916 | 27029 | 0.005163194
16 | 917 | 27030 | 0.005163805
16 | 918 | 27031 | 0.005163194
16 | 919 | 27032 | 0.005163194
16 | 920 | 27033 | 0.005162381
16 | 921 | 27034 | 0.005161974
16 | 922 | 27035 | 0.005161567
16 | 923 | 27036 | 0.005161974
16 | 924 | 27037 | 0.005162177
16 | 925 | 27038 | 0.005161567
16 | 926 | 27039 | 0.00516116
16 | 927 | 27040 | 0.005161567
16 | 928 | 27041 | 0.005160957
16 | 929 | 27042 | 0.005160346
16 | 930 | 27043 | 0.005159939
16 | 931 | 27044 | 0.005159532
16 | 932 | 27045 | 0.005159939
16 | 933 | 27046 | 0.005158922
16 | 934 | 27047 | 0.005159329
16 | 935 | 27048 | 0.005158719
16 | 936 | 27049 | 0.005158312
16 | 937 | 27050 | 0.005157701
16 | 938 | 27051 | 0.005158108
16 | 939 | 27052 | 0.005157701
16 | 940 | 27053 | 0.005157701
16 | 941 | 27054 | 0.005157091
16 | 942 | 27055 | 0.005157091
16 | 943 | 27056 | 0.005156684
16 | 944 | 27057 | 0.005156481
16 | 945 | 27058 | 0.005155463
16 | 946 | 27059 | 0.005155056
16 | 947 | 27060 | 0.00515465
16 | 948 | 27061 | 0.005154446
16 | 949 | 27062 | 0.005155056
16 | 950 | 27063 | 0.005155463
16 | 951 | 27064 | 0.005154243
16 | 952 | 27065 | 0.005153225
16 | 953 | 27066 | 0.005153225
16 | 954 | 27067 | 0.005153022
16 | 955 | 27068 | 0.005153022
16 | 956 | 27069 | 0.005152412
16 | 957 | 27070 | 0.005151598
16 | 958 | 27071 | 0.005152005
16 | 959 | 27072 | 0.005151598
16 | 960 | 27073 | 0.005151191
16 | 961 | 27074 | 0.005151394
16 | 962 | 27075 | 0.005151598
16 | 963 | 27076 | 0.005152005
16 | 964 | 27077 | 0.005150784
16 | 965 | 27078 | 0.005151191
16 | 966 | 27079 | 0.005150987
16 | 967 | 27080 | 0.00514997
16 | 968 | 27081 | 0.005149563
16 | 969 | 27082 | 0.005149563
16 | 970 | 27083 | 0.005148953
16 | 971 | 27084 | 0.005149563
16 | 972 | 27085 | 0.005148749
16 | 973 | 27086 | 0.005148749
16 | 974 | 27087 | 0.005148343
16 | 975 | 27088 | 0.005147936
16 | 976 | 27089 | 0.005147732
16 | 977 | 27090 | 0.005148139
16 | 978 | 27091 | 0.005148343
16 | 979 | 27092 | 0.005147529
16 | 980 | 27093 | 0.005146511
16 | 981 | 27094 | 0.005146918
16 | 982 | 27095 | 0.005146918
16 | 983 | 27096 | 0.005146511
16 | 984 | 27097 | 0.005145698
16 | 985 | 27098 | 0.005146105
16 | 986 | 27099 | 0.005145698
16 | 987 | 27100 | 0.005145087
16 | 988 | 27101 | 0.005145698
16 | 989 | 27102 | 0.005145291
16 | 990 | 27103 | 0.005145291
16 | 991 | 27104 | 0.005144884
16 | 992 | 27105 | 0.005144273
16 | 993 | 27106 | 0.005144273
16 | 994 | 27107 | 0.005143053
16 | 995 | 27108 | 0.00514346
16 | 996 | 27109 | 0.005143663
16 | 997 | 27110 | 0.005142849
16 | 998 | 27111 | 0.005142646
16 | 999 | 27112 | 0.005142646
16 | 1000 | 27113 | 0.005142239
16 | 1001 | 27114 | 0.005142239
16 | 1002 | 27115 | 0.005141832
16 | 1003 | 27116 | 0.005141832
16 | 1004 | 27117 | 0.005140815
16 | 1005 | 27118 | 0.005141222
16 | 1006 | 27119 | 0.005141018
16 | 1007 | 27120 | 0.005140815
16 | 1008 | 27121 | 0.005140611
16 | 1009 | 27122 | 0.005140611
16 | 1010 | 27123 | 0.005140204
16 | 1011 | 27124 | 0.005139594
16 | 1012 | 27125 | 0.005139594
16 | 1013 | 27126 | 0.005139798
16 | 1014 | 27127 | 0.005139187
16 | 1015 | 27128 | 0.00513878
16 | 1016 | 27129 | 0.005139187
16 | 1017 | 27130 | 0.005138577
16 | 1018 | 27131 | 0.005138373
16 | 1019 | 27132 | 0.00513817
16 | 1020 | 27133 | 0.005138373
16 | 1021 | 27134 | 0.00513756
16 | 1022 | 27135 | 0.005137763
16 | 1023 | 27136 | 0.005137153
16 | 1024 | 27137 | 0.005136949
16 | 1025 | 27138 | 0.005137356
16 | 1026 | 27139 | 0.005137966
16 | 1027 | 27140 | 0.005137356
16 | 1028 | 27141 | 0.005136339
16 | 1029 | 27142 | 0.005136339
16 | 1030 | 27143 | 0.005135322
16 | 1031 | 27144 | 0.005135932
16 | 1032 | 27145 | 0.005135525
16 | 1033 | 27146 | 0.005135525
16 | 1034 | 27147 | 0.005135932
16 | 1035 | 27148 | 0.005135525
16 | 1036 | 27149 | 0.005134101
16 | 1037 | 27150 | 0.005134915
16 | 1038 | 27151 | 0.005134711
16 | 1039 | 27152 | 0.005134304
16 | 1040 | 27153 | 0.005134304
16 | 1041 | 27154 | 0.005133694
16 | 1042 | 27155 | 0.005134304
16 | 1043 | 27156 | 0.005133287
16 | 1044 | 27157 | 0.005133491
16 | 1045 | 27158 | 0.005133287
16 | 1046 | 27159 | 0.005131659
16 | 1047 | 27160 | 0.005132677
16 | 1048 | 27161 | 0.00513288
16 | 1049 | 27162 | 0.005131456
16 | 1050 | 27163 | 0.005130846
16 | 1051 | 27164 | 0.005131253
16 | 1052 | 27165 | 0.005130846
16 | 1053 | 27166 | 0.005130439
16 | 1054 | 27167 | 0.005129828
16 | 1055 | 27168 | 0.005130235
16 | 1056 | 27169 | 0.005130235
16 | 1057 | 27170 | 0.005130642
16 | 1058 | 27171 | 0.005130032
16 | 1059 | 27172 | 0.005130235
16 | 1060 | 27173 | 0.005129422
16 | 1061 | 27174 | 0.005129015
16 | 1062 | 27175 | 0.005129422
16 | 1063 | 27176 | 0.005128608
16 | 1064 | 27177 | 0.005127794
16 | 1065 | 27178 | 0.005128608
16 | 1066 | 27179 | 0.005128608
16 | 1067 | 27180 | 0.005128811
16 | 1068 | 27181 | 0.00512759
16 | 1069 | 27182 | 0.005127794
16 | 1070 | 27183 | 0.005127997
16 | 1071 | 27184 | 0.005128201
16 | 1072 | 27185 | 0.005127794
16 | 1073 | 27186 | 0.00512637
16 | 1074 | 27187 | 0.00512637
16 | 1075 | 27188 | 0.005125963
16 | 1076 | 27189 | 0.005125556
16 | 1077 | 27190 | 0.005125759
16 | 1078 | 27191 | 0.005125149
16 | 1079 | 27192 | 0.005125963
16 | 1080 | 27193 | 0.005125149
16 | 1081 | 27194 | 0.005125556
16 | 1082 | 27195 | 0.005125352
16 | 1083 | 27196 | 0.005124742
16 | 1084 | 27197 | 0.005123725
16 | 1085 | 27198 | 0.005123928
16 | 1086 | 27199 | 0.005123928
16 | 1087 | 27200 | 0.005123928
16 | 1088 | 27201 | 0.005123928
16 | 1089 | 27202 | 0.005123928
16 | 1090 | 27203 | 0.005123521
16 | 1091 | 27204 | 0.005123521
16 | 1092 | 27205 | 0.005123521
16 | 1093 | 27206 | 0.005122301
16 | 1094 | 27207 | 0.005122301
16 | 1095 | 27208 | 0.005122301
16 | 1096 | 27209 | 0.005122504
16 | 1097 | 27210 | 0.00512169
16 | 1098 | 27211 | 0.005121283
16 | 1099 | 27212 | 0.005121487
16 | 1100 | 27213 | 0.005122708
16 | 1101 | 27214 | 0.005121283
16 | 1102 | 27215 | 0.005121283
16 | 1103 | 27216 | 0.00512047
16 | 1104 | 27217 | 0.005120877
16 | 1105 | 27218 | 0.005120266
16 | 1106 | 27219 | 0.005119656
16 | 1107 | 27220 | 0.005120673
16 | 1108 | 27221 | 0.005120673
16 | 1109 | 27222 | 0.005120063
16 | 1110 | 27223 | 0.005120063
16 | 1111 | 27224 | 0.005119452
16 | 1112 | 27225 | 0.005119452
16 | 1113 | 27226 | 0.005118639
16 | 1114 | 27227 | 0.005118639
16 | 1115 | 27228 | 0.005118842
16 | 1116 | 27229 | 0.005118842
16 | 1117 | 27230 | 0.005118028
16 | 1118 | 27231 | 0.005119249
16 | 1119 | 27232 | 0.005118232
16 | 1120 | 27233 | 0.005117825
16 | 1121 | 27234 | 0.005118232
16 | 1122 | 27235 | 0.005117825
16 | 1123 | 27236 | 0.005118028
16 | 1124 | 27237 | 0.005117825
16 | 1125 | 27238 | 0.005117214
16 | 1126 | 27239 | 0.005117418
16 | 1127 | 27240 | 0.005117214
16 | 1128 | 27241 | 0.005117418
16 | 1129 | 27242 | 0.005117214
16 | 1130 | 27243 | 0.005116197
16 | 1131 | 27244 | 0.005116604
16 | 1132 | 27245 | 0.005116604
16 | 1133 | 27246 | 0.005116604
16 | 1134 | 27247 | 0.00511579
16 | 1135 | 27248 | 0.00511579
16 | 1136 | 27249 | 0.005114976
16 | 1137 | 27250 | 0.005115383
16 | 1138 | 27251 | 0.005114773
16 | 1139 | 27252 | 0.00511518
16 | 1140 | 27253 | 0.00511457
16 | 1141 | 27254 | 0.005114773
16 | 1142 | 27255 | 0.00511457
16 | 1143 | 27256 | 0.00511457
16 | 1144 | 27257 | 0.005113552
16 | 1145 | 27258 | 0.005113756
16 | 1146 | 27259 | 0.005113145
16 | 1147 | 27260 | 0.005113145
16 | 1148 | 27261 | 0.005113756
16 | 1149 | 27262 | 0.005112942
16 | 1150 | 27263 | 0.005112332
16 | 1151 | 27264 | 0.005112738
16 | 1152 | 27265 | 0.005113145
16 | 1153 | 27266 | 0.005112738
16 | 1154 | 27267 | 0.005111721
16 | 1155 | 27268 | 0.005112128
16 | 1156 | 27269 | 0.005111925
16 | 1157 | 27270 | 0.005111518
16 | 1158 | 27271 | 0.005111925
16 | 1159 | 27272 | 0.005111111
16 | 1160 | 27273 | 0.005110297
16 | 1161 | 27274 | 0.005110297
16 | 1162 | 27275 | 0.00510989
16 | 1163 | 27276 | 0.005110704
16 | 1164 | 27277 | 0.005109687
16 | 1165 | 27278 | 0.005109687
16 | 1166 | 27279 | 0.00510928
16 | 1167 | 27280 | 0.005109483
16 | 1168 | 27281 | 0.005109076
16 | 1169 | 27282 | 0.005108873
16 | 1170 | 27283 | 0.005108873
16 | 1171 | 27284 | 0.005108669
16 | 1172 | 27285 | 0.005109076
16 | 1173 | 27286 | 0.005108059
16 | 1174 | 27287 | 0.005108669
16 | 1175 | 27288 | 0.005108873
16 | 1176 | 27289 | 0.005108873
16 | 1177 | 27290 | 0.005108669
16 | 1178 | 27291 | 0.005108466
16 | 1179 | 27292 | 0.005108466
16 | 1180 | 27293 | 0.005108669
16 | 1181 | 27294 | 0.005108669
16 | 1182 | 27295 | 0.005107856
16 | 1183 | 27296 | 0.005107652
16 | 1184 | 27297 | 0.005107856
16 | 1185 | 27298 | 0.005107449
16 | 1186 | 27299 | 0.005107652
16 | 1187 | 27300 | 0.005107856
16 | 1188 | 27301 | 0.005108059
16 | 1189 | 27302 | 0.005107856
16 | 1190 | 27303 | 0.005107245
16 | 1191 | 27304 | 0.005106838
16 | 1192 | 27305 | 0.005106838
16 | 1193 | 27306 | 0.005106635
16 | 1194 | 27307 | 0.005106431
16 | 1195 | 27308 | 0.005106228
16 | 1196 | 27309 | 0.005106635
16 | 1197 | 27310 | 0.005106431
16 | 1198 | 27311 | 0.005105618
16 | 1199 | 27312 | 0.005105007
16 | 1200 | 27313 | 0.005104194
16 | 1201 | 27314 | 0.0051046
16 | 1202 | 27315 | 0.005104194
16 | 1203 | 27316 | 0.005104194
16 | 1204 | 27317 | 0.005103583
16 | 1205 | 27318 | 0.00510399
16 | 1206 | 27319 | 0.00510338
16 | 1207 | 27320 | 0.005104194
16 | 1208 | 27321 | 0.005103583
16 | 1209 | 27322 | 0.005103787
16 | 1210 | 27323 | 0.005103787
16 | 1211 | 27324 | 0.005102566
16 | 1212 | 27325 | 0.005102973
16 | 1213 | 27326 | 0.005102973
16 | 1214 | 27327 | 0.005102566
16 | 1215 | 27328 | 0.005102566
16 | 1216 | 27329 | 0.005102769
16 | 1217 | 27330 | 0.005102566
16 | 1218 | 27331 | 0.005102159
16 | 1219 | 27332 | 0.005101549
16 | 1220 | 27333 | 0.005101345
16 | 1221 | 27334 | 0.005101752
16 | 1222 | 27335 | 0.005101345
16 | 1223 | 27336 | 0.005101752
16 | 1224 | 27337 | 0.005102159
16 | 1225 | 27338 | 0.005101345
16 | 1226 | 27339 | 0.005100938
16 | 1227 | 27340 | 0.005101345
16 | 1228 | 27341 | 0.005100735
16 | 1229 | 27342 | 0.005100938
16 | 1230 | 27343 | 0.005100328
16 | 1231 | 27344 | 0.005100124
16 | 1232 | 27345 | 0.005101142
16 | 1233 | 27346 | 0.005100124
16 | 1234 | 27347 | 0.005099921
16 | 1235 | 27348 | 0.005100328
16 | 1236 | 27349 | 0.005099921
16 | 1237 | 27350 | 0.005099921
16 | 1238 | 27351 | 0.005100531
16 | 1239 | 27352 | 0.005099921
16 | 1240 | 27353 | 0.005099514
16 | 1241 | 27354 | 0.005099514
16 | 1242 | 27355 | 0.005099107
16 | 1243 | 27356 | 0.0050987
16 | 1244 | 27357 | 0.005099107
16 | 1245 | 27358 | 0.005099311
16 | 1246 | 27359 | 0.0050987
16 | 1247 | 27360 | 0.005099311
16 | 1248 | 27361 | 0.005099107
16 | 1249 | 27362 | 0.005098293
16 | 1250 | 27363 | 0.00509748
16 | 1251 | 27364 | 0.005097683
16 | 1252 | 27365 | 0.00509809
16 | 1253 | 27366 | 0.005097887
16 | 1254 | 27367 | 0.00509748
16 | 1255 | 27368 | 0.00509748
16 | 1256 | 27369 | 0.00509809
16 | 1257 | 27370 | 0.00509748
16 | 1258 | 27371 | 0.00509748
16 | 1259 | 27372 | 0.00509748
16 | 1260 | 27373 | 0.005096666
16 | 1261 | 27374 | 0.005097073
16 | 1262 | 27375 | 0.005096462
16 | 1263 | 27376 | 0.005095852
16 | 1264 | 27377 | 0.005096869
16 | 1265 | 27378 | 0.005096462
16 | 1266 | 27379 | 0.005096666
16 | 1267 | 27380 | 0.005096462
16 | 1268 | 27381 | 0.005095445
16 | 1269 | 27382 | 0.005095852
16 | 1270 | 27383 | 0.005095649
16 | 1271 | 27384 | 0.005096462
16 | 1272 | 27385 | 0.005096259
16 | 1273 | 27386 | 0.005095852
16 | 1274 | 27387 | 0.005096055
16 | 1275 | 27388 | 0.005095852
16 | 1276 | 27389 | 0.005094428
16 | 1277 | 27390 | 0.005095038
16 | 1278 | 27391 | 0.005094021
16 | 1279 | 27392 | 0.005093614
16 | 1280 | 27393 | 0.005093817
16 | 1281 | 27394 | 0.005093614
16 | 1282 | 27395 | 0.005093004
16 | 1283 | 27396 | 0.005094224
16 | 1284 | 27397 | 0.005094428
16 | 1285 | 27398 | 0.005093614
16 | 1286 | 27399 | 0.005093817
16 | 1287 | 27400 | 0.005093004
16 | 1288 | 27401 | 0.005093614
16 | 1289 | 27402 | 0.005093614
16 | 1290 | 27403 | 0.005093614
16 | 1291 | 27404 | 0.005093004
16 | 1292 | 27405 | 0.0050928
16 | 1293 | 27406 | 0.0050928
16 | 1294 | 27407 | 0.0050928
16 | 1295 | 27408 | 0.005091376
16 | 1296 | 27409 | 0.005091376
16 | 1297 | 27410 | 0.005091783
16 | 1298 | 27411 | 0.00509158
16 | 1299 | 27412 | 0.005091783
16 | 1300 | 27413 | 0.005091783
16 | 1301 | 27414 | 0.005091376
16 | 1302 | 27415 | 0.005091376
16 | 1303 | 27416 | 0.005091173
16 | 1304 | 27417 | 0.005091173
16 | 1305 | 27418 | 0.005090969
16 | 1306 | 27419 | 0.005091783
16 | 1307 | 27420 | 0.005091376
16 | 1308 | 27421 | 0.00509158
16 | 1309 | 27422 | 0.005090562
16 | 1310 | 27423 | 0.005091173
16 | 1311 | 27424 | 0.005090969
16 | 1312 | 27425 | 0.005090766
16 | 1313 | 27426 | 0.005090562
16 | 1314 | 27427 | 0.005090969
16 | 1315 | 27428 | 0.005090766
16 | 1316 | 27429 | 0.005090155
16 | 1317 | 27430 | 0.005090155
16 | 1318 | 27431 | 0.005089952
16 | 1319 | 27432 | 0.005090359
16 | 1320 | 27433 | 0.005090359
16 | 1321 | 27434 | 0.005090155
16 | 1322 | 27435 | 0.005089748
16 | 1323 | 27436 | 0.005089138
16 | 1324 | 27437 | 0.005089748
16 | 1325 | 27438 | 0.005089138
16 | 1326 | 27439 | 0.005089342
16 | 1327 | 27440 | 0.005088528
16 | 1328 | 27441 | 0.005087917
16 | 1329 | 27442 | 0.005088935
16 | 1330 | 27443 | 0.005088731
16 | 1331 | 27444 | 0.005088935
16 | 1332 | 27445 | 0.005088935
16 | 1333 | 27446 | 0.005088528
16 | 1334 | 27447 | 0.005088731
16 | 1335 | 27448 | 0.00508751
16 | 1336 | 27449 | 0.005087307
16 | 1337 | 27450 | 0.005087917
16 | 1338 | 27451 | 0.005088324
16 | 1339 | 27452 | 0.005088935
16 | 1340 | 27453 | 0.00508751
16 | 1341 | 27454 | 0.005088121
16 | 1342 | 27455 | 0.005087917
16 | 1343 | 27456 | 0.005088528
16 | 1344 | 27457 | 0.005088528
16 | 1345 | 27458 | 0.005087714
16 | 1346 | 27459 | 0.005087104
16 | 1347 | 27460 | 0.005087104
16 | 1348 | 27461 | 0.005087714
16 | 1349 | 27462 | 0.005087104
16 | 1350 | 27463 | 0.0050869
16 | 1351 | 27464 | 0.00508751
16 | 1352 | 27465 | 0.0050869
16 | 1353 | 27466 | 0.005087104
16 | 1354 | 27467 | 0.005086697
16 | 1355 | 27468 | 0.0050869
16 | 1356 | 27469 | 0.005086086
16 | 1357 | 27470 | 0.005085883
16 | 1358 | 27471 | 0.005086086
16 | 1359 | 27472 | 0.005085476
16 | 1360 | 27473 | 0.00508629
16 | 1361 | 27474 | 0.005085883
16 | 1362 | 27475 | 0.005085476
16 | 1363 | 27476 | 0.005085883
16 | 1364 | 27477 | 0.005085476
16 | 1365 | 27478 | 0.005085476
16 | 1366 | 27479 | 0.005085476
16 | 1367 | 27480 | 0.00508629
16 | 1368 | 27481 | 0.005085679
16 | 1369 | 27482 | 0.005085273
16 | 1370 | 27483 | 0.005085069
16 | 1371 | 27484 | 0.005085069
16 | 1372 | 27485 | 0.005085476
16 | 1373 | 27486 | 0.005084866
16 | 1374 | 27487 | 0.005085273
16 | 1375 | 27488 | 0.005085273
16 | 1376 | 27489 | 0.00508629
16 | 1377 | 27490 | 0.005085069
16 | 1378 | 27491 | 0.005084866
16 | 1379 | 27492 | 0.005084459
16 | 1380 | 27493 | 0.005084459
16 | 1381 | 27494 | 0.005084662
16 | 1382 | 27495 | 0.005084255
16 | 1383 | 27496 | 0.005083035
16 | 1384 | 27497 | 0.005083238
16 | 1385 | 27498 | 0.005083035
16 | 1386 | 27499 | 0.005083035
16 | 1387 | 27500 | 0.005083238
16 | 1388 | 27501 | 0.005083035
16 | 1389 | 27502 | 0.005082831
16 | 1390 | 27503 | 0.005083238
16 | 1391 | 27504 | 0.005083238
16 | 1392 | 27505 | 0.005083645
16 | 1393 | 27506 | 0.005082424
16 | 1394 | 27507 | 0.005083035
16 | 1395 | 27508 | 0.005082831
16 | 1396 | 27509 | 0.005082017
16 | 1397 | 27510 | 0.005082424
16 | 1398 | 27511 | 0.005082424
16 | 1399 | 27512 | 0.005082831
16 | 1400 | 27513 | 0.005081814
16 | 1401 | 27514 | 0.005081407
16 | 1402 | 27515 | 0.005081814
16 | 1403 | 27516 | 0.005081203
16 | 1404 | 27517 | 0.005081203
16 | 1405 | 27518 | 0.005081203
16 | 1406 | 27519 | 0.005080186
16 | 1407 | 27520 | 0.005080797
16 | 1408 | 27521 | 0.005081
16 | 1409 | 27522 | 0.005080797
16 | 1410 | 27523 | 0.005081
16 | 1411 | 27524 | 0.005081203
16 | 1412 | 27525 | 0.00508039
16 | 1413 | 27526 | 0.00508039
16 | 1414 | 27527 | 0.005079576
16 | 1415 | 27528 | 0.005079372
16 | 1416 | 27529 | 0.005079372
16 | 1417 | 27530 | 0.005079169
16 | 1418 | 27531 | 0.005079576
16 | 1419 | 27532 | 0.005079576
16 | 1420 | 27533 | 0.005079576
16 | 1421 | 27534 | 0.005078966
16 | 1422 | 27535 | 0.005078762
16 | 1423 | 27536 | 0.005077948
16 | 1424 | 27537 | 0.005078559
16 | 1425 | 27538 | 0.005079169
16 | 1426 | 27539 | 0.005079169
16 | 1427 | 27540 | 0.005078355
16 | 1428 | 27541 | 0.005077134
16 | 1429 | 27542 | 0.005077541
16 | 1430 | 27543 | 0.005077338
16 | 1431 | 27544 | 0.005077541
16 | 1432 | 27545 | 0.005077745
16 | 1433 | 27546 | 0.005077134
16 | 1434 | 27547 | 0.005076728
16 | 1435 | 27548 | 0.005077338
16 | 1436 | 27549 | 0.005076728
16 | 1437 | 27550 | 0.005077338
16 | 1438 | 27551 | 0.005076728
16 | 1439 | 27552 | 0.005076524
16 | 1440 | 27553 | 0.005076728
16 | 1441 | 27554 | 0.005076117
16 | 1442 | 27555 | 0.005075507
16 | 1443 | 27556 | 0.00507571
16 | 1444 | 27557 | 0.005075507
16 | 1445 | 27558 | 0.00507571
16 | 1446 | 27559 | 0.00507571
16 | 1447 | 27560 | 0.005074896
16 | 1448 | 27561 | 0.0050751
16 | 1449 | 27562 | 0.005074693
16 | 1450 | 27563 | 0.005074693
16 | 1451 | 27564 | 0.005074083
16 | 1452 | 27565 | 0.005074286
16 | 1453 | 27566 | 0.005074693
16 | 1454 | 27567 | 0.0050751
16 | 1455 | 27568 | 0.005074286
16 | 1456 | 27569 | 0.005073879
16 | 1457 | 27570 | 0.005074286
16 | 1458 | 27571 | 0.005074286
16 | 1459 | 27572 | 0.005073676
16 | 1460 | 27573 | 0.005073472
16 | 1461 | 27574 | 0.005074286
16 | 1462 | 27575 | 0.005073472
16 | 1463 | 27576 | 0.005073676
16 | 1464 | 27577 | 0.005074286
16 | 1465 | 27578 | 0.005074286
16 | 1466 | 27579 | 0.005073472
16 | 1467 | 27580 | 0.005073472
16 | 1468 | 27581 | 0.005073472
16 | 1469 | 27582 | 0.005073676
16 | 1470 | 27583 | 0.005073472
16 | 1471 | 27584 | 0.005073879
16 | 1472 | 27585 | 0.005074083
16 | 1473 | 27586 | 0.005073879
16 | 1474 | 27587 | 0.005073676
16 | 1475 | 27588 | 0.005073269
16 | 1476 | 27589 | 0.005074286
16 | 1477 | 27590 | 0.005073472
16 | 1478 | 27591 | 0.005073269
16 | 1479 | 27592 | 0.005073879
16 | 1480 | 27593 | 0.005073472
16 | 1481 | 27594 | 0.005073472
16 | 1482 | 27595 | 0.005073065
16 | 1483 | 27596 | 0.005073269
16 | 1484 | 27597 | 0.005073269
16 | 1485 | 27598 | 0.005072862
16 | 1486 | 27599 | 0.005073472
16 | 1487 | 27600 | 0.005073472
16 | 1488 | 27601 | 0.005073065
16 | 1489 | 27602 | 0.005072048
16 | 1490 | 27603 | 0.005072252
16 | 1491 | 27604 | 0.005072252
16 | 1492 | 27605 | 0.005071234
16 | 1493 | 27606 | 0.005072048
16 | 1494 | 27607 | 0.005072252
16 | 1495 | 27608 | 0.005072048
16 | 1496 | 27609 | 0.005072252
16 | 1497 | 27610 | 0.005072252
16 | 1498 | 27611 | 0.005072659
16 | 1499 | 27612 | 0.005072455
16 | 1500 | 27613 | 0.005072659
16 | 1501 | 27614 | 0.005072252
16 | 1502 | 27615 | 0.005072252
16 | 1503 | 27616 | 0.005072048
16 | 1504 | 27617 | 0.005072048
16 | 1505 | 27618 | 0.005071641
16 | 1506 | 27619 | 0.005071845
16 | 1507 | 27620 | 0.005070827
16 | 1508 | 27621 | 0.005071234
16 | 1509 | 27622 | 0.005070827
16 | 1510 | 27623 | 0.005070827
16 | 1511 | 27624 | 0.005071234
16 | 1512 | 27625 | 0.005071234
16 | 1513 | 27626 | 0.005070827
16 | 1514 | 27627 | 0.005070421
16 | 1515 | 27628 | 0.005071234
16 | 1516 | 27629 | 0.005070827
16 | 1517 | 27630 | 0.005070624
16 | 1518 | 27631 | 0.005071031
16 | 1519 | 27632 | 0.005070827
16 | 1520 | 27633 | 0.005071234
16 | 1521 | 27634 | 0.005070827
16 | 1522 | 27635 | 0.005070421
16 | 1523 | 27636 | 0.005070421
16 | 1524 | 27637 | 0.005070624
16 | 1525 | 27638 | 0.005069607
16 | 1526 | 27639 | 0.005070014
16 | 1527 | 27640 | 0.005070217
16 | 1528 | 27641 | 0.005070014
16 | 1529 | 27642 | 0.005068589
16 | 1530 | 27643 | 0.0050692
16 | 1531 | 27644 | 0.005069403
16 | 1532 | 27645 | 0.005070421
16 | 1533 | 27646 | 0.00506981
16 | 1534 | 27647 | 0.005069607
16 | 1535 | 27648 | 0.005070217
16 | 1536 | 27649 | 0.005069403
16 | 1537 | 27650 | 0.005070217
16 | 1538 | 27651 | 0.0050692
16 | 1539 | 27652 | 0.005069607
16 | 1540 | 27653 | 0.0050692
16 | 1541 | 27654 | 0.005068793
16 | 1542 | 27655 | 0.005068996
16 | 1543 | 27656 | 0.005069607
16 | 1544 | 27657 | 0.005068996
16 | 1545 | 27658 | 0.005068793
16 | 1546 | 27659 | 0.005068996
16 | 1547 | 27660 | 0.0050692
16 | 1548 | 27661 | 0.005069403
16 | 1549 | 27662 | 0.005068793
16 | 1550 | 27663 | 0.005068183
16 | 1551 | 27664 | 0.005067776
16 | 1552 | 27665 | 0.005067979
16 | 1553 | 27666 | 0.005067979
16 | 1554 | 27667 | 0.005067572
16 | 1555 | 27668 | 0.005067369
16 | 1556 | 27669 | 0.005067572
16 | 1557 | 27670 | 0.005068386
16 | 1558 | 27671 | 0.005067776
16 | 1559 | 27672 | 0.005066962
16 | 1560 | 27673 | 0.005067165
16 | 1561 | 27674 | 0.005067776
16 | 1562 | 27675 | 0.005067369
16 | 1563 | 27676 | 0.005067369
16 | 1564 | 27677 | 0.005067165
16 | 1565 | 27678 | 0.005067776
16 | 1566 | 27679 | 0.005067369
16 | 1567 | 27680 | 0.005066962
16 | 1568 | 27681 | 0.005066555
16 | 1569 | 27682 | 0.005068183
16 | 1570 | 27683 | 0.005067165
16 | 1571 | 27684 | 0.005066758
16 | 1572 | 27685 | 0.005067165
16 | 1573 | 27686 | 0.005066962
16 | 1574 | 27687 | 0.005066758
16 | 1575 | 27688 | 0.005065945
16 | 1576 | 27689 | 0.005066555
16 | 1577 | 27690 | 0.005066555
16 | 1578 | 27691 | 0.005066555
16 | 1579 | 27692 | 0.005066352
16 | 1580 | 27693 | 0.005066148
16 | 1581 | 27694 | 0.005066555
16 | 1582 | 27695 | 0.005065334
16 | 1583 | 27696 | 0.005065741
16 | 1584 | 27697 | 0.005065334
16 | 1585 | 27698 | 0.005065334
16 | 1586 | 27699 | 0.005064317
16 | 1587 | 27700 | 0.005064724
16 | 1588 | 27701 | 0.005065334
16 | 1589 | 27702 | 0.005065334
16 | 1590 | 27703 | 0.005065131
16 | 1591 | 27704 | 0.005064724
16 | 1592 | 27705 | 0.005065131
16 | 1593 | 27706 | 0.005064724
16 | 1594 | 27707 | 0.00506452
16 | 1595 | 27708 | 0.005064724
16 | 1596 | 27709 | 0.005064724
16 | 1597 | 27710 | 0.005064927
16 | 1598 | 27711 | 0.005065538
16 | 1599 | 27712 | 0.00506452
16 | 1600 | 27713 | 0.005064724
16 | 1601 | 27714 | 0.00506452
16 | 1602 | 27715 | 0.005065131
16 | 1603 | 27716 | 0.00506391
16 | 1604 | 27717 | 0.005064724
16 | 1605 | 27718 | 0.00506391
16 | 1606 | 27719 | 0.005064317
16 | 1607 | 27720 | 0.005064724
16 | 1608 | 27721 | 0.005064317
16 | 1609 | 27722 | 0.005064317
16 | 1610 | 27723 | 0.00506391
16 | 1611 | 27724 | 0.005064317
16 | 1612 | 27725 | 0.005064317
16 | 1613 | 27726 | 0.005064317
16 | 1614 | 27727 | 0.00506391
16 | 1615 | 27728 | 0.005063707
16 | 1616 | 27729 | 0.005063707
16 | 1617 | 27730 | 0.005063503
16 | 1618 | 27731 | 0.005063096
16 | 1619 | 27732 | 0.005063707
16 | 1620 | 27733 | 0.005064317
16 | 1621 | 27734 | 0.005064114
16 | 1622 | 27735 | 0.005063096
16 | 1623 | 27736 | 0.005063503
16 | 1624 | 27737 | 0.00506452
16 | 1625 | 27738 | 0.005064724
16 | 1626 | 27739 | 0.005065334
16 | 1627 | 27740 | 0.00506452
16 | 1628 | 27741 | 0.00506452
16 | 1629 | 27742 | 0.00506391
16 | 1630 | 27743 | 0.00506391
16 | 1631 | 27744 | 0.005064724
16 | 1632 | 27745 | 0.005064317
16 | 1633 | 27746 | 0.00506391
16 | 1634 | 27747 | 0.005064114
16 | 1635 | 27748 | 0.00506391
16 | 1636 | 27749 | 0.005064317
16 | 1637 | 27750 | 0.005064114
16 | 1638 | 27751 | 0.005064317
16 | 1639 | 27752 | 0.005064114
16 | 1640 | 27753 | 0.005063503
16 | 1641 | 27754 | 0.005062689
16 | 1642 | 27755 | 0.005062689
16 | 1643 | 27756 | 0.0050633
16 | 1644 | 27757 | 0.005063503
16 | 1645 | 27758 | 0.005062893
16 | 1646 | 27759 | 0.005062689
16 | 1647 | 27760 | 0.005063096
16 | 1648 | 27761 | 0.005062486
16 | 1649 | 27762 | 0.005063096
16 | 1650 | 27763 | 0.005063096
16 | 1651 | 27764 | 0.005061876
16 | 1652 | 27765 | 0.005062282
16 | 1653 | 27766 | 0.005062486
16 | 1654 | 27767 | 0.005062079
16 | 1655 | 27768 | 0.005061876
16 | 1656 | 27769 | 0.005061672
16 | 1657 | 27770 | 0.005061469
16 | 1658 | 27771 | 0.005061672
16 | 1659 | 27772 | 0.005061062
16 | 1660 | 27773 | 0.005061062
16 | 1661 | 27774 | 0.005060858
16 | 1662 | 27775 | 0.005060858
16 | 1663 | 27776 | 0.005060858
16 | 1664 | 27777 | 0.005060248
16 | 1665 | 27778 | 0.005060451
16 | 1666 | 27779 | 0.005060858
16 | 1667 | 27780 | 0.005060655
16 | 1668 | 27781 | 0.005059841
16 | 1669 | 27782 | 0.005060045
16 | 1670 | 27783 | 0.005060045
16 | 1671 | 27784 | 0.005060248
16 | 1672 | 27785 | 0.005059434
16 | 1673 | 27786 | 0.005059841
16 | 1674 | 27787 | 0.005060045
16 | 1675 | 27788 | 0.005060248
16 | 1676 | 27789 | 0.005059434
16 | 1677 | 27790 | 0.005059841
16 | 1678 | 27791 | 0.005059841
16 | 1679 | 27792 | 0.005059231
16 | 1680 | 27793 | 0.005059231
16 | 1681 | 27794 | 0.005059027
16 | 1682 | 27795 | 0.005058824
16 | 1683 | 27796 | 0.005059841
16 | 1684 | 27797 | 0.005059027
16 | 1685 | 27798 | 0.005059027
16 | 1686 | 27799 | 0.005058824
16 | 1687 | 27800 | 0.00505862
16 | 1688 | 27801 | 0.00505862
16 | 1689 | 27802 | 0.00505801
16 | 1690 | 27803 | 0.005059027
16 | 1691 | 27804 | 0.005058824
16 | 1692 | 27805 | 0.005058417
16 | 1693 | 27806 | 0.005056993
16 | 1694 | 27807 | 0.005057196
16 | 1695 | 27808 | 0.00505801
16 | 1696 | 27809 | 0.00505801
16 | 1697 | 27810 | 0.0050574
16 | 1698 | 27811 | 0.00505801
16 | 1699 | 27812 | 0.005059027
16 | 1700 | 27813 | 0.00505801
16 | 1701 | 27814 | 0.005057196
16 | 1702 | 27815 | 0.005057196
16 | 1703 | 27816 | 0.005057196
16 | 1704 | 27817 | 0.005057603
16 | 1705 | 27818 | 0.005057196
16 | 1706 | 27819 | 0.005056789
16 | 1707 | 27820 | 0.005056993
16 | 1708 | 27821 | 0.005057603
16 | 1709 | 27822 | 0.005057196
16 | 1710 | 27823 | 0.005056586
16 | 1711 | 27824 | 0.005056789
16 | 1712 | 27825 | 0.005056586
16 | 1713 | 27826 | 0.005056789
16 | 1714 | 27827 | 0.005056586
16 | 1715 | 27828 | 0.0050574
16 | 1716 | 27829 | 0.005056993
16 | 1717 | 27830 | 0.005056586
16 | 1718 | 27831 | 0.005056586
16 | 1719 | 27832 | 0.005056789
16 | 1720 | 27833 | 0.005056586
16 | 1721 | 27834 | 0.005056382
16 | 1722 | 27835 | 0.005056789
16 | 1723 | 27836 | 0.005056586
16 | 1724 | 27837 | 0.005056789
16 | 1725 | 27838 | 0.005057196
16 | 1726 | 27839 | 0.0050574
16 | 1727 | 27840 | 0.005056993
16 | 1728 | 27841 | 0.0050574
16 | 1729 | 27842 | 0.005056993
16 | 1730 | 27843 | 0.005056993
16 | 1731 | 27844 | 0.005056993
16 | 1732 | 27845 | 0.005055975
16 | 1733 | 27846 | 0.005056382
16 | 1734 | 27847 | 0.005056586
16 | 1735 | 27848 | 0.005056789
16 | 1736 | 27849 | 0.005056586
16 | 1737 | 27850 | 0.005056993
16 | 1738 | 27851 | 0.005056586
16 | 1739 | 27852 | 0.005056179
16 | 1740 | 27853 | 0.005056586
16 | 1741 | 27854 | 0.005056382
16 | 1742 | 27855 | 0.005055975
16 | 1743 | 27856 | 0.005056789
16 | 1744 | 27857 | 0.005056789
16 | 1745 | 27858 | 0.005056179
16 | 1746 | 27859 | 0.005056179
16 | 1747 | 27860 | 0.005056382
16 | 1748 | 27861 | 0.005055772
16 | 1749 | 27862 | 0.005056382
16 | 1750 | 27863 | 0.005056179
16 | 1751 | 27864 | 0.005055569
16 | 1752 | 27865 | 0.005055569
16 | 1753 | 27866 | 0.005055975
16 | 1754 | 27867 | 0.005055975
16 | 1755 | 27868 | 0.005055365
16 | 1756 | 27869 | 0.005055772
16 | 1757 | 27870 | 0.005055569
16 | 1758 | 27871 | 0.005055975
16 | 1759 | 27872 | 0.005055569
16 | 1760 | 27873 | 0.005054958
16 | 1761 | 27874 | 0.005054348
16 | 1762 | 27875 | 0.005054144
16 | 1763 | 27876 | 0.005054348
16 | 1764 | 27877 | 0.005055365
16 | 1765 | 27878 | 0.005054348
16 | 1766 | 27879 | 0.005054958
16 | 1767 | 27880 | 0.005055569
16 | 1768 | 27881 | 0.005054551
16 | 1769 | 27882 | 0.005054144
16 | 1770 | 27883 | 0.005054144
16 | 1771 | 27884 | 0.005054348
16 | 1772 | 27885 | 0.005054958
16 | 1773 | 27886 | 0.005054144
16 | 1774 | 27887 | 0.005054348
16 | 1775 | 27888 | 0.005053941
16 | 1776 | 27889 | 0.005053738
16 | 1777 | 27890 | 0.005054144
16 | 1778 | 27891 | 0.005054755
16 | 1779 | 27892 | 0.005053941
16 | 1780 | 27893 | 0.005054144
16 | 1781 | 27894 | 0.005054551
16 | 1782 | 27895 | 0.005054348
16 | 1783 | 27896 | 0.005053738
16 | 1784 | 27897 | 0.005053738
16 | 1785 | 27898 | 0.005054348
16 | 1786 | 27899 | 0.005054551
16 | 1787 | 27900 | 0.005054348
16 | 1788 | 27901 | 0.005054348
16 | 1789 | 27902 | 0.005053738
16 | 1790 | 27903 | 0.005053331
16 | 1791 | 27904 | 0.005053534
16 | 1792 | 27905 | 0.005054144
16 | 1793 | 27906 | 0.005053941
16 | 1794 | 27907 | 0.005053941
16 | 1795 | 27908 | 0.005054144
16 | 1796 | 27909 | 0.005053738
16 | 1797 | 27910 | 0.005054348
16 | 1798 | 27911 | 0.005054144
16 | 1799 | 27912 | 0.005053534
16 | 1800 | 27913 | 0.005053534
16 | 1801 | 27914 | 0.005053331
16 | 1802 | 27915 | 0.005053331
16 | 1803 | 27916 | 0.005053738
16 | 1804 | 27917 | 0.005053127
16 | 1805 | 27918 | 0.005053331
16 | 1806 | 27919 | 0.00505272
16 | 1807 | 27920 | 0.005053331
16 | 1808 | 27921 | 0.005052924
16 | 1809 | 27922 | 0.005053127
16 | 1810 | 27923 | 0.005052924
16 | 1811 | 27924 | 0.005052924
16 | 1812 | 27925 | 0.005052924
16 | 1813 | 27926 | 0.00505272
16 | 1814 | 27927 | 0.005052517
16 | 1815 | 27928 | 0.005052517
16 | 1816 | 27929 | 0.005053127
16 | 1817 | 27930 | 0.00505211
16 | 1818 | 27931 | 0.005052313
16 | 1819 | 27932 | 0.005052313
16 | 1820 | 27933 | 0.00505211
16 | 1821 | 27934 | 0.00505211
16 | 1822 | 27935 | 0.005051906
16 | 1823 | 27936 | 0.005052517
16 | 1824 | 27937 | 0.005051703
16 | 1825 | 27938 | 0.0050515
16 | 1826 | 27939 | 0.00505211
16 | 1827 | 27940 | 0.005051296
16 | 1828 | 27941 | 0.005051703
16 | 1829 | 27942 | 0.005050686
16 | 1830 | 27943 | 0.005050279
16 | 1831 | 27944 | 0.0050515
16 | 1832 | 27945 | 0.005051093
16 | 1833 | 27946 | 0.0050515
16 | 1834 | 27947 | 0.005051093
16 | 1835 | 27948 | 0.005050686
16 | 1836 | 27949 | 0.005051703
16 | 1837 | 27950 | 0.005050482
16 | 1838 | 27951 | 0.005050889
16 | 1839 | 27952 | 0.005051296
16 | 1840 | 27953 | 0.005051093
16 | 1841 | 27954 | 0.005050686
16 | 1842 | 27955 | 0.005050686
16 | 1843 | 27956 | 0.005050686
16 | 1844 | 27957 | 0.005050686
16 | 1845 | 27958 | 0.005050482
16 | 1846 | 27959 | 0.005050889
16 | 1847 | 27960 | 0.005050075
16 | 1848 | 27961 | 0.005050075
16 | 1849 | 27962 | 0.0050515
16 | 1850 | 27963 | 0.005051093
16 | 1851 | 27964 | 0.005051093
16 | 1852 | 27965 | 0.005050889
16 | 1853 | 27966 | 0.005050889
16 | 1854 | 27967 | 0.005051296
16 | 1855 | 27968 | 0.005051093
16 | 1856 | 27969 | 0.005050686
16 | 1857 | 27970 | 0.005050075
16 | 1858 | 27971 | 0.005050686
16 | 1859 | 27972 | 0.005050686
16 | 1860 | 27973 | 0.005050279
16 | 1861 | 27974 | 0.005050889
16 | 1862 | 27975 | 0.005050482
16 | 1863 | 27976 | 0.005050482
17 | 1 | 27977 | 5.021185
17 | 2 | 27978 | 3.267433
17 | 3 | 27979 | 2.453626
17 | 4 | 27980 | 2.368177
17 | 5 | 27981 | 2.24814
17 | 6 | 27982 | 2.170828
17 | 7 | 27983 | 2.014171
17 | 8 | 27984 | 1.936859
17 | 9 | 27985 | 1.796478
17 | 10 | 27986 | 1.733408
17 | 11 | 27987 | 1.609302
17 | 12 | 27988 | 1.550301
17 | 13 | 27989 | 1.444506
17 | 14 | 27990 | 1.393643
17 | 15 | 27991 | 1.306159
17 | 16 | 27992 | 1.194932
17 | 17 | 27993 | 1.117499
17 | 18 | 27994 | 1.080959
17 | 19 | 27995 | 1.012253
17 | 20 | 27996 | 0.9799246
17 | 21 | 27997 | 0.9489999
17 | 22 | 27998 | 0.8903042
17 | 23 | 27999 | 0.8363285
17 | 24 | 28000 | 0.8107546
17 | 25 | 28001 | 0.7621297
17 | 26 | 28002 | 0.7391396
17 | 27 | 28003 | 0.6955603
17 | 28 | 28004 | 0.6748896
17 | 29 | 28005 | 0.6358676
17 | 30 | 28006 | 0.6173128
17 | 31 | 28007 | 0.582075
17 | 32 | 28008 | 0.5653513
17 | 33 | 28009 | 0.5335518
17 | 34 | 28010 | 0.518476
17 | 35 | 28011 | 0.489708
17 | 36 | 28012 | 0.462771
17 | 37 | 28013 | 0.4499128
17 | 38 | 28014 | 0.4255597
17 | 39 | 28015 | 0.4138816
17 | 40 | 28016 | 0.40259
17 | 41 | 28017 | 0.3811666
17 | 42 | 28018 | 0.3613911
17 | 43 | 28019 | 0.3517678
17 | 44 | 28020 | 0.3333961
17 | 45 | 28021 | 0.3245663
17 | 46 | 28022 | 0.3078426
17 | 47 | 28023 | 0.2998266
17 | 48 | 28024 | 0.2845474
17 | 49 | 28025 | 0.2771418
17 | 50 | 28026 | 0.2631443
17 | 51 | 28027 | 0.25641
17 | 52 | 28028 | 0.2436536
17 | 53 | 28029 | 0.2374484
17 | 54 | 28030 | 0.2256888
17 | 55 | 28031 | 0.2146211
17 | 56 | 28032 | 0.2092703
17 | 57 | 28033 | 0.2040823
17 | 58 | 28034 | 0.1946218
17 | 59 | 28035 | 0.189861
17 | 60 | 28036 | 0.1808278
17 | 61 | 28037 | 0.1721404
17 | 62 | 28038 | 0.1679696
17 | 63 | 28039 | 0.163982
17 | 64 | 28040 | 0.1562712
17 | 65 | 28041 | 0.1490079
17 | 66 | 28042 | 0.1455289
17 | 67 | 28043 | 0.1387743
17 | 68 | 28044 | 0.1355598
17 | 69 | 28045 | 0.1293545
17 | 70 | 28046 | 0.1263841
17 | 71 | 28047 | 0.1206061
17 | 72 | 28048 | 0.1179205
17 | 73 | 28049 | 0.1131191
17 | 74 | 28050 | 0.1105149
17 | 75 | 28051 | 0.1056117
17 | 76 | 28052 | 0.1032924
17 | 77 | 28053 | 0.09873506
17 | 78 | 28054 | 0.09659882
17 | 79 | 28055 | 0.09232633
17 | 80 | 28056 | 0.09033251
17 | 81 | 28057 | 0.08650762
17 | 82 | 28058 | 0.08461552
17 | 83 | 28059 | 0.08103477
17 | 84 | 28060 | 0.07763713
17 | 85 | 28061 | 0.07674194
17 | 86 | 28062 | 0.073975
17 | 87 | 28063 | 0.0724898
17 | 88 | 28064 | 0.06951941
17 | 89 | 28065 | 0.0680749
17 | 90 | 28066 | 0.06530796
17 | 91 | 28067 | 0.06398553
17 | 92 | 28068 | 0.06138134
17 | 93 | 28069 | 0.06011995
17 | 94 | 28070 | 0.05773956
17 | 95 | 28071 | 0.05657989
17 | 96 | 28072 | 0.05436227
17 | 97 | 28073 | 0.05330432
17 | 98 | 28074 | 0.05122911
17 | 99 | 28075 | 0.05025254
17 | 100 | 28076 | 0.0483401
17 | 101 | 28077 | 0.04650903
17 | 102 | 28078 | 0.04565454
17 | 103 | 28079 | 0.04475935
17 | 104 | 28080 | 0.04311139
17 | 105 | 28081 | 0.04152447
17 | 106 | 28082 | 0.04075135
17 | 107 | 28083 | 0.03930685
17 | 108 | 28084 | 0.03861511
17 | 109 | 28085 | 0.03725199
17 | 110 | 28086 | 0.03653991
17 | 111 | 28087 | 0.03529885
17 | 112 | 28088 | 0.0346885
17 | 113 | 28089 | 0.03348813
17 | 114 | 28090 | 0.03289812
17 | 115 | 28091 | 0.03179948
17 | 116 | 28092 | 0.03125016
17 | 117 | 28093 | 0.03029394
17 | 118 | 28094 | 0.02976497
17 | 119 | 28095 | 0.02880875
17 | 120 | 28096 | 0.02836115
17 | 121 | 28097 | 0.02742527
17 | 122 | 28098 | 0.02661147
17 | 123 | 28099 | 0.02618422
17 | 124 | 28100 | 0.02575697
17 | 125 | 28101 | 0.0250042
17 | 126 | 28102 | 0.02425143
17 | 127 | 28103 | 0.02386487
17 | 128 | 28104 | 0.02321383
17 | 129 | 28105 | 0.02282727
17 | 130 | 28106 | 0.02219657
17 | 131 | 28107 | 0.02191174
17 | 132 | 28108 | 0.02130138
17 | 133 | 28109 | 0.02101655
17 | 134 | 28110 | 0.02040619
17 | 135 | 28111 | 0.02016205
17 | 136 | 28112 | 0.01963308
17 | 137 | 28113 | 0.01938894
17 | 138 | 28114 | 0.01890065
17 | 139 | 28115 | 0.01843271
17 | 140 | 28116 | 0.01820892
17 | 141 | 28117 | 0.01796478
17 | 142 | 28118 | 0.01757822
17 | 143 | 28119 | 0.01731373
17 | 144 | 28120 | 0.01694752
17 | 145 | 28121 | 0.01656096
17 | 146 | 28122 | 0.01637785
17 | 147 | 28123 | 0.01619475
17 | 148 | 28124 | 0.01582853
17 | 149 | 28125 | 0.01550301
17 | 150 | 28126 | 0.01534025
17 | 151 | 28127 | 0.01507576
17 | 152 | 28128 | 0.01489266
17 | 153 | 28129 | 0.01458748
17 | 154 | 28130 | 0.01442472
17 | 155 | 28131 | 0.01413989
17 | 156 | 28132 | 0.01399747
17 | 157 | 28133 | 0.01379402
17 | 158 | 28134 | 0.0136516
17 | 159 | 28135 | 0.01338711
17 | 160 | 28136 | 0.01326504
17 | 161 | 28137 | 0.01306159
17 | 162 | 28138 | 0.01279711
17 | 163 | 28139 | 0.01271572
17 | 164 | 28140 | 0.01263434
17 | 165 | 28141 | 0.01243089
17 | 166 | 28142 | 0.01224779
17 | 167 | 28143 | 0.01189887
17 | 168 | 28144 | 0.01172349
17 | 169 | 28145 | 0.01163662
17 | 170 | 28146 | 0.01156602
17 | 171 | 28147 | 0.01141018
17 | 172 | 28148 | 0.01125759
17 | 173 | 28149 | 0.0111819
17 | 174 | 28150 | 0.01103705
17 | 175 | 28151 | 0.01096685
17 | 176 | 28152 | 0.01083095
17 | 177 | 28153 | 0.01076666
17 | 178 | 28154 | 0.01063767
17 | 179 | 28155 | 0.01057602
17 | 180 | 28156 | 0.01047206
17 | 181 | 28157 | 0.01043157
17 | 182 | 28158 | 0.01032903
17 | 183 | 28159 | 0.01027573
17 | 184 | 28160 | 0.01016892
17 | 185 | 28161 | 0.01011704
17 | 186 | 28162 | 0.01001613
17 | 187 | 28163 | 0.009919486
17 | 188 | 28164 | 0.009872488
17 | 189 | 28165 | 0.009826508
17 | 190 | 28166 | 0.009737193
17 | 191 | 28167 | 0.009651133
17 | 192 | 28168 | 0.009609832
17 | 193 | 28169 | 0.009568125
17 | 194 | 28170 | 0.009489593
17 | 195 | 28171 | 0.009452564
17 | 196 | 28172 | 0.009376473
17 | 197 | 28173 | 0.009341276
17 | 198 | 28174 | 0.009271492
17 | 199 | 28175 | 0.009237313
17 | 200 | 28176 | 0.009170784
17 | 201 | 28177 | 0.009107714
17 | 202 | 28178 | 0.009075569
17 | 203 | 28179 | 0.009016975
17 | 204 | 28180 | 0.008988084
17 | 205 | 28181 | 0.008959398
17 | 206 | 28182 | 0.008903449
17 | 207 | 28183 | 0.008850755
17 | 208 | 28184 | 0.008823899
17 | 209 | 28185 | 0.00877385
17 | 210 | 28186 | 0.008750453
17 | 211 | 28187 | 0.008704269
17 | 212 | 28188 | 0.008680059
17 | 213 | 28189 | 0.008634892
17 | 214 | 28190 | 0.008612716
17 | 215 | 28191 | 0.008571212
17 | 216 | 28192 | 0.00855107
17 | 217 | 28193 | 0.008510583
17 | 218 | 28194 | 0.008490442
17 | 219 | 28195 | 0.008452803
17 | 220 | 28196 | 0.008417606
17 | 221 | 28197 | 0.008399499
17 | 222 | 28198 | 0.008381595
17 | 223 | 28199 | 0.008348433
17 | 224 | 28200 | 0.008315677
17 | 225 | 28201 | 0.008299604
17 | 226 | 28202 | 0.008268069
17 | 227 | 28203 | 0.008252403
17 | 228 | 28204 | 0.008223106
17 | 229 | 28205 | 0.008208661
17 | 230 | 28206 | 0.008181602
17 | 231 | 28207 | 0.008168174
17 | 232 | 28208 | 0.008139284
17 | 233 | 28209 | 0.008126874
17 | 234 | 28210 | 0.00810246
17 | 235 | 28211 | 0.008089642
17 | 236 | 28212 | 0.008066652
17 | 237 | 28213 | 0.008055259
17 | 238 | 28214 | 0.008032879
17 | 239 | 28215 | 0.008021486
17 | 240 | 28216 | 0.00799992
17 | 241 | 28217 | 0.007979168
17 | 242 | 28218 | 0.007968995
17 | 243 | 28219 | 0.007959026
17 | 244 | 28220 | 0.007939291
17 | 245 | 28221 | 0.007930746
17 | 246 | 28222 | 0.007911012
17 | 247 | 28223 | 0.007893515
17 | 248 | 28224 | 0.007885377
17 | 249 | 28225 | 0.007867676
17 | 250 | 28226 | 0.007858928
17 | 251 | 28227 | 0.007842448
17 | 252 | 28228 | 0.007833904
17 | 253 | 28229 | 0.007818441
17 | 254 | 28230 | 0.007810303
17 | 255 | 28231 | 0.007796875
17 | 256 | 28232 | 0.007789755
17 | 257 | 28233 | 0.007775106
17 | 258 | 28234 | 0.007768189
17 | 259 | 28235 | 0.007753947
17 | 260 | 28236 | 0.00774703
17 | 261 | 28237 | 0.007733398
17 | 262 | 28238 | 0.007727702
17 | 263 | 28239 | 0.007715088
17 | 264 | 28240 | 0.007702067
17 | 265 | 28241 | 0.00769576
17 | 266 | 28242 | 0.007690063
17 | 267 | 28243 | 0.007678466
17 | 268 | 28244 | 0.00766809
17 | 269 | 28245 | 0.007662597
17 | 270 | 28246 | 0.00765039
17 | 271 | 28247 | 0.007645711
17 | 272 | 28248 | 0.007634928
17 | 273 | 28249 | 0.007629638
17 | 274 | 28250 | 0.007618652
17 | 275 | 28251 | 0.007613972
17 | 276 | 28252 | 0.007604207
17 | 277 | 28253 | 0.007600545
17 | 278 | 28254 | 0.007589965
17 | 279 | 28255 | 0.007584879
17 | 280 | 28256 | 0.00757552
17 | 281 | 28257 | 0.007566568
17 | 282 | 28258 | 0.007562906
17 | 283 | 28259 | 0.007554158
17 | 284 | 28260 | 0.007550699
17 | 285 | 28261 | 0.00754602
17 | 286 | 28262 | 0.007538085
17 | 287 | 28263 | 0.007529947
17 | 288 | 28264 | 0.007525878
17 | 289 | 28265 | 0.007517333
17 | 290 | 28266 | 0.007513467
17 | 291 | 28267 | 0.007505736
17 | 292 | 28268 | 0.007502277
17 | 293 | 28269 | 0.007494953
17 | 294 | 28270 | 0.007491494
17 | 295 | 28271 | 0.007484577
17 | 296 | 28272 | 0.007481525
17 | 297 | 28273 | 0.007475015
17 | 298 | 28274 | 0.007471556
17 | 299 | 28275 | 0.007464842
17 | 300 | 28276 | 0.007462604
17 | 301 | 28277 | 0.007455484
17 | 302 | 28278 | 0.007452228
17 | 303 | 28279 | 0.007446532
17 | 304 | 28280 | 0.007440632
17 | 305 | 28281 | 0.007437783
17 | 306 | 28282 | 0.00743229
17 | 307 | 28283 | 0.007428628
17 | 308 | 28284 | 0.007427
17 | 309 | 28285 | 0.007420897
17 | 310 | 28286 | 0.00741459
17 | 311 | 28287 | 0.007411741
17 | 312 | 28288 | 0.007405841
17 | 313 | 28289 | 0.00740279
17 | 314 | 28290 | 0.0073975
17 | 315 | 28291 | 0.007394855
17 | 316 | 28292 | 0.007389972
17 | 317 | 28293 | 0.007386717
17 | 318 | 28294 | 0.007381427
17 | 319 | 28295 | 0.007379189
17 | 320 | 28296 | 0.007375324
17 | 321 | 28297 | 0.007372272
17 | 322 | 28298 | 0.007367389
17 | 323 | 28299 | 0.007362506
17 | 324 | 28300 | 0.007360472
17 | 325 | 28301 | 0.007357216
17 | 326 | 28302 | 0.007353147
17 | 327 | 28303 | 0.007347858
17 | 328 | 28304 | 0.007345416
17 | 329 | 28305 | 0.007341551
17 | 330 | 28306 | 0.007339313
17 | 331 | 28307 | 0.007337278
17 | 332 | 28308 | 0.007333006
17 | 333 | 28309 | 0.007328326
17 | 334 | 28310 | 0.007326292
17 | 335 | 28311 | 0.007321816
17 | 336 | 28312 | 0.007320188
17 | 337 | 28313 | 0.007316526
17 | 338 | 28314 | 0.007313881
17 | 339 | 28315 | 0.007309609
17 | 340 | 28316 | 0.007308591
17 | 341 | 28317 | 0.007303505
17 | 342 | 28318 | 0.007301878
17 | 343 | 28319 | 0.007297605
17 | 344 | 28320 | 0.007295774
17 | 345 | 28321 | 0.007293129
17 | 346 | 28322 | 0.00728845
17 | 347 | 28323 | 0.007286619
17 | 348 | 28324 | 0.007285195
17 | 349 | 28325 | 0.00728255
17 | 350 | 28326 | 0.007278277
17 | 351 | 28327 | 0.00727665
17 | 352 | 28328 | 0.007272174
17 | 353 | 28329 | 0.007270953
17 | 354 | 28330 | 0.007267291
17 | 355 | 28331 | 0.007265867
17 | 356 | 28332 | 0.007262611
17 | 357 | 28333 | 0.007259967
17 | 358 | 28334 | 0.007258136
17 | 359 | 28335 | 0.007255287
17 | 360 | 28336 | 0.007251015
17 | 361 | 28337 | 0.007249184
17 | 362 | 28338 | 0.007246132
17 | 363 | 28339 | 0.007245115
17 | 364 | 28340 | 0.007242063
17 | 365 | 28341 | 0.007239825
17 | 366 | 28342 | 0.007235959
17 | 367 | 28343 | 0.007232094
17 | 368 | 28344 | 0.007230873
17 | 369 | 28345 | 0.007229652
17 | 370 | 28346 | 0.007226804
17 | 371 | 28347 | 0.007223345
17 | 372 | 28348 | 0.007221921
17 | 373 | 28349 | 0.007218869
17 | 374 | 28350 | 0.007217038
17 | 375 | 28351 | 0.007214597
17 | 376 | 28352 | 0.007213376
17 | 377 | 28353 | 0.007209307
17 | 378 | 28354 | 0.007208493
17 | 379 | 28355 | 0.007205848
17 | 380 | 28356 | 0.007204221
17 | 381 | 28357 | 0.007200762
17 | 382 | 28358 | 0.007199135
17 | 383 | 28359 | 0.007195676
17 | 384 | 28360 | 0.007193845
17 | 385 | 28361 | 0.007191607
17 | 386 | 28362 | 0.007189776
17 | 387 | 28363 | 0.007186724
17 | 388 | 28364 | 0.007186317
17 | 389 | 28365 | 0.007182858
17 | 390 | 28366 | 0.007180417
17 | 391 | 28367 | 0.0071794
17 | 392 | 28368 | 0.007175941
17 | 393 | 28369 | 0.00717472
17 | 394 | 28370 | 0.007171872
17 | 395 | 28371 | 0.007170041
17 | 396 | 28372 | 0.007168617
17 | 397 | 28373 | 0.007166989
17 | 398 | 28374 | 0.007164955
17 | 399 | 28375 | 0.007163327
17 | 400 | 28376 | 0.007160479
17 | 401 | 28377 | 0.007158648
17 | 402 | 28378 | 0.00715702
17 | 403 | 28379 | 0.007155596
17 | 404 | 28380 | 0.007153561
17 | 405 | 28381 | 0.007151323
17 | 406 | 28382 | 0.007148475
17 | 407 | 28383 | 0.007147254
17 | 408 | 28384 | 0.007144813
17 | 409 | 28385 | 0.007145016
17 | 410 | 28386 | 0.007141761
17 | 411 | 28387 | 0.00713932
17 | 412 | 28388 | 0.007137489
17 | 413 | 28389 | 0.007134844
17 | 414 | 28390 | 0.007134844
17 | 415 | 28391 | 0.007131996
17 | 416 | 28392 | 0.007131385
17 | 417 | 28393 | 0.007128944
17 | 418 | 28394 | 0.007128537
17 | 419 | 28395 | 0.007126502
17 | 420 | 28396 | 0.007124671
17 | 421 | 28397 | 0.007122637
17 | 422 | 28398 | 0.007120399
17 | 423 | 28399 | 0.007119788
17 | 424 | 28400 | 0.007117754
17 | 425 | 28401 | 0.007114906
17 | 426 | 28402 | 0.007114499
17 | 427 | 28403 | 0.007112871
17 | 428 | 28404 | 0.007111447
17 | 429 | 28405 | 0.007108395
17 | 430 | 28406 | 0.007107785
17 | 431 | 28407 | 0.007105547
17 | 432 | 28408 | 0.007104326
17 | 433 | 28409 | 0.007102088
17 | 434 | 28410 | 0.007101681
17 | 435 | 28411 | 0.007099036
17 | 436 | 28412 | 0.007098833
17 | 437 | 28413 | 0.007096391
17 | 438 | 28414 | 0.007095374
17 | 439 | 28415 | 0.007093747
17 | 440 | 28416 | 0.007092322
17 | 441 | 28417 | 0.007090084
17 | 442 | 28418 | 0.007088457
17 | 443 | 28419 | 0.007087033
17 | 444 | 28420 | 0.007086829
17 | 445 | 28421 | 0.007084388
17 | 446 | 28422 | 0.007082557
17 | 447 | 28423 | 0.007081946
17 | 448 | 28424 | 0.007079505
17 | 449 | 28425 | 0.007077877
17 | 450 | 28426 | 0.007075843
17 | 451 | 28427 | 0.007075233
17 | 452 | 28428 | 0.007072588
17 | 453 | 28429 | 0.007071774
17 | 454 | 28430 | 0.007070146
17 | 455 | 28431 | 0.007068112
17 | 456 | 28432 | 0.007067094
17 | 457 | 28433 | 0.007066484
17 | 458 | 28434 | 0.007064653
17 | 459 | 28435 | 0.007063432
17 | 460 | 28436 | 0.007061398
17 | 461 | 28437 | 0.007060991
17 | 462 | 28438 | 0.007058956
17 | 463 | 28439 | 0.007057736
17 | 464 | 28440 | 0.007056515
17 | 465 | 28441 | 0.00705387
17 | 466 | 28442 | 0.007053463
17 | 467 | 28443 | 0.007051836
17 | 468 | 28444 | 0.007050615
17 | 469 | 28445 | 0.007048173
17 | 470 | 28446 | 0.00704797
17 | 471 | 28447 | 0.007045935
17 | 472 | 28448 | 0.007044715
17 | 473 | 28449 | 0.007043087
17 | 474 | 28450 | 0.00704268
17 | 475 | 28451 | 0.007041053
17 | 476 | 28452 | 0.007040035
17 | 477 | 28453 | 0.007037594
17 | 478 | 28454 | 0.007036984
17 | 479 | 28455 | 0.007035559
17 | 480 | 28456 | 0.007034339
17 | 481 | 28457 | 0.007032304
17 | 482 | 28458 | 0.007031694
17 | 483 | 28459 | 0.007029863
17 | 484 | 28460 | 0.007028439
17 | 485 | 28461 | 0.007027014
17 | 486 | 28462 | 0.007025997
17 | 487 | 28463 | 0.00702498
17 | 488 | 28464 | 0.007023149
17 | 489 | 28465 | 0.007022742
17 | 490 | 28466 | 0.007020504
17 | 491 | 28467 | 0.00701908
17 | 492 | 28468 | 0.007018063
17 | 493 | 28469 | 0.007016842
17 | 494 | 28470 | 0.007016232
17 | 495 | 28471 | 0.007015418
17 | 496 | 28472 | 0.007014604
17 | 497 | 28473 | 0.007012976
17 | 498 | 28474 | 0.007011552
17 | 499 | 28475 | 0.007011145
17 | 500 | 28476 | 0.007009721
17 | 501 | 28477 | 0.007009111
17 | 502 | 28478 | 0.007006873
17 | 503 | 28479 | 0.007006669
17 | 504 | 28480 | 0.007004635
17 | 505 | 28481 | 0.007003821
17 | 506 | 28482 | 0.00700199
17 | 507 | 28483 | 0.007000973
17 | 508 | 28484 | 0.007000362
17 | 509 | 28485 | 0.006998531
17 | 510 | 28486 | 0.006998124
17 | 511 | 28487 | 0.0069967
17 | 512 | 28488 | 0.006995886
17 | 513 | 28489 | 0.006994462
17 | 514 | 28490 | 0.006993648
17 | 515 | 28491 | 0.006992428
17 | 516 | 28492 | 0.006991614
17 | 517 | 28493 | 0.006989783
17 | 518 | 28494 | 0.006989579
17 | 519 | 28495 | 0.006987341
17 | 520 | 28496 | 0.006985714
17 | 521 | 28497 | 0.006985917
17 | 522 | 28498 | 0.00698551
17 | 523 | 28499 | 0.006983069
17 | 524 | 28500 | 0.006982255
17 | 525 | 28501 | 0.006981645
17 | 526 | 28502 | 0.006980017
17 | 527 | 28503 | 0.006979203
17 | 528 | 28504 | 0.006977779
17 | 529 | 28505 | 0.006975745
17 | 530 | 28506 | 0.006975338
17 | 531 | 28507 | 0.006974931
17 | 532 | 28508 | 0.006972896
17 | 533 | 28509 | 0.006972489
17 | 534 | 28510 | 0.006971269
17 | 535 | 28511 | 0.006970251
17 | 536 | 28512 | 0.006968827
17 | 537 | 28513 | 0.006968624
17 | 538 | 28514 | 0.006967403
17 | 539 | 28515 | 0.006966996
17 | 540 | 28516 | 0.006964962
17 | 541 | 28517 | 0.006964962
17 | 542 | 28518 | 0.006963944
17 | 543 | 28519 | 0.006962927
17 | 544 | 28520 | 0.006961707
17 | 545 | 28521 | 0.006961707
17 | 546 | 28522 | 0.006960079
17 | 547 | 28523 | 0.006958451
17 | 548 | 28524 | 0.006957231
17 | 549 | 28525 | 0.006956213
17 | 550 | 28526 | 0.006955806
17 | 551 | 28527 | 0.006954179
17 | 552 | 28528 | 0.006953365
17 | 553 | 28529 | 0.006953162
17 | 554 | 28530 | 0.006952144
17 | 555 | 28531 | 0.00695072
17 | 556 | 28532 | 0.006950313
17 | 557 | 28533 | 0.006949296
17 | 558 | 28534 | 0.006948279
17 | 559 | 28535 | 0.006947465
17 | 560 | 28536 | 0.006946855
17 | 561 | 28537 | 0.006945837
17 | 562 | 28538 | 0.00694482
17 | 563 | 28539 | 0.00694421
17 | 564 | 28540 | 0.006943192
17 | 565 | 28541 | 0.006941768
17 | 566 | 28542 | 0.006940751
17 | 567 | 28543 | 0.006940141
17 | 568 | 28544 | 0.00693953
17 | 569 | 28545 | 0.006938717
17 | 570 | 28546 | 0.00693831
17 | 571 | 28547 | 0.006936885
17 | 572 | 28548 | 0.006936275
17 | 573 | 28549 | 0.006935665
17 | 574 | 28550 | 0.00693363
17 | 575 | 28551 | 0.006933427
17 | 576 | 28552 | 0.006932206
17 | 577 | 28553 | 0.006931189
17 | 578 | 28554 | 0.006930782
17 | 579 | 28555 | 0.006930375
17 | 580 | 28556 | 0.006929358
17 | 581 | 28557 | 0.006929358
17 | 582 | 28558 | 0.006928137
17 | 583 | 28559 | 0.006926509
17 | 584 | 28560 | 0.006926103
17 | 585 | 28561 | 0.006924678
17 | 586 | 28562 | 0.006924271
17 | 587 | 28563 | 0.006923051
17 | 588 | 28564 | 0.006921627
17 | 589 | 28565 | 0.006920406
17 | 590 | 28566 | 0.006919999
17 | 591 | 28567 | 0.006918778
17 | 592 | 28568 | 0.006918982
17 | 593 | 28569 | 0.006918778
17 | 594 | 28570 | 0.00691654
17 | 595 | 28571 | 0.006916947
17 | 596 | 28572 | 0.006915523
17 | 597 | 28573 | 0.00691532
17 | 598 | 28574 | 0.006914099
17 | 599 | 28575 | 0.006913692
17 | 600 | 28576 | 0.006913285
17 | 601 | 28577 | 0.006912064
17 | 602 | 28578 | 0.006911047
17 | 603 | 28579 | 0.006910844
17 | 604 | 28580 | 0.006909826
17 | 605 | 28581 | 0.006908199
17 | 606 | 28582 | 0.006907995
17 | 607 | 28583 | 0.006906775
17 | 608 | 28584 | 0.006905961
17 | 609 | 28585 | 0.00690474
17 | 610 | 28586 | 0.006904537
17 | 611 | 28587 | 0.006902909
17 | 612 | 28588 | 0.006902706
17 | 613 | 28589 | 0.006902095
17 | 614 | 28590 | 0.006901485
17 | 615 | 28591 | 0.006900061
17 | 616 | 28592 | 0.00689945
17 | 617 | 28593 | 0.006899043
17 | 618 | 28594 | 0.006897823
17 | 619 | 28595 | 0.006897009
17 | 620 | 28596 | 0.006896805
17 | 621 | 28597 | 0.006896399
17 | 622 | 28598 | 0.006895585
17 | 623 | 28599 | 0.006895178
17 | 624 | 28600 | 0.006893957
17 | 625 | 28601 | 0.006893957
17 | 626 | 28602 | 0.006893143
17 | 627 | 28603 | 0.006891516
17 | 628 | 28604 | 0.006890295
17 | 629 | 28605 | 0.006890092
17 | 630 | 28606 | 0.006889074
17 | 631 | 28607 | 0.006888464
17 | 632 | 28608 | 0.006888261
17 | 633 | 28609 | 0.006887243
17 | 634 | 28610 | 0.006885819
17 | 635 | 28611 | 0.006885616
17 | 636 | 28612 | 0.006883988
17 | 637 | 28613 | 0.006883785
17 | 638 | 28614 | 0.00688236
17 | 639 | 28615 | 0.00688175
17 | 640 | 28616 | 0.00688175
17 | 641 | 28617 | 0.006880936
17 | 642 | 28618 | 0.006880326
17 | 643 | 28619 | 0.006879919
17 | 644 | 28620 | 0.006878698
17 | 645 | 28621 | 0.006877478
17 | 646 | 28622 | 0.006876867
17 | 647 | 28623 | 0.00687646
17 | 648 | 28624 | 0.00687524
17 | 649 | 28625 | 0.006875036
17 | 650 | 28626 | 0.006874426
17 | 651 | 28627 | 0.006873205
17 | 652 | 28628 | 0.006873002
17 | 653 | 28629 | 0.006873002
17 | 654 | 28630 | 0.006872391
17 | 655 | 28631 | 0.006870357
17 | 656 | 28632 | 0.006869543
17 | 657 | 28633 | 0.006869136
17 | 658 | 28634 | 0.00686934
17 | 659 | 28635 | 0.006867915
17 | 660 | 28636 | 0.006867305
17 | 661 | 28637 | 0.006866491
17 | 662 | 28638 | 0.006866288
17 | 663 | 28639 | 0.006865474
17 | 664 | 28640 | 0.00686466
17 | 665 | 28641 | 0.006864457
17 | 666 | 28642 | 0.006863236
17 | 667 | 28643 | 0.006863236
17 | 668 | 28644 | 0.006862829
17 | 669 | 28645 | 0.006862015
17 | 670 | 28646 | 0.006859981
17 | 671 | 28647 | 0.006860795
17 | 672 | 28648 | 0.006859574
17 | 673 | 28649 | 0.006858963
17 | 674 | 28650 | 0.00685815
17 | 675 | 28651 | 0.006857539
17 | 676 | 28652 | 0.006856522
17 | 677 | 28653 | 0.006856115
17 | 678 | 28654 | 0.006855098
17 | 679 | 28655 | 0.006854691
17 | 680 | 28656 | 0.006853877
17 | 681 | 28657 | 0.00685286
17 | 682 | 28658 | 0.006852453
17 | 683 | 28659 | 0.006851436
17 | 684 | 28660 | 0.006851639
17 | 685 | 28661 | 0.006850622
17 | 686 | 28662 | 0.006849808
17 | 687 | 28663 | 0.006849198
17 | 688 | 28664 | 0.006848587
17 | 689 | 28665 | 0.006847977
17 | 690 | 28666 | 0.006847163
17 | 691 | 28667 | 0.00684696
17 | 692 | 28668 | 0.006846146
17 | 693 | 28669 | 0.006846349
17 | 694 | 28670 | 0.006845739
17 | 695 | 28671 | 0.006844112
17 | 696 | 28672 | 0.006844315
17 | 697 | 28673 | 0.006843501
17 | 698 | 28674 | 0.006843705
17 | 699 | 28675 | 0.006842687
17 | 700 | 28676 | 0.00684228
17 | 701 | 28677 | 0.006841467
17 | 702 | 28678 | 0.00684106
17 | 703 | 28679 | 0.006840246
17 | 704 | 28680 | 0.006839839
17 | 705 | 28681 | 0.006839432
17 | 706 | 28682 | 0.006838211
17 | 707 | 28683 | 0.006838211
17 | 708 | 28684 | 0.006837194
17 | 709 | 28685 | 0.006836787
17 | 710 | 28686 | 0.00683638
17 | 711 | 28687 | 0.006835567
17 | 712 | 28688 | 0.006834549
17 | 713 | 28689 | 0.006833735
17 | 714 | 28690 | 0.006833329
17 | 715 | 28691 | 0.006833329
17 | 716 | 28692 | 0.006832515
17 | 717 | 28693 | 0.006831904
17 | 718 | 28694 | 0.006831498
17 | 719 | 28695 | 0.006831294
17 | 720 | 28696 | 0.006830887
17 | 721 | 28697 | 0.00683048
17 | 722 | 28698 | 0.006829463
17 | 723 | 28699 | 0.006828853
17 | 724 | 28700 | 0.006828853
17 | 725 | 28701 | 0.006827632
17 | 726 | 28702 | 0.006827632
17 | 727 | 28703 | 0.006826004
17 | 728 | 28704 | 0.006826615
17 | 729 | 28705 | 0.006825191
17 | 730 | 28706 | 0.006824377
17 | 731 | 28707 | 0.00682397
17 | 732 | 28708 | 0.006823563
17 | 733 | 28709 | 0.006823359
17 | 734 | 28710 | 0.006823359
17 | 735 | 28711 | 0.006821732
17 | 736 | 28712 | 0.006821732
17 | 737 | 28713 | 0.006820918
17 | 738 | 28714 | 0.006821325
17 | 739 | 28715 | 0.006820308
17 | 740 | 28716 | 0.006820511
17 | 741 | 28717 | 0.006819697
17 | 742 | 28718 | 0.006819087
17 | 743 | 28719 | 0.006818273
17 | 744 | 28720 | 0.006817663
17 | 745 | 28721 | 0.006816849
17 | 746 | 28722 | 0.006816239
17 | 747 | 28723 | 0.006815832
17 | 748 | 28724 | 0.006815628
17 | 749 | 28725 | 0.006814611
17 | 750 | 28726 | 0.006815425
17 | 751 | 28727 | 0.006814204
17 | 752 | 28728 | 0.006814204
17 | 753 | 28729 | 0.006813797
17 | 754 | 28730 | 0.006814001
17 | 755 | 28731 | 0.006813187
17 | 756 | 28732 | 0.006812983
17 | 757 | 28733 | 0.006811966
17 | 758 | 28734 | 0.006810339
17 | 759 | 28735 | 0.006810949
17 | 760 | 28736 | 0.006811152
17 | 761 | 28737 | 0.006810542
17 | 762 | 28738 | 0.006808914
17 | 763 | 28739 | 0.006808507
17 | 764 | 28740 | 0.006808101
17 | 765 | 28741 | 0.006807694
17 | 766 | 28742 | 0.006807287
17 | 767 | 28743 | 0.00680749
17 | 768 | 28744 | 0.00680627
17 | 769 | 28745 | 0.006806066
17 | 770 | 28746 | 0.006805659
17 | 771 | 28747 | 0.006805863
17 | 772 | 28748 | 0.006804845
17 | 773 | 28749 | 0.006804438
17 | 774 | 28750 | 0.006803828
17 | 775 | 28751 | 0.006803828
17 | 776 | 28752 | 0.006803014
17 | 777 | 28753 | 0.006803218
17 | 778 | 28754 | 0.006801794
17 | 779 | 28755 | 0.006801183
17 | 780 | 28756 | 0.006800369
17 | 781 | 28757 | 0.006800776
17 | 782 | 28758 | 0.006800166
17 | 783 | 28759 | 0.006799759
17 | 784 | 28760 | 0.006798742
17 | 785 | 28761 | 0.006798538
17 | 786 | 28762 | 0.006798131
17 | 787 | 28763 | 0.006797318
17 | 788 | 28764 | 0.006797114
17 | 789 | 28765 | 0.006796097
17 | 790 | 28766 | 0.006796707
17 | 791 | 28767 | 0.0067963
17 | 792 | 28768 | 0.006795893
17 | 793 | 28769 | 0.006794266
17 | 794 | 28770 | 0.006794266
17 | 795 | 28771 | 0.006793656
17 | 796 | 28772 | 0.006794266
17 | 797 | 28773 | 0.006793656
17 | 798 | 28774 | 0.006793249
17 | 799 | 28775 | 0.006792842
17 | 800 | 28776 | 0.006792231
17 | 801 | 28777 | 0.006791621
17 | 802 | 28778 | 0.006791011
17 | 803 | 28779 | 0.006791011
17 | 804 | 28780 | 0.006791418
17 | 805 | 28781 | 0.0067904
17 | 806 | 28782 | 0.006790197
17 | 807 | 28783 | 0.006790807
17 | 808 | 28784 | 0.006789383
17 | 809 | 28785 | 0.006788976
17 | 810 | 28786 | 0.006788569
17 | 811 | 28787 | 0.006787349
17 | 812 | 28788 | 0.006787552
17 | 813 | 28789 | 0.006787349
17 | 814 | 28790 | 0.006786128
17 | 815 | 28791 | 0.006785111
17 | 816 | 28792 | 0.006785924
17 | 817 | 28793 | 0.006786331
17 | 818 | 28794 | 0.006785517
17 | 819 | 28795 | 0.006785111
17 | 820 | 28796 | 0.006785517
17 | 821 | 28797 | 0.0067845
17 | 822 | 28798 | 0.006784297
17 | 823 | 28799 | 0.006783686
17 | 824 | 28800 | 0.00678389
17 | 825 | 28801 | 0.006783483
17 | 826 | 28802 | 0.006783483
17 | 827 | 28803 | 0.006781042
17 | 828 | 28804 | 0.006781042
17 | 829 | 28805 | 0.006781042
17 | 830 | 28806 | 0.006781245
17 | 831 | 28807 | 0.006780431
17 | 832 | 28808 | 0.006780228
17 | 833 | 28809 | 0.00677921
17 | 834 | 28810 | 0.006779617
17 | 835 | 28811 | 0.006779414
17 | 836 | 28812 | 0.0067786
17 | 837 | 28813 | 0.006778397
17 | 838 | 28814 | 0.006778193
17 | 839 | 28815 | 0.006777379
17 | 840 | 28816 | 0.006776972
17 | 841 | 28817 | 0.006776566
17 | 842 | 28818 | 0.006776769
17 | 843 | 28819 | 0.006775955
17 | 844 | 28820 | 0.006774531
17 | 845 | 28821 | 0.006774124
17 | 846 | 28822 | 0.006774735
17 | 847 | 28823 | 0.006774735
17 | 848 | 28824 | 0.006774328
17 | 849 | 28825 | 0.006773514
17 | 850 | 28826 | 0.006772497
17 | 851 | 28827 | 0.0067727
17 | 852 | 28828 | 0.00677209
17 | 853 | 28829 | 0.006772293
17 | 854 | 28830 | 0.00677209
17 | 855 | 28831 | 0.006771886
17 | 856 | 28832 | 0.006770665
17 | 857 | 28833 | 0.006771276
17 | 858 | 28834 | 0.006770869
17 | 859 | 28835 | 0.006770462
17 | 860 | 28836 | 0.006770055
17 | 861 | 28837 | 0.006769648
17 | 862 | 28838 | 0.006769038
17 | 863 | 28839 | 0.006768631
17 | 864 | 28840 | 0.006768428
17 | 865 | 28841 | 0.006768428
17 | 866 | 28842 | 0.006768224
17 | 867 | 28843 | 0.006767003
17 | 868 | 28844 | 0.006766393
17 | 869 | 28845 | 0.006766393
17 | 870 | 28846 | 0.006766596
17 | 871 | 28847 | 0.00676619
17 | 872 | 28848 | 0.006766393
17 | 873 | 28849 | 0.006765579
17 | 874 | 28850 | 0.006764969
17 | 875 | 28851 | 0.006763952
17 | 876 | 28852 | 0.006764358
17 | 877 | 28853 | 0.006764155
17 | 878 | 28854 | 0.006763748
17 | 879 | 28855 | 0.006763545
17 | 880 | 28856 | 0.006762934
17 | 881 | 28857 | 0.006762731
17 | 882 | 28858 | 0.006762934
17 | 883 | 28859 | 0.006761917
17 | 884 | 28860 | 0.00676151
17 | 885 | 28861 | 0.006761103
17 | 886 | 28862 | 0.006761103
17 | 887 | 28863 | 0.006759883
17 | 888 | 28864 | 0.006760086
17 | 889 | 28865 | 0.006759476
17 | 890 | 28866 | 0.006759069
17 | 891 | 28867 | 0.006758865
17 | 892 | 28868 | 0.006757441
17 | 893 | 28869 | 0.006757238
17 | 894 | 28870 | 0.006757238
17 | 895 | 28871 | 0.006757645
17 | 896 | 28872 | 0.006757645
17 | 897 | 28873 | 0.006756424
17 | 898 | 28874 | 0.006756017
17 | 899 | 28875 | 0.006754796
17 | 900 | 28876 | 0.006754389
17 | 901 | 28877 | 0.006755
17 | 902 | 28878 | 0.006754593
17 | 903 | 28879 | 0.006754186
17 | 904 | 28880 | 0.006753982
17 | 905 | 28881 | 0.006753779
17 | 906 | 28882 | 0.006752965
17 | 907 | 28883 | 0.006751744
17 | 908 | 28884 | 0.006752151
17 | 909 | 28885 | 0.006751744
17 | 910 | 28886 | 0.006751338
17 | 911 | 28887 | 0.006750727
17 | 912 | 28888 | 0.006750727
17 | 913 | 28889 | 0.006750524
17 | 914 | 28890 | 0.00675032
17 | 915 | 28891 | 0.006749913
17 | 916 | 28892 | 0.006749913
17 | 917 | 28893 | 0.00674971
17 | 918 | 28894 | 0.006749303
17 | 919 | 28895 | 0.006749303
17 | 920 | 28896 | 0.006748286
17 | 921 | 28897 | 0.006748489
17 | 922 | 28898 | 0.006747879
17 | 923 | 28899 | 0.006747472
17 | 924 | 28900 | 0.006747675
17 | 925 | 28901 | 0.006747065
17 | 926 | 28902 | 0.006747269
17 | 927 | 28903 | 0.006746658
17 | 928 | 28904 | 0.006747269
17 | 929 | 28905 | 0.006745844
17 | 930 | 28906 | 0.006745437
17 | 931 | 28907 | 0.006745234
17 | 932 | 28908 | 0.00674442
17 | 933 | 28909 | 0.00674442
17 | 934 | 28910 | 0.006744013
17 | 935 | 28911 | 0.006744013
17 | 936 | 28912 | 0.006742589
17 | 937 | 28913 | 0.006743403
17 | 938 | 28914 | 0.006742996
17 | 939 | 28915 | 0.0067432
17 | 940 | 28916 | 0.006741572
17 | 941 | 28917 | 0.006741979
17 | 942 | 28918 | 0.006741775
17 | 943 | 28919 | 0.006741368
17 | 944 | 28920 | 0.006741368
17 | 945 | 28921 | 0.006740555
17 | 946 | 28922 | 0.006740351
17 | 947 | 28923 | 0.006739334
17 | 948 | 28924 | 0.006739741
17 | 949 | 28925 | 0.006739537
17 | 950 | 28926 | 0.00673913
17 | 951 | 28927 | 0.006738317
17 | 952 | 28928 | 0.006737503
17 | 953 | 28929 | 0.00673791
17 | 954 | 28930 | 0.006737503
17 | 955 | 28931 | 0.006737299
17 | 956 | 28932 | 0.006737096
17 | 957 | 28933 | 0.006735875
17 | 958 | 28934 | 0.006735875
17 | 959 | 28935 | 0.006735061
17 | 960 | 28936 | 0.006735061
17 | 961 | 28937 | 0.006734655
17 | 962 | 28938 | 0.006734044
17 | 963 | 28939 | 0.006734451
17 | 964 | 28940 | 0.006734451
17 | 965 | 28941 | 0.006733637
17 | 966 | 28942 | 0.006733434
17 | 967 | 28943 | 0.006732213
17 | 968 | 28944 | 0.00673201
17 | 969 | 28945 | 0.006731603
17 | 970 | 28946 | 0.006731806
17 | 971 | 28947 | 0.00673201
17 | 972 | 28948 | 0.006731806
17 | 973 | 28949 | 0.006730992
17 | 974 | 28950 | 0.006730586
17 | 975 | 28951 | 0.006730789
17 | 976 | 28952 | 0.006730179
17 | 977 | 28953 | 0.006729975
17 | 978 | 28954 | 0.006730382
17 | 979 | 28955 | 0.006729975
17 | 980 | 28956 | 0.006729365
17 | 981 | 28957 | 0.006729365
17 | 982 | 28958 | 0.006729365
17 | 983 | 28959 | 0.006728958
17 | 984 | 28960 | 0.006728144
17 | 985 | 28961 | 0.00672733
17 | 986 | 28962 | 0.006728551
17 | 987 | 28963 | 0.006727941
17 | 988 | 28964 | 0.006727534
17 | 989 | 28965 | 0.006726923
17 | 990 | 28966 | 0.006726923
17 | 991 | 28967 | 0.006726516
17 | 992 | 28968 | 0.006726516
17 | 993 | 28969 | 0.006726923
17 | 994 | 28970 | 0.006726516
17 | 995 | 28971 | 0.006725906
17 | 996 | 28972 | 0.006725906
17 | 997 | 28973 | 0.006724889
17 | 998 | 28974 | 0.006724075
17 | 999 | 28975 | 0.006724279
17 | 1000 | 28976 | 0.006723872
17 | 1001 | 28977 | 0.006723465
17 | 1002 | 28978 | 0.006723261
17 | 1003 | 28979 | 0.006722854
17 | 1004 | 28980 | 0.006722651
17 | 1005 | 28981 | 0.006722041
17 | 1006 | 28982 | 0.006722244
17 | 1007 | 28983 | 0.006722244
17 | 1008 | 28984 | 0.006721634
17 | 1009 | 28985 | 0.00672143
17 | 1010 | 28986 | 0.006721837
17 | 1011 | 28987 | 0.006720413
17 | 1012 | 28988 | 0.006719803
17 | 1013 | 28989 | 0.006720006
17 | 1014 | 28990 | 0.006719192
17 | 1015 | 28991 | 0.006719803
17 | 1016 | 28992 | 0.006719396
17 | 1017 | 28993 | 0.006718989
17 | 1018 | 28994 | 0.006718582
17 | 1019 | 28995 | 0.006718378
17 | 1020 | 28996 | 0.006717768
17 | 1021 | 28997 | 0.006717361
17 | 1022 | 28998 | 0.006717768
17 | 1023 | 28999 | 0.006717768
17 | 1024 | 29000 | 0.006717768
17 | 1025 | 29001 | 0.006717565
17 | 1026 | 29002 | 0.006716751
17 | 1027 | 29003 | 0.006716954
17 | 1028 | 29004 | 0.006716751
17 | 1029 | 29005 | 0.006716751
17 | 1030 | 29006 | 0.006716344
17 | 1031 | 29007 | 0.00671553
17 | 1032 | 29008 | 0.006714716
17 | 1033 | 29009 | 0.006714106
17 | 1034 | 29010 | 0.006715327
17 | 1035 | 29011 | 0.006715123
17 | 1036 | 29012 | 0.006713699
17 | 1037 | 29013 | 0.006714513
17 | 1038 | 29014 | 0.006713699
17 | 1039 | 29015 | 0.006713699
17 | 1040 | 29016 | 0.006712885
17 | 1041 | 29017 | 0.006712682
17 | 1042 | 29018 | 0.006712682
17 | 1043 | 29019 | 0.006712275
17 | 1044 | 29020 | 0.006711665
17 | 1045 | 29021 | 0.006711868
17 | 1046 | 29022 | 0.006711461
17 | 1047 | 29023 | 0.006711461
17 | 1048 | 29024 | 0.006711258
17 | 1049 | 29025 | 0.006710037
17 | 1050 | 29026 | 0.006711258
17 | 1051 | 29027 | 0.006711054
17 | 1052 | 29028 | 0.006710647
17 | 1053 | 29029 | 0.006710037
17 | 1054 | 29030 | 0.00670963
17 | 1055 | 29031 | 0.00670902
17 | 1056 | 29032 | 0.00670902
17 | 1057 | 29033 | 0.00670902
17 | 1058 | 29034 | 0.006709223
17 | 1059 | 29035 | 0.006708206
17 | 1060 | 29036 | 0.006708816
17 | 1061 | 29037 | 0.006707595
17 | 1062 | 29038 | 0.006708206
17 | 1063 | 29039 | 0.006707595
17 | 1064 | 29040 | 0.006708002
17 | 1065 | 29041 | 0.006707595
17 | 1066 | 29042 | 0.006707595
17 | 1067 | 29043 | 0.006706171
17 | 1068 | 29044 | 0.006705764
17 | 1069 | 29045 | 0.006706985
17 | 1070 | 29046 | 0.006705968
17 | 1071 | 29047 | 0.006705764
17 | 1072 | 29048 | 0.006705358
17 | 1073 | 29049 | 0.006704951
17 | 1074 | 29050 | 0.006705358
17 | 1075 | 29051 | 0.006704951
17 | 1076 | 29052 | 0.00670434
17 | 1077 | 29053 | 0.006703933
17 | 1078 | 29054 | 0.006703933
17 | 1079 | 29055 | 0.006703323
17 | 1080 | 29056 | 0.006702916
17 | 1081 | 29057 | 0.006702306
17 | 1082 | 29058 | 0.006702509
17 | 1083 | 29059 | 0.006702713
17 | 1084 | 29060 | 0.006702102
17 | 1085 | 29061 | 0.006702306
17 | 1086 | 29062 | 0.006702102
17 | 1087 | 29063 | 0.006701695
17 | 1088 | 29064 | 0.006701492
17 | 1089 | 29065 | 0.006702102
17 | 1090 | 29066 | 0.006701288
17 | 1091 | 29067 | 0.006700882
17 | 1092 | 29068 | 0.006700882
17 | 1093 | 29069 | 0.006699864
17 | 1094 | 29070 | 0.006699254
17 | 1095 | 29071 | 0.006699254
17 | 1096 | 29072 | 0.006699457
17 | 1097 | 29073 | 0.006699457
17 | 1098 | 29074 | 0.006698847
17 | 1099 | 29075 | 0.006698033
17 | 1100 | 29076 | 0.006698644
17 | 1101 | 29077 | 0.00669783
17 | 1102 | 29078 | 0.006697423
17 | 1103 | 29079 | 0.006697219
17 | 1104 | 29080 | 0.006697626
17 | 1105 | 29081 | 0.006697423
17 | 1106 | 29082 | 0.006697016
17 | 1107 | 29083 | 0.006696609
17 | 1108 | 29084 | 0.006695999
17 | 1109 | 29085 | 0.006697016
17 | 1110 | 29086 | 0.006696406
17 | 1111 | 29087 | 0.006696813
17 | 1112 | 29088 | 0.006696609
17 | 1113 | 29089 | 0.006695999
17 | 1114 | 29090 | 0.006696202
17 | 1115 | 29091 | 0.006695999
17 | 1116 | 29092 | 0.006696406
17 | 1117 | 29093 | 0.006695999
17 | 1118 | 29094 | 0.006695999
17 | 1119 | 29095 | 0.006695185
17 | 1120 | 29096 | 0.006695388
17 | 1121 | 29097 | 0.006694778
17 | 1122 | 29098 | 0.006694778
17 | 1123 | 29099 | 0.006694371
17 | 1124 | 29100 | 0.006693557
17 | 1125 | 29101 | 0.006694168
17 | 1126 | 29102 | 0.006694168
17 | 1127 | 29103 | 0.006693964
17 | 1128 | 29104 | 0.006693964
17 | 1129 | 29105 | 0.006693964
17 | 1130 | 29106 | 0.006694168
17 | 1131 | 29107 | 0.006693761
17 | 1132 | 29108 | 0.00669315
17 | 1133 | 29109 | 0.006692744
17 | 1134 | 29110 | 0.006692133
17 | 1135 | 29111 | 0.006691523
17 | 1136 | 29112 | 0.006691726
17 | 1137 | 29113 | 0.006692133
17 | 1138 | 29114 | 0.006692133
17 | 1139 | 29115 | 0.006690709
17 | 1140 | 29116 | 0.006691319
17 | 1141 | 29117 | 0.006691319
17 | 1142 | 29118 | 0.006690506
17 | 1143 | 29119 | 0.006691319
17 | 1144 | 29120 | 0.006690506
17 | 1145 | 29121 | 0.006690099
17 | 1146 | 29122 | 0.006689895
17 | 1147 | 29123 | 0.006689081
17 | 1148 | 29124 | 0.006689285
17 | 1149 | 29125 | 0.006688878
17 | 1150 | 29126 | 0.006688268
17 | 1151 | 29127 | 0.006688674
17 | 1152 | 29128 | 0.006688471
17 | 1153 | 29129 | 0.006688064
17 | 1154 | 29130 | 0.006688064
17 | 1155 | 29131 | 0.006687861
17 | 1156 | 29132 | 0.006688674
17 | 1157 | 29133 | 0.006688268
17 | 1158 | 29134 | 0.006688064
17 | 1159 | 29135 | 0.006687047
17 | 1160 | 29136 | 0.006687454
17 | 1161 | 29137 | 0.006686233
17 | 1162 | 29138 | 0.006686437
17 | 1163 | 29139 | 0.00668603
17 | 1164 | 29140 | 0.006686437
17 | 1165 | 29141 | 0.006686843
17 | 1166 | 29142 | 0.006685623
17 | 1167 | 29143 | 0.006685216
17 | 1168 | 29144 | 0.006685623
17 | 1169 | 29145 | 0.006685826
17 | 1170 | 29146 | 0.006685419
17 | 1171 | 29147 | 0.006685012
17 | 1172 | 29148 | 0.006685419
17 | 1173 | 29149 | 0.006685623
17 | 1174 | 29150 | 0.006685012
17 | 1175 | 29151 | 0.006684402
17 | 1176 | 29152 | 0.006685012
17 | 1177 | 29153 | 0.006684402
17 | 1178 | 29154 | 0.006683995
17 | 1179 | 29155 | 0.006684199
17 | 1180 | 29156 | 0.006684402
17 | 1181 | 29157 | 0.006683995
17 | 1182 | 29158 | 0.006683792
17 | 1183 | 29159 | 0.006683588
17 | 1184 | 29160 | 0.006683995
17 | 1185 | 29161 | 0.006683181
17 | 1186 | 29162 | 0.006682774
17 | 1187 | 29163 | 0.006682978
17 | 1188 | 29164 | 0.006682978
17 | 1189 | 29165 | 0.006682164
17 | 1190 | 29166 | 0.006682164
17 | 1191 | 29167 | 0.006682571
17 | 1192 | 29168 | 0.006682774
17 | 1193 | 29169 | 0.006682571
17 | 1194 | 29170 | 0.006682367
17 | 1195 | 29171 | 0.006681961
17 | 1196 | 29172 | 0.00668135
17 | 1197 | 29173 | 0.006681961
17 | 1198 | 29174 | 0.006681961
17 | 1199 | 29175 | 0.006681961
17 | 1200 | 29176 | 0.006681757
17 | 1201 | 29177 | 0.006680536
17 | 1202 | 29178 | 0.00668074
17 | 1203 | 29179 | 0.006681147
17 | 1204 | 29180 | 0.006681757
17 | 1205 | 29181 | 0.00668135
17 | 1206 | 29182 | 0.00668074
17 | 1207 | 29183 | 0.00668013
17 | 1208 | 29184 | 0.00668013
17 | 1209 | 29185 | 0.00668074
17 | 1210 | 29186 | 0.006680333
17 | 1211 | 29187 | 0.00668013
17 | 1212 | 29188 | 0.006680333
17 | 1213 | 29189 | 0.006680333
17 | 1214 | 29190 | 0.006679519
17 | 1215 | 29191 | 0.006679316
17 | 1216 | 29192 | 0.006680333
17 | 1217 | 29193 | 0.006679519
17 | 1218 | 29194 | 0.006678502
17 | 1219 | 29195 | 0.006678095
17 | 1220 | 29196 | 0.006678705
17 | 1221 | 29197 | 0.006678909
17 | 1222 | 29198 | 0.006678502
17 | 1223 | 29199 | 0.006678705
17 | 1224 | 29200 | 0.006678095
17 | 1225 | 29201 | 0.006677892
17 | 1226 | 29202 | 0.006677892
17 | 1227 | 29203 | 0.006677281
17 | 1228 | 29204 | 0.006676874
17 | 1229 | 29205 | 0.006677281
17 | 1230 | 29206 | 0.006677688
17 | 1231 | 29207 | 0.006677078
17 | 1232 | 29208 | 0.006676467
17 | 1233 | 29209 | 0.006676467
17 | 1234 | 29210 | 0.006676467
17 | 1235 | 29211 | 0.00667606
17 | 1236 | 29212 | 0.006676467
17 | 1237 | 29213 | 0.006676264
17 | 1238 | 29214 | 0.00667606
17 | 1239 | 29215 | 0.006675247
17 | 1240 | 29216 | 0.00667545
17 | 1241 | 29217 | 0.00667606
17 | 1242 | 29218 | 0.006674636
17 | 1243 | 29219 | 0.006674636
17 | 1244 | 29220 | 0.006674229
17 | 1245 | 29221 | 0.006674433
17 | 1246 | 29222 | 0.006674229
17 | 1247 | 29223 | 0.006674229
17 | 1248 | 29224 | 0.006674229
17 | 1249 | 29225 | 0.006674433
17 | 1250 | 29226 | 0.006674229
17 | 1251 | 29227 | 0.006673416
17 | 1252 | 29228 | 0.006672805
17 | 1253 | 29229 | 0.006671991
17 | 1254 | 29230 | 0.006672195
17 | 1255 | 29231 | 0.006672602
17 | 1256 | 29232 | 0.006673212
17 | 1257 | 29233 | 0.006673009
17 | 1258 | 29234 | 0.006672602
17 | 1259 | 29235 | 0.006672602
17 | 1260 | 29236 | 0.006671381
17 | 1261 | 29237 | 0.006671585
17 | 1262 | 29238 | 0.006672195
17 | 1263 | 29239 | 0.006671178
17 | 1264 | 29240 | 0.006672398
17 | 1265 | 29241 | 0.006671991
17 | 1266 | 29242 | 0.006671788
17 | 1267 | 29243 | 0.006672602
17 | 1268 | 29244 | 0.006671788
17 | 1269 | 29245 | 0.006672195
17 | 1270 | 29246 | 0.006671178
17 | 1271 | 29247 | 0.006671381
17 | 1272 | 29248 | 0.006670974
17 | 1273 | 29249 | 0.006670771
17 | 1274 | 29250 | 0.006669957
17 | 1275 | 29251 | 0.006669347
17 | 1276 | 29252 | 0.00666955
17 | 1277 | 29253 | 0.00666955
17 | 1278 | 29254 | 0.006669143
17 | 1279 | 29255 | 0.00666894
17 | 1280 | 29256 | 0.006668126
17 | 1281 | 29257 | 0.006668736
17 | 1282 | 29258 | 0.006668126
17 | 1283 | 29259 | 0.006668736
17 | 1284 | 29260 | 0.00666894
17 | 1285 | 29261 | 0.006667109
17 | 1286 | 29262 | 0.006666702
17 | 1287 | 29263 | 0.006667922
17 | 1288 | 29264 | 0.006667109
17 | 1289 | 29265 | 0.006667109
17 | 1290 | 29266 | 0.006667516
17 | 1291 | 29267 | 0.006667516
17 | 1292 | 29268 | 0.006666702
17 | 1293 | 29269 | 0.006666702
17 | 1294 | 29270 | 0.006667312
17 | 1295 | 29271 | 0.006667109
17 | 1296 | 29272 | 0.006666702
17 | 1297 | 29273 | 0.006666091
17 | 1298 | 29274 | 0.006666702
17 | 1299 | 29275 | 0.006666295
17 | 1300 | 29276 | 0.006665684
17 | 1301 | 29277 | 0.006664871
17 | 1302 | 29278 | 0.006664667
17 | 1303 | 29279 | 0.006665481
17 | 1304 | 29280 | 0.006664667
17 | 1305 | 29281 | 0.006664871
17 | 1306 | 29282 | 0.006664667
17 | 1307 | 29283 | 0.006664871
17 | 1308 | 29284 | 0.006664464
17 | 1309 | 29285 | 0.006664667
17 | 1310 | 29286 | 0.006664464
17 | 1311 | 29287 | 0.006663853
17 | 1312 | 29288 | 0.006663447
17 | 1313 | 29289 | 0.006663447
17 | 1314 | 29290 | 0.006663447
17 | 1315 | 29291 | 0.006663447
17 | 1316 | 29292 | 0.00666365
17 | 1317 | 29293 | 0.00666304
17 | 1318 | 29294 | 0.006663447
17 | 1319 | 29295 | 0.006662633
17 | 1320 | 29296 | 0.00666304
17 | 1321 | 29297 | 0.006662633
17 | 1322 | 29298 | 0.00666304
17 | 1323 | 29299 | 0.006663243
17 | 1324 | 29300 | 0.006663447
17 | 1325 | 29301 | 0.006663447
17 | 1326 | 29302 | 0.006662836
17 | 1327 | 29303 | 0.006663243
17 | 1328 | 29304 | 0.006662836
17 | 1329 | 29305 | 0.006662836
17 | 1330 | 29306 | 0.00666304
17 | 1331 | 29307 | 0.006662633
17 | 1332 | 29308 | 0.006662022
17 | 1333 | 29309 | 0.006662429
17 | 1334 | 29310 | 0.006661819
17 | 1335 | 29311 | 0.006662022
17 | 1336 | 29312 | 0.006661819
17 | 1337 | 29313 | 0.006662022
17 | 1338 | 29314 | 0.006660598
17 | 1339 | 29315 | 0.006660395
17 | 1340 | 29316 | 0.006660802
17 | 1341 | 29317 | 0.006660802
17 | 1342 | 29318 | 0.006660598
17 | 1343 | 29319 | 0.006661005
17 | 1344 | 29320 | 0.006660191
17 | 1345 | 29321 | 0.006660395
17 | 1346 | 29322 | 0.006659581
17 | 1347 | 29323 | 0.006659377
17 | 1348 | 29324 | 0.006659377
17 | 1349 | 29325 | 0.006658564
17 | 1350 | 29326 | 0.006658971
17 | 1351 | 29327 | 0.006658767
17 | 1352 | 29328 | 0.006658767
17 | 1353 | 29329 | 0.006658971
17 | 1354 | 29330 | 0.006659174
17 | 1355 | 29331 | 0.006659377
17 | 1356 | 29332 | 0.00665836
17 | 1357 | 29333 | 0.00665836
17 | 1358 | 29334 | 0.006658767
17 | 1359 | 29335 | 0.006658971
17 | 1360 | 29336 | 0.006659377
17 | 1361 | 29337 | 0.006658971
17 | 1362 | 29338 | 0.006659784
17 | 1363 | 29339 | 0.006658971
17 | 1364 | 29340 | 0.00665836
17 | 1365 | 29341 | 0.006658157
17 | 1366 | 29342 | 0.006657953
17 | 1367 | 29343 | 0.006657546
17 | 1368 | 29344 | 0.006658157
17 | 1369 | 29345 | 0.00665836
17 | 1370 | 29346 | 0.006657343
17 | 1371 | 29347 | 0.006656936
17 | 1372 | 29348 | 0.006657343
17 | 1373 | 29349 | 0.006656733
17 | 1374 | 29350 | 0.006656529
17 | 1375 | 29351 | 0.006656122
17 | 1376 | 29352 | 0.006656529
17 | 1377 | 29353 | 0.006656733
17 | 1378 | 29354 | 0.006656733
17 | 1379 | 29355 | 0.006655512
17 | 1380 | 29356 | 0.006656529
17 | 1381 | 29357 | 0.006655715
17 | 1382 | 29358 | 0.006655919
17 | 1383 | 29359 | 0.006655919
17 | 1384 | 29360 | 0.006655715
17 | 1385 | 29361 | 0.006655308
17 | 1386 | 29362 | 0.006655919
17 | 1387 | 29363 | 0.006655512
17 | 1388 | 29364 | 0.006656326
17 | 1389 | 29365 | 0.006655512
17 | 1390 | 29366 | 0.006654698
17 | 1391 | 29367 | 0.006654902
17 | 1392 | 29368 | 0.006655308
17 | 1393 | 29369 | 0.006654495
17 | 1394 | 29370 | 0.006653681
17 | 1395 | 29371 | 0.006653477
17 | 1396 | 29372 | 0.006653884
17 | 1397 | 29373 | 0.006652664
17 | 1398 | 29374 | 0.006653274
17 | 1399 | 29375 | 0.006653274
17 | 1400 | 29376 | 0.00665246
17 | 1401 | 29377 | 0.006652257
17 | 1402 | 29378 | 0.006652664
17 | 1403 | 29379 | 0.00665185
17 | 1404 | 29380 | 0.00665246
17 | 1405 | 29381 | 0.00665307
17 | 1406 | 29382 | 0.006652053
17 | 1407 | 29383 | 0.006651646
17 | 1408 | 29384 | 0.00665246
17 | 1409 | 29385 | 0.006651036
17 | 1410 | 29386 | 0.006651443
17 | 1411 | 29387 | 0.006651239
17 | 1412 | 29388 | 0.00665185
17 | 1413 | 29389 | 0.006651443
17 | 1414 | 29390 | 0.006651239
17 | 1415 | 29391 | 0.006651239
17 | 1416 | 29392 | 0.006650426
17 | 1417 | 29393 | 0.006651239
17 | 1418 | 29394 | 0.006650222
17 | 1419 | 29395 | 0.006650222
17 | 1420 | 29396 | 0.006650426
17 | 1421 | 29397 | 0.006650426
17 | 1422 | 29398 | 0.006650426
17 | 1423 | 29399 | 0.006650222
17 | 1424 | 29400 | 0.006649205
17 | 1425 | 29401 | 0.006649815
17 | 1426 | 29402 | 0.006650833
17 | 1427 | 29403 | 0.006650629
17 | 1428 | 29404 | 0.006649815
17 | 1429 | 29405 | 0.006649815
17 | 1430 | 29406 | 0.006649815
17 | 1431 | 29407 | 0.006650426
17 | 1432 | 29408 | 0.006650426
17 | 1433 | 29409 | 0.006649815
17 | 1434 | 29410 | 0.006649612
17 | 1435 | 29411 | 0.006649408
17 | 1436 | 29412 | 0.006649815
17 | 1437 | 29413 | 0.006648798
17 | 1438 | 29414 | 0.006649001
17 | 1439 | 29415 | 0.006649205
17 | 1440 | 29416 | 0.006648798
17 | 1441 | 29417 | 0.006649612
17 | 1442 | 29418 | 0.006648391
17 | 1443 | 29419 | 0.006648798
17 | 1444 | 29420 | 0.006649408
17 | 1445 | 29421 | 0.006648595
17 | 1446 | 29422 | 0.006649001
17 | 1447 | 29423 | 0.006647577
17 | 1448 | 29424 | 0.006648188
17 | 1449 | 29425 | 0.006649001
17 | 1450 | 29426 | 0.006648595
17 | 1451 | 29427 | 0.006648798
17 | 1452 | 29428 | 0.006648188
17 | 1453 | 29429 | 0.006647984
17 | 1454 | 29430 | 0.006647984
17 | 1455 | 29431 | 0.006647577
17 | 1456 | 29432 | 0.00664717
17 | 1457 | 29433 | 0.006646967
17 | 1458 | 29434 | 0.00664656
17 | 1459 | 29435 | 0.006646967
17 | 1460 | 29436 | 0.006647374
17 | 1461 | 29437 | 0.006647781
17 | 1462 | 29438 | 0.006647374
17 | 1463 | 29439 | 0.006647374
17 | 1464 | 29440 | 0.006646763
17 | 1465 | 29441 | 0.00664656
17 | 1466 | 29442 | 0.006646967
17 | 1467 | 29443 | 0.00664717
17 | 1468 | 29444 | 0.00664656
17 | 1469 | 29445 | 0.00664656
17 | 1470 | 29446 | 0.006645746
17 | 1471 | 29447 | 0.006646967
17 | 1472 | 29448 | 0.00664717
17 | 1473 | 29449 | 0.006646967
17 | 1474 | 29450 | 0.006646763
17 | 1475 | 29451 | 0.006646763
17 | 1476 | 29452 | 0.006646967
17 | 1477 | 29453 | 0.006646357
17 | 1478 | 29454 | 0.006646763
17 | 1479 | 29455 | 0.006646967
17 | 1480 | 29456 | 0.00664656
17 | 1481 | 29457 | 0.00664656
17 | 1482 | 29458 | 0.00664595
17 | 1483 | 29459 | 0.00664656
17 | 1484 | 29460 | 0.00664717
17 | 1485 | 29461 | 0.006646967
17 | 1486 | 29462 | 0.006647781
17 | 1487 | 29463 | 0.00664717
17 | 1488 | 29464 | 0.006645746
17 | 1489 | 29465 | 0.00664656
17 | 1490 | 29466 | 0.006646153
17 | 1491 | 29467 | 0.006646357
17 | 1492 | 29468 | 0.00664656
17 | 1493 | 29469 | 0.006646357
17 | 1494 | 29470 | 0.00664656
17 | 1495 | 29471 | 0.006646153
17 | 1496 | 29472 | 0.006646357
17 | 1497 | 29473 | 0.006645136
17 | 1498 | 29474 | 0.006645339
17 | 1499 | 29475 | 0.00664595
17 | 1500 | 29476 | 0.00664595
17 | 1501 | 29477 | 0.006644729
17 | 1502 | 29478 | 0.006644932
17 | 1503 | 29479 | 0.006644526
17 | 1504 | 29480 | 0.006644729
17 | 1505 | 29481 | 0.006644932
17 | 1506 | 29482 | 0.006644729
17 | 1507 | 29483 | 0.006643915
17 | 1508 | 29484 | 0.006643915
17 | 1509 | 29485 | 0.006643712
17 | 1510 | 29486 | 0.006643508
17 | 1511 | 29487 | 0.006643712
17 | 1512 | 29488 | 0.006643508
17 | 1513 | 29489 | 0.006642288
17 | 1514 | 29490 | 0.006642898
17 | 1515 | 29491 | 0.006642898
17 | 1516 | 29492 | 0.006642694
17 | 1517 | 29493 | 0.006643101
17 | 1518 | 29494 | 0.006642694
17 | 1519 | 29495 | 0.006642084
17 | 1520 | 29496 | 0.006642288
17 | 1521 | 29497 | 0.00664127
17 | 1522 | 29498 | 0.006641881
17 | 1523 | 29499 | 0.006640863
17 | 1524 | 29500 | 0.006641881
17 | 1525 | 29501 | 0.006642288
17 | 1526 | 29502 | 0.006642084
17 | 1527 | 29503 | 0.006640863
17 | 1528 | 29504 | 0.006641474
17 | 1529 | 29505 | 0.006642084
17 | 1530 | 29506 | 0.006641067
17 | 1531 | 29507 | 0.00664066
17 | 1532 | 29508 | 0.00664066
17 | 1533 | 29509 | 0.006640863
17 | 1534 | 29510 | 0.00664127
17 | 1535 | 29511 | 0.006640863
17 | 1536 | 29512 | 0.006640863
17 | 1537 | 29513 | 0.006639846
17 | 1538 | 29514 | 0.006640253
17 | 1539 | 29515 | 0.006640253
17 | 1540 | 29516 | 0.006640253
17 | 1541 | 29517 | 0.006641067
17 | 1542 | 29518 | 0.00664005
17 | 1543 | 29519 | 0.006639846
17 | 1544 | 29520 | 0.006640253
17 | 1545 | 29521 | 0.006639643
17 | 1546 | 29522 | 0.006639643
17 | 1547 | 29523 | 0.006639643
17 | 1548 | 29524 | 0.006639643
17 | 1549 | 29525 | 0.006639846
17 | 1550 | 29526 | 0.006639643
17 | 1551 | 29527 | 0.006639439
17 | 1552 | 29528 | 0.006639032
17 | 1553 | 29529 | 0.006639439
17 | 1554 | 29530 | 0.006638829
17 | 1555 | 29531 | 0.00664005
17 | 1556 | 29532 | 0.006639846
17 | 1557 | 29533 | 0.006639643
17 | 1558 | 29534 | 0.006639236
17 | 1559 | 29535 | 0.006638219
17 | 1560 | 29536 | 0.006639032
17 | 1561 | 29537 | 0.006638625
17 | 1562 | 29538 | 0.006638829
17 | 1563 | 29539 | 0.006637608
17 | 1564 | 29540 | 0.006638015
17 | 1565 | 29541 | 0.006638015
17 | 1566 | 29542 | 0.006638422
17 | 1567 | 29543 | 0.006638625
17 | 1568 | 29544 | 0.006636998
17 | 1569 | 29545 | 0.006638625
17 | 1570 | 29546 | 0.006637201
17 | 1571 | 29547 | 0.006637405
17 | 1572 | 29548 | 0.006637405
17 | 1573 | 29549 | 0.006637201
17 | 1574 | 29550 | 0.006637608
17 | 1575 | 29551 | 0.006638015
17 | 1576 | 29552 | 0.006638015
17 | 1577 | 29553 | 0.006638625
17 | 1578 | 29554 | 0.006637812
17 | 1579 | 29555 | 0.006637201
17 | 1580 | 29556 | 0.006637405
17 | 1581 | 29557 | 0.006637608
17 | 1582 | 29558 | 0.006637608
17 | 1583 | 29559 | 0.006636998
17 | 1584 | 29560 | 0.006637201
17 | 1585 | 29561 | 0.006637608
17 | 1586 | 29562 | 0.006637608
17 | 1587 | 29563 | 0.006637608
17 | 1588 | 29564 | 0.006638015
17 | 1589 | 29565 | 0.006637812
17 | 1590 | 29566 | 0.006637608
17 | 1591 | 29567 | 0.006637405
17 | 1592 | 29568 | 0.006637405
17 | 1593 | 29569 | 0.006637201
17 | 1594 | 29570 | 0.006636184
17 | 1595 | 29571 | 0.006636591
17 | 1596 | 29572 | 0.006636998
17 | 1597 | 29573 | 0.006637201
17 | 1598 | 29574 | 0.006637405
17 | 1599 | 29575 | 0.006636591
17 | 1600 | 29576 | 0.006636184
17 | 1601 | 29577 | 0.006636387
17 | 1602 | 29578 | 0.006636794
17 | 1603 | 29579 | 0.006636794
17 | 1604 | 29580 | 0.006635777
17 | 1605 | 29581 | 0.006635574
17 | 1606 | 29582 | 0.006635981
17 | 1607 | 29583 | 0.006635777
17 | 1608 | 29584 | 0.006635574
17 | 1609 | 29585 | 0.006635574
17 | 1610 | 29586 | 0.006634963
17 | 1611 | 29587 | 0.006635167
17 | 1612 | 29588 | 0.00663537
17 | 1613 | 29589 | 0.006635167
17 | 1614 | 29590 | 0.006635777
17 | 1615 | 29591 | 0.006635574
17 | 1616 | 29592 | 0.006635167
17 | 1617 | 29593 | 0.006635167
17 | 1618 | 29594 | 0.006635574
17 | 1619 | 29595 | 0.006635777
17 | 1620 | 29596 | 0.00663476
17 | 1621 | 29597 | 0.006634556
17 | 1622 | 29598 | 0.006634556
17 | 1623 | 29599 | 0.006635167
17 | 1624 | 29600 | 0.006634963
17 | 1625 | 29601 | 0.00663476
17 | 1626 | 29602 | 0.00663537
17 | 1627 | 29603 | 0.006634963
17 | 1628 | 29604 | 0.006635167
17 | 1629 | 29605 | 0.00663476
17 | 1630 | 29606 | 0.006634963
17 | 1631 | 29607 | 0.00663537
17 | 1632 | 29608 | 0.00663537
17 | 1633 | 29609 | 0.006635167
17 | 1634 | 29610 | 0.006635167
17 | 1635 | 29611 | 0.006635167
17 | 1636 | 29612 | 0.006635777
17 | 1637 | 29613 | 0.006635777
17 | 1638 | 29614 | 0.006634963
17 | 1639 | 29615 | 0.006636184
17 | 1640 | 29616 | 0.006635981
17 | 1641 | 29617 | 0.006635777
17 | 1642 | 29618 | 0.006635167
17 | 1643 | 29619 | 0.006634963
17 | 1644 | 29620 | 0.00663476
17 | 1645 | 29621 | 0.006634963
17 | 1646 | 29622 | 0.006635574
17 | 1647 | 29623 | 0.006634963
17 | 1648 | 29624 | 0.006634963
17 | 1649 | 29625 | 0.006634149
17 | 1650 | 29626 | 0.006634149
17 | 1651 | 29627 | 0.006633946
17 | 1652 | 29628 | 0.00663476
17 | 1653 | 29629 | 0.006634353
17 | 1654 | 29630 | 0.006634149
17 | 1655 | 29631 | 0.006634353
17 | 1656 | 29632 | 0.006634556
17 | 1657 | 29633 | 0.006634556
17 | 1658 | 29634 | 0.006634353
17 | 1659 | 29635 | 0.006633539
17 | 1660 | 29636 | 0.006632318
17 | 1661 | 29637 | 0.006633539
17 | 1662 | 29638 | 0.006633946
17 | 1663 | 29639 | 0.006633539
17 | 1664 | 29640 | 0.006633743
17 | 1665 | 29641 | 0.006632522
17 | 1666 | 29642 | 0.006631708
17 | 1667 | 29643 | 0.006631708
17 | 1668 | 29644 | 0.006633132
17 | 1669 | 29645 | 0.006631708
17 | 1670 | 29646 | 0.006632115
17 | 1671 | 29647 | 0.006632318
17 | 1672 | 29648 | 0.006632115
17 | 1673 | 29649 | 0.006632115
17 | 1674 | 29650 | 0.006632115
17 | 1675 | 29651 | 0.006631505
17 | 1676 | 29652 | 0.006630487
17 | 1677 | 29653 | 0.006631098
17 | 1678 | 29654 | 0.006631505
17 | 1679 | 29655 | 0.006630284
17 | 1680 | 29656 | 0.006630894
17 | 1681 | 29657 | 0.006630894
17 | 1682 | 29658 | 0.006630284
17 | 1683 | 29659 | 0.006630894
17 | 1684 | 29660 | 0.006630691
17 | 1685 | 29661 | 0.006630284
17 | 1686 | 29662 | 0.006629877
17 | 1687 | 29663 | 0.006630487
17 | 1688 | 29664 | 0.006630284
17 | 1689 | 29665 | 0.006629877
17 | 1690 | 29666 | 0.00663008
17 | 1691 | 29667 | 0.006629877
17 | 1692 | 29668 | 0.006630487
17 | 1693 | 29669 | 0.00663008
17 | 1694 | 29670 | 0.006629877
17 | 1695 | 29671 | 0.00663008
17 | 1696 | 29672 | 0.00662947
17 | 1697 | 29673 | 0.00662947
17 | 1698 | 29674 | 0.006629267
17 | 1699 | 29675 | 0.006628656
17 | 1700 | 29676 | 0.006629063
17 | 1701 | 29677 | 0.006630284
17 | 1702 | 29678 | 0.00663008
17 | 1703 | 29679 | 0.006630284
17 | 1704 | 29680 | 0.006629267
17 | 1705 | 29681 | 0.006630487
17 | 1706 | 29682 | 0.006629877
17 | 1707 | 29683 | 0.00662947
17 | 1708 | 29684 | 0.00662947
17 | 1709 | 29685 | 0.006629063
17 | 1710 | 29686 | 0.006628656
17 | 1711 | 29687 | 0.006628046
17 | 1712 | 29688 | 0.00662886
17 | 1713 | 29689 | 0.00662886
17 | 1714 | 29690 | 0.006629267
17 | 1715 | 29691 | 0.00662947
17 | 1716 | 29692 | 0.00662886
17 | 1717 | 29693 | 0.006628656
17 | 1718 | 29694 | 0.00662886
17 | 1719 | 29695 | 0.006628046
17 | 1720 | 29696 | 0.006628656
17 | 1721 | 29697 | 0.006628656
17 | 1722 | 29698 | 0.006627639
17 | 1723 | 29699 | 0.006627436
17 | 1724 | 29700 | 0.006627842
17 | 1725 | 29701 | 0.006628656
17 | 1726 | 29702 | 0.006627842
17 | 1727 | 29703 | 0.006627436
17 | 1728 | 29704 | 0.006627842
17 | 1729 | 29705 | 0.006628046
17 | 1730 | 29706 | 0.006627842
17 | 1731 | 29707 | 0.006627842
17 | 1732 | 29708 | 0.006627436
17 | 1733 | 29709 | 0.006627639
17 | 1734 | 29710 | 0.006628249
17 | 1735 | 29711 | 0.006627639
17 | 1736 | 29712 | 0.006627436
17 | 1737 | 29713 | 0.006628046
17 | 1738 | 29714 | 0.006627232
17 | 1739 | 29715 | 0.006627232
17 | 1740 | 29716 | 0.006627436
17 | 1741 | 29717 | 0.006627842
17 | 1742 | 29718 | 0.006625808
17 | 1743 | 29719 | 0.006625605
17 | 1744 | 29720 | 0.006626215
17 | 1745 | 29721 | 0.006627232
17 | 1746 | 29722 | 0.006625605
17 | 1747 | 29723 | 0.006625401
17 | 1748 | 29724 | 0.006625808
17 | 1749 | 29725 | 0.006626418
17 | 1750 | 29726 | 0.006626418
17 | 1751 | 29727 | 0.006626622
17 | 1752 | 29728 | 0.006626215
17 | 1753 | 29729 | 0.006626418
17 | 1754 | 29730 | 0.006626418
17 | 1755 | 29731 | 0.006626825
17 | 1756 | 29732 | 0.006626622
17 | 1757 | 29733 | 0.006625808
17 | 1758 | 29734 | 0.006626825
17 | 1759 | 29735 | 0.006626418
17 | 1760 | 29736 | 0.006627029
17 | 1761 | 29737 | 0.006625808
17 | 1762 | 29738 | 0.006625605
17 | 1763 | 29739 | 0.006626011
17 | 1764 | 29740 | 0.006626418
17 | 1765 | 29741 | 0.006626418
17 | 1766 | 29742 | 0.006626825
17 | 1767 | 29743 | 0.006625808
17 | 1768 | 29744 | 0.006625198
17 | 1769 | 29745 | 0.006624994
17 | 1770 | 29746 | 0.006624791
17 | 1771 | 29747 | 0.006625198
17 | 1772 | 29748 | 0.006625808
17 | 1773 | 29749 | 0.006625401
17 | 1774 | 29750 | 0.006624384
17 | 1775 | 29751 | 0.006624791
17 | 1776 | 29752 | 0.006624994
17 | 1777 | 29753 | 0.006624791
17 | 1778 | 29754 | 0.006623977
17 | 1779 | 29755 | 0.00662418
17 | 1780 | 29756 | 0.006624791
17 | 1781 | 29757 | 0.006625605
17 | 1782 | 29758 | 0.006625808
17 | 1783 | 29759 | 0.006624791
17 | 1784 | 29760 | 0.006623773
17 | 1785 | 29761 | 0.006624791
17 | 1786 | 29762 | 0.006624587
17 | 1787 | 29763 | 0.006624791
17 | 1788 | 29764 | 0.006624384
17 | 1789 | 29765 | 0.00662418
17 | 1790 | 29766 | 0.006624587
17 | 1791 | 29767 | 0.006623977
17 | 1792 | 29768 | 0.006624791
17 | 1793 | 29769 | 0.00662418
17 | 1794 | 29770 | 0.00662296
17 | 1795 | 29771 | 0.006623163
17 | 1796 | 29772 | 0.00662357
17 | 1797 | 29773 | 0.006623773
17 | 1798 | 29774 | 0.00662418
17 | 1799 | 29775 | 0.006623977
17 | 1800 | 29776 | 0.006623977
17 | 1801 | 29777 | 0.00662357
17 | 1802 | 29778 | 0.00662418
17 | 1803 | 29779 | 0.006623773
17 | 1804 | 29780 | 0.006623773
17 | 1805 | 29781 | 0.006624791
17 | 1806 | 29782 | 0.006623977
17 | 1807 | 29783 | 0.00662418
17 | 1808 | 29784 | 0.006623163
17 | 1809 | 29785 | 0.006623773
17 | 1810 | 29786 | 0.006624587
17 | 1811 | 29787 | 0.00662357
17 | 1812 | 29788 | 0.006624384
17 | 1813 | 29789 | 0.006624384
17 | 1814 | 29790 | 0.006623977
17 | 1815 | 29791 | 0.006623773
17 | 1816 | 29792 | 0.006623367
17 | 1817 | 29793 | 0.00662357
17 | 1818 | 29794 | 0.006623773
17 | 1819 | 29795 | 0.006624587
17 | 1820 | 29796 | 0.00662357
17 | 1821 | 29797 | 0.006622553
17 | 1822 | 29798 | 0.006623367
17 | 1823 | 29799 | 0.00662296
17 | 1824 | 29800 | 0.00662296
17 | 1825 | 29801 | 0.00662296
17 | 1826 | 29802 | 0.006623773
17 | 1827 | 29803 | 0.00662296
17 | 1828 | 29804 | 0.006622756
17 | 1829 | 29805 | 0.00662296
17 | 1830 | 29806 | 0.006623367
17 | 1831 | 29807 | 0.00662357
17 | 1832 | 29808 | 0.006623163
17 | 1833 | 29809 | 0.00662357
17 | 1834 | 29810 | 0.006622756
17 | 1835 | 29811 | 0.006623367
17 | 1836 | 29812 | 0.006622756
17 | 1837 | 29813 | 0.006622349
17 | 1838 | 29814 | 0.006621535
17 | 1839 | 29815 | 0.006621535
17 | 1840 | 29816 | 0.006621332
17 | 1841 | 29817 | 0.006621129
17 | 1842 | 29818 | 0.006621535
17 | 1843 | 29819 | 0.006622349
17 | 1844 | 29820 | 0.006621942
17 | 1845 | 29821 | 0.006621942
17 | 1846 | 29822 | 0.006621129
17 | 1847 | 29823 | 0.006619908
17 | 1848 | 29824 | 0.006620315
17 | 1849 | 29825 | 0.006620518
17 | 1850 | 29826 | 0.006621332
17 | 1851 | 29827 | 0.006621129
17 | 1852 | 29828 | 0.006620722
17 | 1853 | 29829 | 0.006620518
17 | 1854 | 29830 | 0.006620722
17 | 1855 | 29831 | 0.006619704
17 | 1856 | 29832 | 0.006619908
17 | 1857 | 29833 | 0.006620111
17 | 1858 | 29834 | 0.006619704
17 | 1859 | 29835 | 0.006619704
17 | 1860 | 29836 | 0.006619908
17 | 1861 | 29837 | 0.006619501
17 | 1862 | 29838 | 0.006619908
17 | 1863 | 29839 | 0.006619908
18 | 1 | 29840 | 4.972357
18 | 2 | 29841 | 2.972428
18 | 3 | 29842 | 2.451592
18 | 4 | 29843 | 2.364107
18 | 5 | 29844 | 2.235933
18 | 6 | 29845 | 2.089448
18 | 7 | 29846 | 2.012136
18 | 8 | 29847 | 1.928721
18 | 9 | 29848 | 1.798512
18 | 10 | 29849 | 1.666269
18 | 11 | 29850 | 1.59913
18 | 12 | 29851 | 1.487231
18 | 13 | 29852 | 1.438403
18 | 14 | 29853 | 1.352953
18 | 15 | 29854 | 1.295987
18 | 16 | 29855 | 1.154018
18 | 17 | 29856 | 1.116196
18 | 18 | 29857 | 1.044968
18 | 19 | 29858 | 1.011297
18 | 20 | 29859 | 0.9481861
18 | 21 | 29860 | 0.9185026
18 | 22 | 29861 | 0.8621872
18 | 23 | 29862 | 0.8360029
18 | 24 | 29863 | 0.7859538
18 | 25 | 29864 | 0.7619669
18 | 26 | 29865 | 0.7171262
18 | 27 | 29866 | 0.6957638
18 | 28 | 29867 | 0.6552769
18 | 29 | 29868 | 0.617679
18 | 30 | 29869 | 0.599816
18 | 31 | 29870 | 0.5659006
18 | 32 | 29871 | 0.5497059
18 | 33 | 29872 | 0.5191678
18 | 34 | 29873 | 0.5046413
18 | 35 | 29874 | 0.4767685
18 | 36 | 29875 | 0.4635848
18 | 37 | 29876 | 0.4385602
18 | 38 | 29877 | 0.4265159
18 | 39 | 29878 | 0.4035869
18 | 40 | 29879 | 0.3928243
18 | 41 | 29880 | 0.3720316
18 | 42 | 29881 | 0.3625304
18 | 43 | 29882 | 0.3436908
18 | 44 | 29883 | 0.3345965
18 | 45 | 29884 | 0.3174455
18 | 46 | 29885 | 0.309165
18 | 47 | 29886 | 0.2932958
18 | 48 | 29887 | 0.2785049
18 | 49 | 29888 | 0.2713637
18 | 50 | 29889 | 0.2646091
18 | 51 | 29890 | 0.2514255
18 | 52 | 29891 | 0.2451388
18 | 53 | 29892 | 0.2331555
18 | 54 | 29893 | 0.2215384
18 | 55 | 29894 | 0.2160656
18 | 56 | 29895 | 0.2108572
18 | 57 | 29896 | 0.2011933
18 | 58 | 29897 | 0.1915293
18 | 59 | 29898 | 0.1868499
18 | 60 | 29899 | 0.1779591
18 | 61 | 29900 | 0.1738901
18 | 62 | 29901 | 0.1656706
18 | 63 | 29902 | 0.161744
18 | 64 | 29903 | 0.1542163
18 | 65 | 29904 | 0.1508594
18 | 66 | 29905 | 0.1439013
18 | 67 | 29906 | 0.1405444
18 | 68 | 29907 | 0.1342374
18 | 69 | 29908 | 0.1310432
18 | 70 | 29909 | 0.1252651
18 | 71 | 29910 | 0.1196499
18 | 72 | 29911 | 0.1174323
18 | 73 | 29912 | 0.1149908
18 | 74 | 29913 | 0.1098435
18 | 75 | 29914 | 0.1052048
18 | 76 | 29915 | 0.1028041
18 | 77 | 29916 | 0.09853161
18 | 78 | 29917 | 0.09635467
18 | 79 | 29918 | 0.09214323
18 | 80 | 29919 | 0.09031216
18 | 81 | 29920 | 0.08652796
18 | 82 | 29921 | 0.08477828
18 | 83 | 29922 | 0.08148236
18 | 84 | 29923 | 0.08034303
18 | 85 | 29924 | 0.07761678
18 | 86 | 29925 | 0.07592813
18 | 87 | 29926 | 0.07287636
18 | 88 | 29927 | 0.07137082
18 | 89 | 29928 | 0.06866491
18 | 90 | 29929 | 0.06734248
18 | 91 | 29930 | 0.06455519
18 | 92 | 29931 | 0.06333448
18 | 93 | 29932 | 0.06099479
18 | 94 | 29933 | 0.05977408
18 | 95 | 29934 | 0.05739369
18 | 96 | 29935 | 0.05641713
18 | 97 | 29936 | 0.05434192
18 | 98 | 29937 | 0.05318225
18 | 99 | 29938 | 0.05114773
18 | 100 | 29939 | 0.05027289
18 | 101 | 29940 | 0.04846217
18 | 102 | 29941 | 0.04689559
18 | 103 | 29942 | 0.04589868
18 | 104 | 29943 | 0.04508487
18 | 105 | 29944 | 0.04345726
18 | 106 | 29945 | 0.04197206
18 | 107 | 29946 | 0.04128033
18 | 108 | 29947 | 0.03985617
18 | 109 | 29948 | 0.03934754
18 | 110 | 29949 | 0.037842
18 | 111 | 29950 | 0.03729268
18 | 112 | 29951 | 0.03601093
18 | 113 | 29952 | 0.03548196
18 | 114 | 29953 | 0.03436297
18 | 115 | 29954 | 0.03373227
18 | 116 | 29955 | 0.03267433
18 | 117 | 29956 | 0.0321657
18 | 118 | 29957 | 0.03122982
18 | 119 | 29958 | 0.03086361
18 | 120 | 29959 | 0.02986669
18 | 121 | 29960 | 0.02937841
18 | 122 | 29961 | 0.02868667
18 | 123 | 29962 | 0.02819839
18 | 124 | 29963 | 0.02744562
18 | 125 | 29964 | 0.02709975
18 | 126 | 29965 | 0.02616387
18 | 127 | 29966 | 0.02598077
18 | 128 | 29967 | 0.02518731
18 | 129 | 29968 | 0.02453626
18 | 130 | 29969 | 0.02419039
18 | 131 | 29970 | 0.02386487
18 | 132 | 29971 | 0.02335624
18 | 133 | 29972 | 0.02274589
18 | 134 | 29973 | 0.02246106
18 | 135 | 29974 | 0.02193208
18 | 136 | 29975 | 0.02160656
18 | 137 | 29976 | 0.02117931
18 | 138 | 29977 | 0.02087413
18 | 139 | 29978 | 0.02042654
18 | 140 | 29979 | 0.02026378
18 | 141 | 29980 | 0.01981618
18 | 142 | 29981 | 0.01947032
18 | 143 | 29982 | 0.01916514
18 | 144 | 29983 | 0.01906341
18 | 145 | 29984 | 0.01861582
18 | 146 | 29985 | 0.01818857
18 | 147 | 29986 | 0.01800547
18 | 148 | 29987 | 0.01778167
18 | 149 | 29988 | 0.01755787
18 | 150 | 29989 | 0.01717131
18 | 151 | 29990 | 0.01698821
18 | 152 | 29991 | 0.01664234
18 | 153 | 29992 | 0.01656096
18 | 154 | 29993 | 0.01647958
18 | 155 | 29994 | 0.01627613
18 | 156 | 29995 | 0.01584888
18 | 157 | 29996 | 0.01570646
18 | 158 | 29997 | 0.0155437
18 | 159 | 29998 | 0.01542163
18 | 160 | 29999 | 0.01527921
18 | 161 | 30000 | 0.01505542
18 | 162 | 30001 | 0.01483162
18 | 163 | 30002 | 0.01483162
18 | 164 | 30003 | 0.01458748
18 | 165 | 30004 | 0.01440437
18 | 166 | 30005 | 0.0142823
18 | 167 | 30006 | 0.01422127
18 | 168 | 30007 | 0.01389574
18 | 169 | 30008 | 0.0138754
18 | 170 | 30009 | 0.01381436
18 | 171 | 30010 | 0.01363126
18 | 172 | 30011 | 0.01357022
18 | 173 | 30012 | 0.0134685
18 | 174 | 30013 | 0.01330573
18 | 175 | 30014 | 0.01312263
18 | 176 | 30015 | 0.01314297
18 | 177 | 30016 | 0.01285814
18 | 178 | 30017 | 0.01291918
18 | 179 | 30018 | 0.01275641
18 | 180 | 30019 | 0.01271572
18 | 181 | 30020 | 0.01255296
18 | 182 | 30021 | 0.01249193
18 | 183 | 30022 | 0.01245124
18 | 184 | 30023 | 0.01224779
18 | 185 | 30024 | 0.01222744
18 | 186 | 30025 | 0.01218675
18 | 187 | 30026 | 0.01193223
18 | 188 | 30027 | 0.01188422
18 | 189 | 30028 | 0.01179226
18 | 190 | 30029 | 0.01174831
18 | 191 | 30030 | 0.01166042
18 | 192 | 30031 | 0.01157762
18 | 193 | 30032 | 0.01153733
18 | 194 | 30033 | 0.01149827
18 | 195 | 30034 | 0.01142096
18 | 196 | 30035 | 0.01134751
18 | 197 | 30036 | 0.0113117
18 | 198 | 30037 | 0.01124172
18 | 199 | 30038 | 0.01120876
18 | 200 | 30039 | 0.0111756
18 | 201 | 30040 | 0.01111314
18 | 202 | 30041 | 0.01105047
18 | 203 | 30042 | 0.01102199
18 | 204 | 30043 | 0.01096218
18 | 205 | 30044 | 0.0109339
18 | 206 | 30045 | 0.01088018
18 | 207 | 30046 | 0.01085251
18 | 208 | 30047 | 0.01079982
18 | 209 | 30048 | 0.01077683
18 | 210 | 30049 | 0.01072719
18 | 211 | 30050 | 0.01070257
18 | 212 | 30051 | 0.010657
18 | 213 | 30052 | 0.01063441
18 | 214 | 30053 | 0.01059047
18 | 215 | 30054 | 0.01054693
18 | 216 | 30055 | 0.01052577
18 | 217 | 30056 | 0.01050766
18 | 218 | 30057 | 0.0104686
18 | 219 | 30058 | 0.01043035
18 | 220 | 30059 | 0.01041306
18 | 221 | 30060 | 0.01037542
18 | 222 | 30061 | 0.01035833
18 | 223 | 30062 | 0.01032619
18 | 224 | 30063 | 0.01030747
18 | 225 | 30064 | 0.0102741
18 | 226 | 30065 | 0.01025945
18 | 227 | 30066 | 0.01022914
18 | 228 | 30067 | 0.01021449
18 | 229 | 30068 | 0.0101858
18 | 230 | 30069 | 0.01017258
18 | 231 | 30070 | 0.01014471
18 | 232 | 30071 | 0.01011826
18 | 233 | 30072 | 0.01010524
18 | 234 | 30073 | 0.01009079
18 | 235 | 30074 | 0.01006821
18 | 236 | 30075 | 0.010044
18 | 237 | 30076 | 0.01003077
18 | 238 | 30077 | 0.01000799
18 | 239 | 30078 | 0.009996797
18 | 240 | 30079 | 0.009985201
18 | 241 | 30080 | 0.009964245
18 | 242 | 30081 | 0.009943086
18 | 243 | 30082 | 0.009932303
18 | 244 | 30083 | 0.009912365
18 | 245 | 30084 | 0.009902803
18 | 246 | 30085 | 0.009883882
18 | 247 | 30086 | 0.009876151
18 | 248 | 30087 | 0.009858043
18 | 249 | 30088 | 0.009848481
18 | 250 | 30089 | 0.009831595
18 | 251 | 30090 | 0.009822439
18 | 252 | 30091 | 0.009804943
18 | 253 | 30092 | 0.009788259
18 | 254 | 30093 | 0.009780325
18 | 255 | 30094 | 0.009772797
18 | 256 | 30095 | 0.009759166
18 | 257 | 30096 | 0.009750824
18 | 258 | 30097 | 0.009735769
18 | 259 | 30098 | 0.009721934
18 | 260 | 30099 | 0.009715627
18 | 261 | 30100 | 0.009709524
18 | 262 | 30101 | 0.009694468
18 | 263 | 30102 | 0.00968104
18 | 264 | 30103 | 0.009674733
18 | 265 | 30104 | 0.00966273
18 | 266 | 30105 | 0.009657033
18 | 267 | 30106 | 0.009643605
18 | 268 | 30107 | 0.009638519
18 | 269 | 30108 | 0.009627126
18 | 270 | 30109 | 0.009619395
18 | 271 | 30110 | 0.009609222
18 | 272 | 30111 | 0.009603932
18 | 273 | 30112 | 0.009592539
18 | 274 | 30113 | 0.009587249
18 | 275 | 30114 | 0.009576263
18 | 276 | 30115 | 0.009566497
18 | 277 | 30116 | 0.009560801
18 | 278 | 30117 | 0.009557545
18 | 279 | 30118 | 0.009546762
18 | 280 | 30119 | 0.00954188
18 | 281 | 30120 | 0.00953191
18 | 282 | 30121 | 0.009524179
18 | 283 | 30122 | 0.009518279
18 | 284 | 30123 | 0.009510955
18 | 285 | 30124 | 0.009507089
18 | 286 | 30125 | 0.00949712
18 | 287 | 30126 | 0.009492237
18 | 288 | 30127 | 0.009483489
18 | 289 | 30128 | 0.00948003
18 | 290 | 30129 | 0.009472503
18 | 291 | 30130 | 0.009467823
18 | 292 | 30131 | 0.009460906
18 | 293 | 30132 | 0.009457854
18 | 294 | 30133 | 0.009448902
18 | 295 | 30134 | 0.00944585
18 | 296 | 30135 | 0.009438526
18 | 297 | 30136 | 0.009434864
18 | 298 | 30137 | 0.009427336
18 | 299 | 30138 | 0.009419809
18 | 300 | 30139 | 0.00941635
18 | 301 | 30140 | 0.009413502
18 | 302 | 30141 | 0.009406177
18 | 303 | 30142 | 0.009400888
18 | 304 | 30143 | 0.009396005
18 | 305 | 30144 | 0.009391325
18 | 306 | 30145 | 0.009387867
18 | 307 | 30146 | 0.009380136
18 | 308 | 30147 | 0.00937688
18 | 309 | 30148 | 0.009371184
18 | 310 | 30149 | 0.009368946
18 | 311 | 30150 | 0.009362232
18 | 312 | 30151 | 0.009359994
18 | 313 | 30152 | 0.009353687
18 | 314 | 30153 | 0.009350432
18 | 315 | 30154 | 0.009344735
18 | 316 | 30155 | 0.009341887
18 | 317 | 30156 | 0.0093368
18 | 318 | 30157 | 0.009333952
18 | 319 | 30158 | 0.009327849
18 | 320 | 30159 | 0.009325204
18 | 321 | 30160 | 0.009318083
18 | 322 | 30161 | 0.00931381
18 | 323 | 30162 | 0.009310962
18 | 324 | 30163 | 0.009308317
18 | 325 | 30164 | 0.009302621
18 | 326 | 30165 | 0.009297127
18 | 327 | 30166 | 0.009294279
18 | 328 | 30167 | 0.009291227
18 | 329 | 30168 | 0.009287565
18 | 330 | 30169 | 0.009282682
18 | 331 | 30170 | 0.009280444
18 | 332 | 30171 | 0.009275561
18 | 333 | 30172 | 0.009272306
18 | 334 | 30173 | 0.009267627
18 | 335 | 30174 | 0.009264982
18 | 336 | 30175 | 0.009260913
18 | 337 | 30176 | 0.009258878
18 | 338 | 30177 | 0.009253589
18 | 339 | 30178 | 0.009250537
18 | 340 | 30179 | 0.009246875
18 | 341 | 30180 | 0.009245654
18 | 342 | 30181 | 0.009240568
18 | 343 | 30182 | 0.009235278
18 | 344 | 30183 | 0.009234057
18 | 345 | 30184 | 0.009229581
18 | 346 | 30185 | 0.009226326
18 | 347 | 30186 | 0.009224699
18 | 348 | 30187 | 0.009220426
18 | 349 | 30188 | 0.009215136
18 | 350 | 30189 | 0.009214933
18 | 351 | 30190 | 0.00920944
18 | 352 | 30191 | 0.009208219
18 | 353 | 30192 | 0.009205167
18 | 354 | 30193 | 0.009202929
18 | 355 | 30194 | 0.009197843
18 | 356 | 30195 | 0.009196215
18 | 357 | 30196 | 0.009193367
18 | 358 | 30197 | 0.009191536
18 | 359 | 30198 | 0.009187467
18 | 360 | 30199 | 0.00918645
18 | 361 | 30200 | 0.009181567
18 | 362 | 30201 | 0.009179329
18 | 363 | 30202 | 0.009176684
18 | 364 | 30203 | 0.009175056
18 | 365 | 30204 | 0.009170987
18 | 366 | 30205 | 0.00916936
18 | 367 | 30206 | 0.009166511
18 | 368 | 30207 | 0.009163663
18 | 369 | 30208 | 0.009162035
18 | 370 | 30209 | 0.009160001
18 | 371 | 30210 | 0.009156339
18 | 372 | 30211 | 0.009155118
18 | 373 | 30212 | 0.009151253
18 | 374 | 30213 | 0.009149625
18 | 375 | 30214 | 0.009146777
18 | 376 | 30215 | 0.009143725
18 | 377 | 30216 | 0.009142911
18 | 378 | 30217 | 0.009140266
18 | 379 | 30218 | 0.009138435
18 | 380 | 30219 | 0.009133552
18 | 381 | 30220 | 0.009131925
18 | 382 | 30221 | 0.009127449
18 | 383 | 30222 | 0.009126635
18 | 384 | 30223 | 0.00912399
18 | 385 | 30224 | 0.009122159
18 | 386 | 30225 | 0.0091187
18 | 387 | 30226 | 0.009116869
18 | 388 | 30227 | 0.009113817
18 | 389 | 30228 | 0.0091128
18 | 390 | 30229 | 0.009108935
18 | 391 | 30230 | 0.009107917
18 | 392 | 30231 | 0.009104866
18 | 393 | 30232 | 0.009103848
18 | 394 | 30233 | 0.009100797
18 | 395 | 30234 | 0.009098355
18 | 396 | 30235 | 0.009095914
18 | 397 | 30236 | 0.009093676
18 | 398 | 30237 | 0.009091438
18 | 399 | 30238 | 0.009088996
18 | 400 | 30239 | 0.009088793
18 | 401 | 30240 | 0.009086555
18 | 402 | 30241 | 0.009082893
18 | 403 | 30242 | 0.009080248
18 | 404 | 30243 | 0.009079027
18 | 405 | 30244 | 0.009075365
18 | 406 | 30245 | 0.009075162
18 | 407 | 30246 | 0.009073737
18 | 408 | 30247 | 0.009071703
18 | 409 | 30248 | 0.009068651
18 | 410 | 30249 | 0.00906682
18 | 411 | 30250 | 0.009063158
18 | 412 | 30251 | 0.009061327
18 | 413 | 30252 | 0.009060717
18 | 414 | 30253 | 0.009058072
18 | 415 | 30254 | 0.009056241
18 | 416 | 30255 | 0.009053392
18 | 417 | 30256 | 0.009051765
18 | 418 | 30257 | 0.009050747
18 | 419 | 30258 | 0.009048713
18 | 420 | 30259 | 0.009045865
18 | 421 | 30260 | 0.00904444
18 | 422 | 30261 | 0.009039965
18 | 423 | 30262 | 0.009039151
18 | 424 | 30263 | 0.00903793
18 | 425 | 30264 | 0.009035896
18 | 426 | 30265 | 0.009033454
18 | 427 | 30266 | 0.009032233
18 | 428 | 30267 | 0.009029792
18 | 429 | 30268 | 0.009028368
18 | 430 | 30269 | 0.009024706
18 | 431 | 30270 | 0.009023892
18 | 432 | 30271 | 0.009022468
18 | 433 | 30272 | 0.009019009
18 | 434 | 30273 | 0.009018195
18 | 435 | 30274 | 0.009016568
18 | 436 | 30275 | 0.00901433
18 | 437 | 30276 | 0.009013109
18 | 438 | 30277 | 0.009011278
18 | 439 | 30278 | 0.009009854
18 | 440 | 30279 | 0.009008226
18 | 441 | 30280 | 0.009006598
18 | 442 | 30281 | 0.009004564
18 | 443 | 30282 | 0.009002123
18 | 444 | 30283 | 0.009001716
18 | 445 | 30284 | 0.008999885
18 | 446 | 30285 | 0.008997647
18 | 447 | 30286 | 0.008995409
18 | 448 | 30287 | 0.008996019
18 | 449 | 30288 | 0.008992357
18 | 450 | 30289 | 0.008991136
18 | 451 | 30290 | 0.008989509
18 | 452 | 30291 | 0.008988695
18 | 453 | 30292 | 0.008985643
18 | 454 | 30293 | 0.008984219
18 | 455 | 30294 | 0.008983812
18 | 456 | 30295 | 0.008983202
18 | 457 | 30296 | 0.008979539
18 | 458 | 30297 | 0.008977708
18 | 459 | 30298 | 0.008975877
18 | 460 | 30299 | 0.008976081
18 | 461 | 30300 | 0.008973843
18 | 462 | 30301 | 0.008972622
18 | 463 | 30302 | 0.00896957
18 | 464 | 30303 | 0.008966925
18 | 465 | 30304 | 0.008968146
18 | 466 | 30305 | 0.008965908
18 | 467 | 30306 | 0.008965298
18 | 468 | 30307 | 0.008962856
18 | 469 | 30308 | 0.008961025
18 | 470 | 30309 | 0.008959194
18 | 471 | 30310 | 0.00895777
18 | 472 | 30311 | 0.008956956
18 | 473 | 30312 | 0.008955939
18 | 474 | 30313 | 0.008954311
18 | 475 | 30314 | 0.008952277
18 | 476 | 30315 | 0.008951056
18 | 477 | 30316 | 0.008950853
18 | 478 | 30317 | 0.008948411
18 | 479 | 30318 | 0.00894658
18 | 480 | 30319 | 0.008945563
18 | 481 | 30320 | 0.008945156
18 | 482 | 30321 | 0.008942918
18 | 483 | 30322 | 0.008941697
18 | 484 | 30323 | 0.008939866
18 | 485 | 30324 | 0.008937628
18 | 486 | 30325 | 0.008936611
18 | 487 | 30326 | 0.008935797
18 | 488 | 30327 | 0.00893478
18 | 489 | 30328 | 0.008933559
18 | 490 | 30329 | 0.008931525
18 | 491 | 30330 | 0.008929694
18 | 492 | 30331 | 0.008930304
18 | 493 | 30332 | 0.008926235
18 | 494 | 30333 | 0.008925828
18 | 495 | 30334 | 0.008924607
18 | 496 | 30335 | 0.008923997
18 | 497 | 30336 | 0.008922776
18 | 498 | 30337 | 0.008920538
18 | 499 | 30338 | 0.008919114
18 | 500 | 30339 | 0.008919725
18 | 501 | 30340 | 0.008917487
18 | 502 | 30341 | 0.008914638
18 | 503 | 30342 | 0.008915249
18 | 504 | 30343 | 0.008913214
18 | 505 | 30344 | 0.008913214
18 | 506 | 30345 | 0.008909145
18 | 507 | 30346 | 0.008910162
18 | 508 | 30347 | 0.008907721
18 | 509 | 30348 | 0.008906297
18 | 510 | 30349 | 0.008905483
18 | 511 | 30350 | 0.008904873
18 | 512 | 30351 | 0.008904059
18 | 513 | 30352 | 0.008902228
18 | 514 | 30353 | 0.008900397
18 | 515 | 30354 | 0.008900397
18 | 516 | 30355 | 0.008899786
18 | 517 | 30356 | 0.008897548
18 | 518 | 30357 | 0.008896124
18 | 519 | 30358 | 0.008895514
18 | 520 | 30359 | 0.008893276
18 | 521 | 30360 | 0.008891648
18 | 522 | 30361 | 0.008890631
18 | 523 | 30362 | 0.008890021
18 | 524 | 30363 | 0.008887172
18 | 525 | 30364 | 0.008887579
18 | 526 | 30365 | 0.008886562
18 | 527 | 30366 | 0.008884324
18 | 528 | 30367 | 0.008884324
18 | 529 | 30368 | 0.008882696
18 | 530 | 30369 | 0.008881069
18 | 531 | 30370 | 0.008880052
18 | 532 | 30371 | 0.008879645
18 | 533 | 30372 | 0.008878017
18 | 534 | 30373 | 0.008876186
18 | 535 | 30374 | 0.008874762
18 | 536 | 30375 | 0.008874558
18 | 537 | 30376 | 0.008873541
18 | 538 | 30377 | 0.008870896
18 | 539 | 30378 | 0.008870896
18 | 540 | 30379 | 0.008869472
18 | 541 | 30380 | 0.008869879
18 | 542 | 30381 | 0.008868862
18 | 543 | 30382 | 0.008866624
18 | 544 | 30383 | 0.008863979
18 | 545 | 30384 | 0.008864793
18 | 546 | 30385 | 0.008862758
18 | 547 | 30386 | 0.008861334
18 | 548 | 30387 | 0.00886052
18 | 549 | 30388 | 0.008860724
18 | 550 | 30389 | 0.008859096
18 | 551 | 30390 | 0.008858893
18 | 552 | 30391 | 0.008856858
18 | 553 | 30392 | 0.008857062
18 | 554 | 30393 | 0.008854824
18 | 555 | 30394 | 0.008854824
18 | 556 | 30395 | 0.008852993
18 | 557 | 30396 | 0.00885401
18 | 558 | 30397 | 0.008851975
18 | 559 | 30398 | 0.008851365
18 | 560 | 30399 | 0.008849737
18 | 561 | 30400 | 0.00884811
18 | 562 | 30401 | 0.008846686
18 | 563 | 30402 | 0.008846482
18 | 564 | 30403 | 0.008845668
18 | 565 | 30404 | 0.008844041
18 | 566 | 30405 | 0.008844244
18 | 567 | 30406 | 0.008842616
18 | 568 | 30407 | 0.008840989
18 | 569 | 30408 | 0.008838954
18 | 570 | 30409 | 0.008839972
18 | 571 | 30410 | 0.008838344
18 | 572 | 30411 | 0.008837937
18 | 573 | 30412 | 0.008836309
18 | 574 | 30413 | 0.008835496
18 | 575 | 30414 | 0.008835496
18 | 576 | 30415 | 0.008833461
18 | 577 | 30416 | 0.008832444
18 | 578 | 30417 | 0.008833054
18 | 579 | 30418 | 0.008830613
18 | 580 | 30419 | 0.008829189
18 | 581 | 30420 | 0.008828375
18 | 582 | 30421 | 0.008828578
18 | 583 | 30422 | 0.008826137
18 | 584 | 30423 | 0.008824916
18 | 585 | 30424 | 0.00882512
18 | 586 | 30425 | 0.008825323
18 | 587 | 30426 | 0.008822271
18 | 588 | 30427 | 0.008823492
18 | 589 | 30428 | 0.008821458
18 | 590 | 30429 | 0.008820033
18 | 591 | 30430 | 0.008820237
18 | 592 | 30431 | 0.008818813
18 | 593 | 30432 | 0.008817999
18 | 594 | 30433 | 0.008818202
18 | 595 | 30434 | 0.008815354
18 | 596 | 30435 | 0.008815151
18 | 597 | 30436 | 0.008813319
18 | 598 | 30437 | 0.008812913
18 | 599 | 30438 | 0.008812302
18 | 600 | 30439 | 0.008810268
18 | 601 | 30440 | 0.008811081
18 | 602 | 30441 | 0.008808844
18 | 603 | 30442 | 0.008809047
18 | 604 | 30443 | 0.008808437
18 | 605 | 30444 | 0.008807826
18 | 606 | 30445 | 0.008806402
18 | 607 | 30446 | 0.008804978
18 | 608 | 30447 | 0.008804368
18 | 609 | 30448 | 0.008803961
18 | 610 | 30449 | 0.008802943
18 | 611 | 30450 | 0.00880274
18 | 612 | 30451 | 0.008800502
18 | 613 | 30452 | 0.008799688
18 | 614 | 30453 | 0.008798264
18 | 615 | 30454 | 0.008798264
18 | 616 | 30455 | 0.008798264
18 | 617 | 30456 | 0.008796026
18 | 618 | 30457 | 0.008795619
18 | 619 | 30458 | 0.008793788
18 | 620 | 30459 | 0.008793992
18 | 621 | 30460 | 0.008793585
18 | 622 | 30461 | 0.008791754
18 | 623 | 30462 | 0.008789923
18 | 624 | 30463 | 0.008790126
18 | 625 | 30464 | 0.008789312
18 | 626 | 30465 | 0.008789109
18 | 627 | 30466 | 0.008787278
18 | 628 | 30467 | 0.008786464
18 | 629 | 30468 | 0.00878565
18 | 630 | 30469 | 0.00878504
18 | 631 | 30470 | 0.008783412
18 | 632 | 30471 | 0.008783412
18 | 633 | 30472 | 0.008782598
18 | 634 | 30473 | 0.008782395
18 | 635 | 30474 | 0.008781581
18 | 636 | 30475 | 0.00878036
18 | 637 | 30476 | 0.00877914
18 | 638 | 30477 | 0.008778529
18 | 639 | 30478 | 0.008777309
18 | 640 | 30479 | 0.008777105
18 | 641 | 30480 | 0.008776698
18 | 642 | 30481 | 0.008775884
18 | 643 | 30482 | 0.008774867
18 | 644 | 30483 | 0.008773443
18 | 645 | 30484 | 0.00877446
18 | 646 | 30485 | 0.008772629
18 | 647 | 30486 | 0.008773036
18 | 648 | 30487 | 0.008771815
18 | 649 | 30488 | 0.008771612
18 | 650 | 30489 | 0.008768764
18 | 651 | 30490 | 0.008769374
18 | 652 | 30491 | 0.008768357
18 | 653 | 30492 | 0.00876856
18 | 654 | 30493 | 0.008767746
18 | 655 | 30494 | 0.008766526
18 | 656 | 30495 | 0.008765712
18 | 657 | 30496 | 0.008764898
18 | 658 | 30497 | 0.00876327
18 | 659 | 30498 | 0.008763677
18 | 660 | 30499 | 0.008762863
18 | 661 | 30500 | 0.00876266
18 | 662 | 30501 | 0.008760829
18 | 663 | 30502 | 0.008761032
18 | 664 | 30503 | 0.008759608
18 | 665 | 30504 | 0.008758998
18 | 666 | 30505 | 0.008758184
18 | 667 | 30506 | 0.008757574
18 | 668 | 30507 | 0.008756353
18 | 669 | 30508 | 0.008755539
18 | 670 | 30509 | 0.008756556
18 | 671 | 30510 | 0.008754929
18 | 672 | 30511 | 0.008754522
18 | 673 | 30512 | 0.008753505
18 | 674 | 30513 | 0.008752284
18 | 675 | 30514 | 0.008752487
18 | 676 | 30515 | 0.008752894
18 | 677 | 30516 | 0.008751267
18 | 678 | 30517 | 0.008750453
18 | 679 | 30518 | 0.008749029
18 | 680 | 30519 | 0.008749843
18 | 681 | 30520 | 0.008748418
18 | 682 | 30521 | 0.008748825
18 | 683 | 30522 | 0.008747401
18 | 684 | 30523 | 0.008745367
18 | 685 | 30524 | 0.00874557
18 | 686 | 30525 | 0.008743942
18 | 687 | 30526 | 0.008744146
18 | 688 | 30527 | 0.008744553
18 | 689 | 30528 | 0.008742315
18 | 690 | 30529 | 0.008742315
18 | 691 | 30530 | 0.008742111
18 | 692 | 30531 | 0.008739467
18 | 693 | 30532 | 0.008739467
18 | 694 | 30533 | 0.008738653
18 | 695 | 30534 | 0.008737839
18 | 696 | 30535 | 0.008738449
18 | 697 | 30536 | 0.008737839
18 | 698 | 30537 | 0.008736618
18 | 699 | 30538 | 0.008737025
18 | 700 | 30539 | 0.008736008
18 | 701 | 30540 | 0.008735601
18 | 702 | 30541 | 0.008735804
18 | 703 | 30542 | 0.008735601
18 | 704 | 30543 | 0.008733566
18 | 705 | 30544 | 0.00873377
18 | 706 | 30545 | 0.008733566
18 | 707 | 30546 | 0.008732956
18 | 708 | 30547 | 0.008732346
18 | 709 | 30548 | 0.008730311
18 | 710 | 30549 | 0.008730108
18 | 711 | 30550 | 0.008730718
18 | 712 | 30551 | 0.008729497
18 | 713 | 30552 | 0.008728887
18 | 714 | 30553 | 0.008728684
18 | 715 | 30554 | 0.008726649
18 | 716 | 30555 | 0.008725835
18 | 717 | 30556 | 0.008726242
18 | 718 | 30557 | 0.008726039
18 | 719 | 30558 | 0.008724004
18 | 720 | 30559 | 0.008722784
18 | 721 | 30560 | 0.00872258
18 | 722 | 30561 | 0.00872258
18 | 723 | 30562 | 0.008721766
18 | 724 | 30563 | 0.00872197
18 | 725 | 30564 | 0.008720342
18 | 726 | 30565 | 0.008720139
18 | 727 | 30566 | 0.008719121
18 | 728 | 30567 | 0.008718511
18 | 729 | 30568 | 0.008718104
18 | 730 | 30569 | 0.008717697
18 | 731 | 30570 | 0.008716477
18 | 732 | 30571 | 0.008716273
18 | 733 | 30572 | 0.008715866
18 | 734 | 30573 | 0.008714645
18 | 735 | 30574 | 0.008715866
18 | 736 | 30575 | 0.008713425
18 | 737 | 30576 | 0.008713018
18 | 738 | 30577 | 0.008712611
18 | 739 | 30578 | 0.008711187
18 | 740 | 30579 | 0.008711187
18 | 741 | 30580 | 0.008709559
18 | 742 | 30581 | 0.008709966
18 | 743 | 30582 | 0.00871017
18 | 744 | 30583 | 0.008708949
18 | 745 | 30584 | 0.008708745
18 | 746 | 30585 | 0.008707525
18 | 747 | 30586 | 0.008706914
18 | 748 | 30587 | 0.008706304
18 | 749 | 30588 | 0.008705897
18 | 750 | 30589 | 0.008705694
18 | 751 | 30590 | 0.008706304
18 | 752 | 30591 | 0.00870488
18 | 753 | 30592 | 0.008703659
18 | 754 | 30593 | 0.008703049
18 | 755 | 30594 | 0.008703252
18 | 756 | 30595 | 0.008703659
18 | 757 | 30596 | 0.008702438
18 | 758 | 30597 | 0.008702438
18 | 759 | 30598 | 0.008702031
18 | 760 | 30599 | 0.008702438
18 | 761 | 30600 | 0.008700811
18 | 762 | 30601 | 0.008699387
18 | 763 | 30602 | 0.008699183
18 | 764 | 30603 | 0.008698166
18 | 765 | 30604 | 0.00869898
18 | 766 | 30605 | 0.008697962
18 | 767 | 30606 | 0.008697352
18 | 768 | 30607 | 0.008696538
18 | 769 | 30608 | 0.008696945
18 | 770 | 30609 | 0.008695724
18 | 771 | 30610 | 0.008696131
18 | 772 | 30611 | 0.008694911
18 | 773 | 30612 | 0.00869369
18 | 774 | 30613 | 0.008695521
18 | 775 | 30614 | 0.00869308
18 | 776 | 30615 | 0.008693893
18 | 777 | 30616 | 0.00869308
18 | 778 | 30617 | 0.00869308
18 | 779 | 30618 | 0.008691859
18 | 780 | 30619 | 0.008691045
18 | 781 | 30620 | 0.008690842
18 | 782 | 30621 | 0.008690231
18 | 783 | 30622 | 0.008691045
18 | 784 | 30623 | 0.008689621
18 | 785 | 30624 | 0.008689417
18 | 786 | 30625 | 0.008689214
18 | 787 | 30626 | 0.0086884
18 | 788 | 30627 | 0.008688807
18 | 789 | 30628 | 0.008687383
18 | 790 | 30629 | 0.008687383
18 | 791 | 30630 | 0.008687179
18 | 792 | 30631 | 0.008686366
18 | 793 | 30632 | 0.008685755
18 | 794 | 30633 | 0.008684942
18 | 795 | 30634 | 0.008684738
18 | 796 | 30635 | 0.008684331
18 | 797 | 30636 | 0.008682704
18 | 798 | 30637 | 0.00868311
18 | 799 | 30638 | 0.00868189
18 | 800 | 30639 | 0.0086825
18 | 801 | 30640 | 0.00868189
18 | 802 | 30641 | 0.008680872
18 | 803 | 30642 | 0.008680466
18 | 804 | 30643 | 0.008680262
18 | 805 | 30644 | 0.008678838
18 | 806 | 30645 | 0.008678228
18 | 807 | 30646 | 0.008677617
18 | 808 | 30647 | 0.008678228
18 | 809 | 30648 | 0.00867599
18 | 810 | 30649 | 0.0086766
18 | 811 | 30650 | 0.008675583
18 | 812 | 30651 | 0.008674769
18 | 813 | 30652 | 0.008674769
18 | 814 | 30653 | 0.008674769
18 | 815 | 30654 | 0.008674565
18 | 816 | 30655 | 0.008673141
18 | 817 | 30656 | 0.008673955
18 | 818 | 30657 | 0.008671514
18 | 819 | 30658 | 0.008672531
18 | 820 | 30659 | 0.008672328
18 | 821 | 30660 | 0.008672328
18 | 822 | 30661 | 0.008670496
18 | 823 | 30662 | 0.008672124
18 | 824 | 30663 | 0.008669886
18 | 825 | 30664 | 0.008670293
18 | 826 | 30665 | 0.008668055
18 | 827 | 30666 | 0.008668869
18 | 828 | 30667 | 0.008668462
18 | 829 | 30668 | 0.008667852
18 | 830 | 30669 | 0.008666834
18 | 831 | 30670 | 0.008666631
18 | 832 | 30671 | 0.008666834
18 | 833 | 30672 | 0.008665207
18 | 834 | 30673 | 0.008665817
18 | 835 | 30674 | 0.008665207
18 | 836 | 30675 | 0.0086648
18 | 837 | 30676 | 0.008663986
18 | 838 | 30677 | 0.008664393
18 | 839 | 30678 | 0.008662765
18 | 840 | 30679 | 0.008662969
18 | 841 | 30680 | 0.008663172
18 | 842 | 30681 | 0.008662562
18 | 843 | 30682 | 0.008661748
18 | 844 | 30683 | 0.008662562
18 | 845 | 30684 | 0.008662562
18 | 846 | 30685 | 0.008660527
18 | 847 | 30686 | 0.008660731
18 | 848 | 30687 | 0.008661138
18 | 849 | 30688 | 0.008660731
18 | 850 | 30689 | 0.0086589
18 | 851 | 30690 | 0.008658289
18 | 852 | 30691 | 0.008657476
18 | 853 | 30692 | 0.008658696
18 | 854 | 30693 | 0.008658289
18 | 855 | 30694 | 0.008657272
18 | 856 | 30695 | 0.008657679
18 | 857 | 30696 | 0.008655848
18 | 858 | 30697 | 0.008654831
18 | 859 | 30698 | 0.008655034
18 | 860 | 30699 | 0.008654017
18 | 861 | 30700 | 0.008654424
18 | 862 | 30701 | 0.008653407
18 | 863 | 30702 | 0.008653407
18 | 864 | 30703 | 0.008653203
18 | 865 | 30704 | 0.00865361
18 | 866 | 30705 | 0.008653
18 | 867 | 30706 | 0.008652389
18 | 868 | 30707 | 0.008650965
18 | 869 | 30708 | 0.008650355
18 | 870 | 30709 | 0.008650355
18 | 871 | 30710 | 0.008650151
18 | 872 | 30711 | 0.008650965
18 | 873 | 30712 | 0.008649541
18 | 874 | 30713 | 0.008649744
18 | 875 | 30714 | 0.008648727
18 | 876 | 30715 | 0.00864832
18 | 877 | 30716 | 0.00864771
18 | 878 | 30717 | 0.008648117
18 | 879 | 30718 | 0.008646693
18 | 880 | 30719 | 0.008646489
18 | 881 | 30720 | 0.008646082
18 | 882 | 30721 | 0.008645268
18 | 883 | 30722 | 0.008644862
18 | 884 | 30723 | 0.008645268
18 | 885 | 30724 | 0.008645268
18 | 886 | 30725 | 0.008644862
18 | 887 | 30726 | 0.008643844
18 | 888 | 30727 | 0.00864303
18 | 889 | 30728 | 0.008643844
18 | 890 | 30729 | 0.008643437
18 | 891 | 30730 | 0.008642217
18 | 892 | 30731 | 0.008643234
18 | 893 | 30732 | 0.008642624
18 | 894 | 30733 | 0.008641606
18 | 895 | 30734 | 0.008640793
18 | 896 | 30735 | 0.008640996
18 | 897 | 30736 | 0.008639572
18 | 898 | 30737 | 0.008639775
18 | 899 | 30738 | 0.008639368
18 | 900 | 30739 | 0.008638758
18 | 901 | 30740 | 0.008639572
18 | 902 | 30741 | 0.008638351
18 | 903 | 30742 | 0.008638758
18 | 904 | 30743 | 0.008639368
18 | 905 | 30744 | 0.008637334
18 | 906 | 30745 | 0.008638148
18 | 907 | 30746 | 0.008637944
18 | 908 | 30747 | 0.008636723
18 | 909 | 30748 | 0.008636723
18 | 910 | 30749 | 0.00863652
18 | 911 | 30750 | 0.00863591
18 | 912 | 30751 | 0.008635503
18 | 913 | 30752 | 0.008634689
18 | 914 | 30753 | 0.008635503
18 | 915 | 30754 | 0.008633875
18 | 916 | 30755 | 0.008633265
18 | 917 | 30756 | 0.008633672
18 | 918 | 30757 | 0.008633265
18 | 919 | 30758 | 0.008633265
18 | 920 | 30759 | 0.008632044
18 | 921 | 30760 | 0.008633265
18 | 922 | 30761 | 0.008632654
18 | 923 | 30762 | 0.008632044
18 | 924 | 30763 | 0.008631637
18 | 925 | 30764 | 0.00863123
18 | 926 | 30765 | 0.00863123
18 | 927 | 30766 | 0.008630823
18 | 928 | 30767 | 0.008630416
18 | 929 | 30768 | 0.008629806
18 | 930 | 30769 | 0.008629603
18 | 931 | 30770 | 0.008629399
18 | 932 | 30771 | 0.008628992
18 | 933 | 30772 | 0.008629603
18 | 934 | 30773 | 0.008628179
18 | 935 | 30774 | 0.008627975
18 | 936 | 30775 | 0.008627365
18 | 937 | 30776 | 0.008628179
18 | 938 | 30777 | 0.008627365
18 | 939 | 30778 | 0.008626754
18 | 940 | 30779 | 0.008627365
18 | 941 | 30780 | 0.008625941
18 | 942 | 30781 | 0.008627772
18 | 943 | 30782 | 0.008625941
18 | 944 | 30783 | 0.008624313
18 | 945 | 30784 | 0.008625127
18 | 946 | 30785 | 0.00862472
18 | 947 | 30786 | 0.008624516
18 | 948 | 30787 | 0.008625127
18 | 949 | 30788 | 0.00862533
18 | 950 | 30789 | 0.008623703
18 | 951 | 30790 | 0.00862472
18 | 952 | 30791 | 0.008623092
18 | 953 | 30792 | 0.008621872
18 | 954 | 30793 | 0.008623499
18 | 955 | 30794 | 0.008621668
18 | 956 | 30795 | 0.008622075
18 | 957 | 30796 | 0.008621058
18 | 958 | 30797 | 0.008620447
18 | 959 | 30798 | 0.008621668
18 | 960 | 30799 | 0.008620651
18 | 961 | 30800 | 0.008620244
18 | 962 | 30801 | 0.008619837
18 | 963 | 30802 | 0.00862004
18 | 964 | 30803 | 0.008619023
18 | 965 | 30804 | 0.008618413
18 | 966 | 30805 | 0.008618209
18 | 967 | 30806 | 0.008617802
18 | 968 | 30807 | 0.00861882
18 | 969 | 30808 | 0.008619023
18 | 970 | 30809 | 0.008617396
18 | 971 | 30810 | 0.008618413
18 | 972 | 30811 | 0.008617396
18 | 973 | 30812 | 0.008617599
18 | 974 | 30813 | 0.008616785
18 | 975 | 30814 | 0.008616378
18 | 976 | 30815 | 0.008616582
18 | 977 | 30816 | 0.008615971
18 | 978 | 30817 | 0.008615158
18 | 979 | 30818 | 0.008614954
18 | 980 | 30819 | 0.008613937
18 | 981 | 30820 | 0.008613937
18 | 982 | 30821 | 0.008613327
18 | 983 | 30822 | 0.008613733
18 | 984 | 30823 | 0.008613733
18 | 985 | 30824 | 0.00861414
18 | 986 | 30825 | 0.008612716
18 | 987 | 30826 | 0.008612106
18 | 988 | 30827 | 0.00861353
18 | 989 | 30828 | 0.008612716
18 | 990 | 30829 | 0.008611495
18 | 991 | 30830 | 0.008613123
18 | 992 | 30831 | 0.008613327
18 | 993 | 30832 | 0.008613123
18 | 994 | 30833 | 0.008611089
18 | 995 | 30834 | 0.008611495
18 | 996 | 30835 | 0.008611495
18 | 997 | 30836 | 0.008611902
18 | 998 | 30837 | 0.008610682
18 | 999 | 30838 | 0.008608444
18 | 1000 | 30839 | 0.008610478
18 | 1001 | 30840 | 0.008610478
18 | 1002 | 30841 | 0.008610071
18 | 1003 | 30842 | 0.008608444
18 | 1004 | 30843 | 0.008609054
18 | 1005 | 30844 | 0.008609664
18 | 1006 | 30845 | 0.008608037
18 | 1007 | 30846 | 0.008607833
18 | 1008 | 30847 | 0.008606816
18 | 1009 | 30848 | 0.008607426
18 | 1010 | 30849 | 0.008607223
18 | 1011 | 30850 | 0.008607223
18 | 1012 | 30851 | 0.008605799
18 | 1013 | 30852 | 0.008605799
18 | 1014 | 30853 | 0.008606409
18 | 1015 | 30854 | 0.008604782
18 | 1016 | 30855 | 0.008606002
18 | 1017 | 30856 | 0.008606409
18 | 1018 | 30857 | 0.008606002
18 | 1019 | 30858 | 0.008604985
18 | 1020 | 30859 | 0.008603154
18 | 1021 | 30860 | 0.008603968
18 | 1022 | 30861 | 0.008603764
18 | 1023 | 30862 | 0.008603968
18 | 1024 | 30863 | 0.008603357
18 | 1025 | 30864 | 0.008604171
18 | 1026 | 30865 | 0.008603561
18 | 1027 | 30866 | 0.008603154
18 | 1028 | 30867 | 0.008601526
18 | 1029 | 30868 | 0.008602544
18 | 1030 | 30869 | 0.008600713
18 | 1031 | 30870 | 0.00860234
18 | 1032 | 30871 | 0.00860173
18 | 1033 | 30872 | 0.008601119
18 | 1034 | 30873 | 0.008600916
18 | 1035 | 30874 | 0.008600509
18 | 1036 | 30875 | 0.008600916
18 | 1037 | 30876 | 0.008600713
18 | 1038 | 30877 | 0.008600713
18 | 1039 | 30878 | 0.008598678
18 | 1040 | 30879 | 0.008598271
18 | 1041 | 30880 | 0.008599288
18 | 1042 | 30881 | 0.008598678
18 | 1043 | 30882 | 0.008598271
18 | 1044 | 30883 | 0.008598678
18 | 1045 | 30884 | 0.008598271
18 | 1046 | 30885 | 0.008598475
18 | 1047 | 30886 | 0.008597254
18 | 1048 | 30887 | 0.008596644
18 | 1049 | 30888 | 0.00859705
18 | 1050 | 30889 | 0.008596237
18 | 1051 | 30890 | 0.008597661
18 | 1052 | 30891 | 0.00859583
18 | 1053 | 30892 | 0.008597254
18 | 1054 | 30893 | 0.008596644
18 | 1055 | 30894 | 0.008594406
18 | 1056 | 30895 | 0.008595423
18 | 1057 | 30896 | 0.008595016
18 | 1058 | 30897 | 0.008594609
18 | 1059 | 30898 | 0.008595016
18 | 1060 | 30899 | 0.008595219
18 | 1061 | 30900 | 0.008593592
18 | 1062 | 30901 | 0.008593388
18 | 1063 | 30902 | 0.008594202
18 | 1064 | 30903 | 0.008593795
18 | 1065 | 30904 | 0.008593592
18 | 1066 | 30905 | 0.008593795
18 | 1067 | 30906 | 0.008593592
18 | 1068 | 30907 | 0.008593185
18 | 1069 | 30908 | 0.008593388
18 | 1070 | 30909 | 0.008593185
18 | 1071 | 30910 | 0.008592371
18 | 1072 | 30911 | 0.00859115
18 | 1073 | 30912 | 0.008591354
18 | 1074 | 30913 | 0.008590743
18 | 1075 | 30914 | 0.00859115
18 | 1076 | 30915 | 0.008591761
18 | 1077 | 30916 | 0.008591761
18 | 1078 | 30917 | 0.008591354
18 | 1079 | 30918 | 0.008589319
18 | 1080 | 30919 | 0.00858993
18 | 1081 | 30920 | 0.008589116
18 | 1082 | 30921 | 0.008589726
18 | 1083 | 30922 | 0.008589523
18 | 1084 | 30923 | 0.008588505
18 | 1085 | 30924 | 0.008588912
18 | 1086 | 30925 | 0.008587895
18 | 1087 | 30926 | 0.008587895
18 | 1088 | 30927 | 0.008588912
18 | 1089 | 30928 | 0.008589116
18 | 1090 | 30929 | 0.008587692
18 | 1091 | 30930 | 0.008588505
18 | 1092 | 30931 | 0.008588302
18 | 1093 | 30932 | 0.008587895
18 | 1094 | 30933 | 0.008587895
18 | 1095 | 30934 | 0.008586674
18 | 1096 | 30935 | 0.00858525
18 | 1097 | 30936 | 0.008585657
18 | 1098 | 30937 | 0.008586471
18 | 1099 | 30938 | 0.008585861
18 | 1100 | 30939 | 0.008586471
18 | 1101 | 30940 | 0.00858464
18 | 1102 | 30941 | 0.008585454
18 | 1103 | 30942 | 0.008585454
18 | 1104 | 30943 | 0.008585047
18 | 1105 | 30944 | 0.00858464
18 | 1106 | 30945 | 0.008583623
18 | 1107 | 30946 | 0.00858464
18 | 1108 | 30947 | 0.008584843
18 | 1109 | 30948 | 0.008584436
18 | 1110 | 30949 | 0.008583419
18 | 1111 | 30950 | 0.008582402
18 | 1112 | 30951 | 0.008582605
18 | 1113 | 30952 | 0.008581588
18 | 1114 | 30953 | 0.008582809
18 | 1115 | 30954 | 0.008580978
18 | 1116 | 30955 | 0.008581995
18 | 1117 | 30956 | 0.008581995
18 | 1118 | 30957 | 0.008581181
18 | 1119 | 30958 | 0.008580164
18 | 1120 | 30959 | 0.008581588
18 | 1121 | 30960 | 0.008580978
18 | 1122 | 30961 | 0.008580164
18 | 1123 | 30962 | 0.008580571
18 | 1124 | 30963 | 0.008579554
18 | 1125 | 30964 | 0.008578943
18 | 1126 | 30965 | 0.008577926
18 | 1127 | 30966 | 0.008578333
18 | 1128 | 30967 | 0.008579554
18 | 1129 | 30968 | 0.008578943
18 | 1130 | 30969 | 0.008578536
18 | 1131 | 30970 | 0.00857874
18 | 1132 | 30971 | 0.008576909
18 | 1133 | 30972 | 0.008577519
18 | 1134 | 30973 | 0.008578129
18 | 1135 | 30974 | 0.008577316
18 | 1136 | 30975 | 0.008577519
18 | 1137 | 30976 | 0.008576705
18 | 1138 | 30977 | 0.008575688
18 | 1139 | 30978 | 0.008576298
18 | 1140 | 30979 | 0.008577316
18 | 1141 | 30980 | 0.008576298
18 | 1142 | 30981 | 0.008576909
18 | 1143 | 30982 | 0.008575688
18 | 1144 | 30983 | 0.008574467
18 | 1145 | 30984 | 0.008575891
18 | 1146 | 30985 | 0.008574874
18 | 1147 | 30986 | 0.008574467
18 | 1148 | 30987 | 0.008573653
18 | 1149 | 30988 | 0.008574467
18 | 1150 | 30989 | 0.008574264
18 | 1151 | 30990 | 0.008573653
18 | 1152 | 30991 | 0.008574671
18 | 1153 | 30992 | 0.008574467
18 | 1154 | 30993 | 0.008575078
18 | 1155 | 30994 | 0.00857284
18 | 1156 | 30995 | 0.008573247
18 | 1157 | 30996 | 0.008572636
18 | 1158 | 30997 | 0.008572433
18 | 1159 | 30998 | 0.008572229
18 | 1160 | 30999 | 0.008572026
18 | 1161 | 31000 | 0.008572026
18 | 1162 | 31001 | 0.008572636
18 | 1163 | 31002 | 0.008571212
18 | 1164 | 31003 | 0.008571619
18 | 1165 | 31004 | 0.008571619
18 | 1166 | 31005 | 0.008571822
18 | 1167 | 31006 | 0.008571822
18 | 1168 | 31007 | 0.008571619
18 | 1169 | 31008 | 0.008570602
18 | 1170 | 31009 | 0.008569991
18 | 1171 | 31010 | 0.008571822
18 | 1172 | 31011 | 0.008569584
18 | 1173 | 31012 | 0.008569584
18 | 1174 | 31013 | 0.008568974
18 | 1175 | 31014 | 0.008571212
18 | 1176 | 31015 | 0.008570195
18 | 1177 | 31016 | 0.008570195
18 | 1178 | 31017 | 0.008569584
18 | 1179 | 31018 | 0.008568771
18 | 1180 | 31019 | 0.008569381
18 | 1181 | 31020 | 0.008567753
18 | 1182 | 31021 | 0.008568771
18 | 1183 | 31022 | 0.008567346
18 | 1184 | 31023 | 0.00856694
18 | 1185 | 31024 | 0.008567143
18 | 1186 | 31025 | 0.008567753
18 | 1187 | 31026 | 0.008567346
18 | 1188 | 31027 | 0.008565719
18 | 1189 | 31028 | 0.008567143
18 | 1190 | 31029 | 0.008567346
18 | 1191 | 31030 | 0.008567143
18 | 1192 | 31031 | 0.008566329
18 | 1193 | 31032 | 0.008566126
18 | 1194 | 31033 | 0.008567346
18 | 1195 | 31034 | 0.008566126
18 | 1196 | 31035 | 0.008567143
18 | 1197 | 31036 | 0.008566329
18 | 1198 | 31037 | 0.008565515
18 | 1199 | 31038 | 0.008565515
18 | 1200 | 31039 | 0.008565312
18 | 1201 | 31040 | 0.008564295
18 | 1202 | 31041 | 0.008565109
18 | 1203 | 31042 | 0.008563684
18 | 1204 | 31043 | 0.008564702
18 | 1205 | 31044 | 0.008563684
18 | 1206 | 31045 | 0.008562667
18 | 1207 | 31046 | 0.008564295
18 | 1208 | 31047 | 0.008564091
18 | 1209 | 31048 | 0.008562057
18 | 1210 | 31049 | 0.008561243
18 | 1211 | 31050 | 0.008562464
18 | 1212 | 31051 | 0.008562464
18 | 1213 | 31052 | 0.008562667
18 | 1214 | 31053 | 0.008563277
18 | 1215 | 31054 | 0.008562464
18 | 1216 | 31055 | 0.00856226
18 | 1217 | 31056 | 0.008561039
18 | 1218 | 31057 | 0.008561039
18 | 1219 | 31058 | 0.008561446
18 | 1220 | 31059 | 0.008561243
18 | 1221 | 31060 | 0.008560429
18 | 1222 | 31061 | 0.008561039
18 | 1223 | 31062 | 0.008559819
18 | 1224 | 31063 | 0.008560633
18 | 1225 | 31064 | 0.008560429
18 | 1226 | 31065 | 0.008559819
18 | 1227 | 31066 | 0.008560836
18 | 1228 | 31067 | 0.008559005
18 | 1229 | 31068 | 0.008559615
18 | 1230 | 31069 | 0.008559005
18 | 1231 | 31070 | 0.008560226
18 | 1232 | 31071 | 0.008559208
18 | 1233 | 31072 | 0.008559615
18 | 1234 | 31073 | 0.008558191
18 | 1235 | 31074 | 0.008557377
18 | 1236 | 31075 | 0.008557377
18 | 1237 | 31076 | 0.008557784
18 | 1238 | 31077 | 0.008559412
18 | 1239 | 31078 | 0.008558395
18 | 1240 | 31079 | 0.008557581
18 | 1241 | 31080 | 0.008558395
18 | 1242 | 31081 | 0.008556767
18 | 1243 | 31082 | 0.008558395
18 | 1244 | 31083 | 0.008557784
18 | 1245 | 31084 | 0.008558191
18 | 1246 | 31085 | 0.008557174
18 | 1247 | 31086 | 0.008556564
18 | 1248 | 31087 | 0.00855697
18 | 1249 | 31088 | 0.008557174
18 | 1250 | 31089 | 0.008557377
18 | 1251 | 31090 | 0.00855636
18 | 1252 | 31091 | 0.00855636
18 | 1253 | 31092 | 0.008556564
18 | 1254 | 31093 | 0.008555546
18 | 1255 | 31094 | 0.008555953
18 | 1256 | 31095 | 0.008555546
18 | 1257 | 31096 | 0.008555953
18 | 1258 | 31097 | 0.008556564
18 | 1259 | 31098 | 0.008556157
18 | 1260 | 31099 | 0.008555953
18 | 1261 | 31100 | 0.008554936
18 | 1262 | 31101 | 0.008555139
18 | 1263 | 31102 | 0.008556564
18 | 1264 | 31103 | 0.008556767
18 | 1265 | 31104 | 0.008555343
18 | 1266 | 31105 | 0.00855575
18 | 1267 | 31106 | 0.008554529
18 | 1268 | 31107 | 0.008555546
18 | 1269 | 31108 | 0.008554732
18 | 1270 | 31109 | 0.008555343
18 | 1271 | 31110 | 0.008554122
18 | 1272 | 31111 | 0.008553512
18 | 1273 | 31112 | 0.008554326
18 | 1274 | 31113 | 0.008553105
18 | 1275 | 31114 | 0.008554326
18 | 1276 | 31115 | 0.008553308
18 | 1277 | 31116 | 0.008554732
18 | 1278 | 31117 | 0.008553308
18 | 1279 | 31118 | 0.008554122
18 | 1280 | 31119 | 0.008553919
18 | 1281 | 31120 | 0.008554326
18 | 1282 | 31121 | 0.008554122
18 | 1283 | 31122 | 0.008552901
18 | 1284 | 31123 | 0.008553512
18 | 1285 | 31124 | 0.008553105
18 | 1286 | 31125 | 0.008551884
18 | 1287 | 31126 | 0.008553105
18 | 1288 | 31127 | 0.008552495
18 | 1289 | 31128 | 0.008551274
18 | 1290 | 31129 | 0.008551477
18 | 1291 | 31130 | 0.008551681
18 | 1292 | 31131 | 0.008552291
18 | 1293 | 31132 | 0.008551884
18 | 1294 | 31133 | 0.008551681
18 | 1295 | 31134 | 0.008551274
18 | 1296 | 31135 | 0.00855046
18 | 1297 | 31136 | 0.008551477
18 | 1298 | 31137 | 0.008550663
18 | 1299 | 31138 | 0.008550867
18 | 1300 | 31139 | 0.008550663
18 | 1301 | 31140 | 0.00855107
18 | 1302 | 31141 | 0.008551477
18 | 1303 | 31142 | 0.008550257
18 | 1304 | 31143 | 0.00855107
18 | 1305 | 31144 | 0.008550257
18 | 1306 | 31145 | 0.008550867
18 | 1307 | 31146 | 0.008551274
18 | 1308 | 31147 | 0.008550867
18 | 1309 | 31148 | 0.008550663
18 | 1310 | 31149 | 0.008549036
18 | 1311 | 31150 | 0.008549036
18 | 1312 | 31151 | 0.008550053
18 | 1313 | 31152 | 0.008550257
18 | 1314 | 31153 | 0.00855107
18 | 1315 | 31154 | 0.008551274
18 | 1316 | 31155 | 0.00855046
18 | 1317 | 31156 | 0.008549646
18 | 1318 | 31157 | 0.008550053
18 | 1319 | 31158 | 0.008548832
18 | 1320 | 31159 | 0.008548629
18 | 1321 | 31160 | 0.008548629
18 | 1322 | 31161 | 0.00854985
18 | 1323 | 31162 | 0.008547612
18 | 1324 | 31163 | 0.008546798
18 | 1325 | 31164 | 0.008549036
18 | 1326 | 31165 | 0.008549239
18 | 1327 | 31166 | 0.008549036
18 | 1328 | 31167 | 0.008548425
18 | 1329 | 31168 | 0.008547001
18 | 1330 | 31169 | 0.008547205
18 | 1331 | 31170 | 0.008547408
18 | 1332 | 31171 | 0.008547205
18 | 1333 | 31172 | 0.008547612
18 | 1334 | 31173 | 0.008545577
18 | 1335 | 31174 | 0.008545374
18 | 1336 | 31175 | 0.008546188
18 | 1337 | 31176 | 0.008546391
18 | 1338 | 31177 | 0.008547612
18 | 1339 | 31178 | 0.008545781
18 | 1340 | 31179 | 0.008545577
18 | 1341 | 31180 | 0.008545781
18 | 1342 | 31181 | 0.008545781
18 | 1343 | 31182 | 0.008544967
18 | 1344 | 31183 | 0.008546594
18 | 1345 | 31184 | 0.008544967
18 | 1346 | 31185 | 0.008544153
18 | 1347 | 31186 | 0.008543746
18 | 1348 | 31187 | 0.008545374
18 | 1349 | 31188 | 0.00854456
18 | 1350 | 31189 | 0.00854395
18 | 1351 | 31190 | 0.008544153
18 | 1352 | 31191 | 0.00854395
18 | 1353 | 31192 | 0.008543543
18 | 1354 | 31193 | 0.00854395
18 | 1355 | 31194 | 0.00854517
18 | 1356 | 31195 | 0.008543339
18 | 1357 | 31196 | 0.008544763
18 | 1358 | 31197 | 0.00854456
18 | 1359 | 31198 | 0.008543543
18 | 1360 | 31199 | 0.008543746
18 | 1361 | 31200 | 0.008543136
18 | 1362 | 31201 | 0.008544356
18 | 1363 | 31202 | 0.008544153
18 | 1364 | 31203 | 0.008543746
18 | 1365 | 31204 | 0.00854395
18 | 1366 | 31205 | 0.008542729
18 | 1367 | 31206 | 0.008542932
18 | 1368 | 31207 | 0.008542118
18 | 1369 | 31208 | 0.008542322
18 | 1370 | 31209 | 0.008543746
18 | 1371 | 31210 | 0.008543746
18 | 1372 | 31211 | 0.008542729
18 | 1373 | 31212 | 0.008543136
18 | 1374 | 31213 | 0.008543136
18 | 1375 | 31214 | 0.008542322
18 | 1376 | 31215 | 0.008541508
18 | 1377 | 31216 | 0.008541915
18 | 1378 | 31217 | 0.008541101
18 | 1379 | 31218 | 0.008541101
18 | 1380 | 31219 | 0.008541712
18 | 1381 | 31220 | 0.008541915
18 | 1382 | 31221 | 0.008541101
18 | 1383 | 31222 | 0.008542322
18 | 1384 | 31223 | 0.008541915
18 | 1385 | 31224 | 0.008540898
18 | 1386 | 31225 | 0.008541508
18 | 1387 | 31226 | 0.008541508
18 | 1388 | 31227 | 0.008540694
18 | 1389 | 31228 | 0.008541101
18 | 1390 | 31229 | 0.008540898
18 | 1391 | 31230 | 0.008541508
18 | 1392 | 31231 | 0.008540898
18 | 1393 | 31232 | 0.008541508
18 | 1394 | 31233 | 0.008540491
18 | 1395 | 31234 | 0.008540491
18 | 1396 | 31235 | 0.008539474
18 | 1397 | 31236 | 0.008540694
18 | 1398 | 31237 | 0.008538456
18 | 1399 | 31238 | 0.00853866
18 | 1400 | 31239 | 0.00853927
18 | 1401 | 31240 | 0.008539677
18 | 1402 | 31241 | 0.008539474
18 | 1403 | 31242 | 0.008539067
18 | 1404 | 31243 | 0.008538456
18 | 1405 | 31244 | 0.008538253
18 | 1406 | 31245 | 0.00853866
18 | 1407 | 31246 | 0.00853927
18 | 1408 | 31247 | 0.008539067
18 | 1409 | 31248 | 0.008538253
18 | 1410 | 31249 | 0.008538456
18 | 1411 | 31250 | 0.008538456
18 | 1412 | 31251 | 0.008537439
18 | 1413 | 31252 | 0.008538863
18 | 1414 | 31253 | 0.008538253
18 | 1415 | 31254 | 0.008538253
18 | 1416 | 31255 | 0.00853927
18 | 1417 | 31256 | 0.008538253
18 | 1418 | 31257 | 0.008538049
18 | 1419 | 31258 | 0.008536829
18 | 1420 | 31259 | 0.008537236
18 | 1421 | 31260 | 0.008536422
18 | 1422 | 31261 | 0.008537236
18 | 1423 | 31262 | 0.008537846
18 | 1424 | 31263 | 0.008538049
18 | 1425 | 31264 | 0.008537439
18 | 1426 | 31265 | 0.008536015
18 | 1427 | 31266 | 0.008537236
18 | 1428 | 31267 | 0.008536625
18 | 1429 | 31268 | 0.008535811
18 | 1430 | 31269 | 0.008535201
18 | 1431 | 31270 | 0.008537236
18 | 1432 | 31271 | 0.008537032
18 | 1433 | 31272 | 0.008535811
18 | 1434 | 31273 | 0.008537236
18 | 1435 | 31274 | 0.008536015
18 | 1436 | 31275 | 0.008535201
18 | 1437 | 31276 | 0.008535201
18 | 1438 | 31277 | 0.008535405
18 | 1439 | 31278 | 0.008535608
18 | 1440 | 31279 | 0.008535608
18 | 1441 | 31280 | 0.008535405
18 | 1442 | 31281 | 0.008535405
18 | 1443 | 31282 | 0.008534794
18 | 1444 | 31283 | 0.008535811
18 | 1445 | 31284 | 0.00853398
18 | 1446 | 31285 | 0.008533777
18 | 1447 | 31286 | 0.008534184
18 | 1448 | 31287 | 0.008534591
18 | 1449 | 31288 | 0.008534387
18 | 1450 | 31289 | 0.00853398
18 | 1451 | 31290 | 0.008534184
18 | 1452 | 31291 | 0.008534387
18 | 1453 | 31292 | 0.008534591
18 | 1454 | 31293 | 0.008533574
18 | 1455 | 31294 | 0.008533777
18 | 1456 | 31295 | 0.008533777
18 | 1457 | 31296 | 0.00853398
18 | 1458 | 31297 | 0.00853276
18 | 1459 | 31298 | 0.008534387
18 | 1460 | 31299 | 0.008533167
18 | 1461 | 31300 | 0.008531946
18 | 1462 | 31301 | 0.00853337
18 | 1463 | 31302 | 0.008532556
18 | 1464 | 31303 | 0.008532963
18 | 1465 | 31304 | 0.008531946
18 | 1466 | 31305 | 0.008531946
18 | 1467 | 31306 | 0.008531336
18 | 1468 | 31307 | 0.008532149
18 | 1469 | 31308 | 0.008533167
18 | 1470 | 31309 | 0.008532353
18 | 1471 | 31310 | 0.008531742
18 | 1472 | 31311 | 0.008532149
18 | 1473 | 31312 | 0.00853276
18 | 1474 | 31313 | 0.008532556
18 | 1475 | 31314 | 0.008531946
18 | 1476 | 31315 | 0.008531742
18 | 1477 | 31316 | 0.008530929
18 | 1478 | 31317 | 0.008531132
18 | 1479 | 31318 | 0.008531742
18 | 1480 | 31319 | 0.008532353
18 | 1481 | 31320 | 0.008531946
18 | 1482 | 31321 | 0.008530522
18 | 1483 | 31322 | 0.008530929
18 | 1484 | 31323 | 0.008530522
18 | 1485 | 31324 | 0.008530929
18 | 1486 | 31325 | 0.008531132
18 | 1487 | 31326 | 0.008530725
18 | 1488 | 31327 | 0.008530318
18 | 1489 | 31328 | 0.008531336
18 | 1490 | 31329 | 0.008529911
18 | 1491 | 31330 | 0.008530318
18 | 1492 | 31331 | 0.008529708
18 | 1493 | 31332 | 0.008530115
18 | 1494 | 31333 | 0.008529504
18 | 1495 | 31334 | 0.008529098
18 | 1496 | 31335 | 0.008530318
18 | 1497 | 31336 | 0.008530522
18 | 1498 | 31337 | 0.008529911
18 | 1499 | 31338 | 0.008530115
18 | 1500 | 31339 | 0.008528487
18 | 1501 | 31340 | 0.008530115
18 | 1502 | 31341 | 0.008529301
18 | 1503 | 31342 | 0.008530318
18 | 1504 | 31343 | 0.008529301
18 | 1505 | 31344 | 0.008528894
18 | 1506 | 31345 | 0.008528691
18 | 1507 | 31346 | 0.008529708
18 | 1508 | 31347 | 0.008529504
18 | 1509 | 31348 | 0.008528284
18 | 1510 | 31349 | 0.008528894
18 | 1511 | 31350 | 0.008529301
18 | 1512 | 31351 | 0.008528894
18 | 1513 | 31352 | 0.008528284
18 | 1514 | 31353 | 0.00852808
18 | 1515 | 31354 | 0.008528284
18 | 1516 | 31355 | 0.00852808
18 | 1517 | 31356 | 0.00852747
18 | 1518 | 31357 | 0.00852747
18 | 1519 | 31358 | 0.00852808
18 | 1520 | 31359 | 0.008527267
18 | 1521 | 31360 | 0.008528284
18 | 1522 | 31361 | 0.00852747
18 | 1523 | 31362 | 0.008527267
18 | 1524 | 31363 | 0.008527877
18 | 1525 | 31364 | 0.008527877
18 | 1526 | 31365 | 0.008526656
18 | 1527 | 31366 | 0.00852808
18 | 1528 | 31367 | 0.008527877
18 | 1529 | 31368 | 0.00852747
18 | 1530 | 31369 | 0.008527673
18 | 1531 | 31370 | 0.008525842
18 | 1532 | 31371 | 0.008527267
18 | 1533 | 31372 | 0.008527673
18 | 1534 | 31373 | 0.008526249
18 | 1535 | 31374 | 0.008525639
18 | 1536 | 31375 | 0.008526453
18 | 1537 | 31376 | 0.008527267
18 | 1538 | 31377 | 0.008525029
18 | 1539 | 31378 | 0.008525842
18 | 1540 | 31379 | 0.008525435
18 | 1541 | 31380 | 0.008526046
18 | 1542 | 31381 | 0.008524622
18 | 1543 | 31382 | 0.008525639
18 | 1544 | 31383 | 0.008525435
18 | 1545 | 31384 | 0.008524215
18 | 1546 | 31385 | 0.008524418
18 | 1547 | 31386 | 0.008524215
18 | 1548 | 31387 | 0.008524011
18 | 1549 | 31388 | 0.008524215
18 | 1550 | 31389 | 0.008524215
18 | 1551 | 31390 | 0.008525232
18 | 1552 | 31391 | 0.008524622
18 | 1553 | 31392 | 0.008524622
18 | 1554 | 31393 | 0.008524418
18 | 1555 | 31394 | 0.008523604
18 | 1556 | 31395 | 0.008523197
18 | 1557 | 31396 | 0.008523401
18 | 1558 | 31397 | 0.008524215
18 | 1559 | 31398 | 0.008524215
18 | 1560 | 31399 | 0.008524011
18 | 1561 | 31400 | 0.008523808
18 | 1562 | 31401 | 0.008522994
18 | 1563 | 31402 | 0.008524215
18 | 1564 | 31403 | 0.008524011
18 | 1565 | 31404 | 0.008523197
18 | 1566 | 31405 | 0.008523197
18 | 1567 | 31406 | 0.008524011
18 | 1568 | 31407 | 0.008523808
18 | 1569 | 31408 | 0.008524011
18 | 1570 | 31409 | 0.008524011
18 | 1571 | 31410 | 0.008522791
18 | 1572 | 31411 | 0.008523197
18 | 1573 | 31412 | 0.008523401
18 | 1574 | 31413 | 0.008522384
18 | 1575 | 31414 | 0.008523197
18 | 1576 | 31415 | 0.008522791
18 | 1577 | 31416 | 0.008523401
18 | 1578 | 31417 | 0.008522587
18 | 1579 | 31418 | 0.008522384
18 | 1580 | 31419 | 0.008522587
18 | 1581 | 31420 | 0.00852157
18 | 1582 | 31421 | 0.008522384
18 | 1583 | 31422 | 0.008521977
18 | 1584 | 31423 | 0.00852218
18 | 1585 | 31424 | 0.008522587
18 | 1586 | 31425 | 0.008522791
18 | 1587 | 31426 | 0.008521773
18 | 1588 | 31427 | 0.008521977
18 | 1589 | 31428 | 0.00852157
18 | 1590 | 31429 | 0.008522384
18 | 1591 | 31430 | 0.008522384
18 | 1592 | 31431 | 0.00852157
18 | 1593 | 31432 | 0.008522384
18 | 1594 | 31433 | 0.008522587
18 | 1595 | 31434 | 0.008522384
18 | 1596 | 31435 | 0.008521977
18 | 1597 | 31436 | 0.008521977
18 | 1598 | 31437 | 0.008521366
18 | 1599 | 31438 | 0.008521366
18 | 1600 | 31439 | 0.008521773
18 | 1601 | 31440 | 0.008522384
18 | 1602 | 31441 | 0.008521163
18 | 1603 | 31442 | 0.008521977
18 | 1604 | 31443 | 0.00852157
18 | 1605 | 31444 | 0.008520349
18 | 1606 | 31445 | 0.00852096
18 | 1607 | 31446 | 0.008521366
18 | 1608 | 31447 | 0.008521977
18 | 1609 | 31448 | 0.00852157
18 | 1610 | 31449 | 0.00852157
18 | 1611 | 31450 | 0.008521366
18 | 1612 | 31451 | 0.008520756
18 | 1613 | 31452 | 0.008521773
18 | 1614 | 31453 | 0.008521163
18 | 1615 | 31454 | 0.00852157
18 | 1616 | 31455 | 0.008521977
18 | 1617 | 31456 | 0.008522384
18 | 1618 | 31457 | 0.00852157
18 | 1619 | 31458 | 0.008521163
18 | 1620 | 31459 | 0.008521163
18 | 1621 | 31460 | 0.008521366
18 | 1622 | 31461 | 0.008519535
18 | 1623 | 31462 | 0.008520349
18 | 1624 | 31463 | 0.008520553
18 | 1625 | 31464 | 0.008519942
18 | 1626 | 31465 | 0.008520146
18 | 1627 | 31466 | 0.008520146
18 | 1628 | 31467 | 0.008519535
18 | 1629 | 31468 | 0.008520349
18 | 1630 | 31469 | 0.008519332
18 | 1631 | 31470 | 0.008519739
18 | 1632 | 31471 | 0.008519942
18 | 1633 | 31472 | 0.008518925
18 | 1634 | 31473 | 0.008519535
18 | 1635 | 31474 | 0.008519535
18 | 1636 | 31475 | 0.008519535
18 | 1637 | 31476 | 0.008518925
18 | 1638 | 31477 | 0.008519332
18 | 1639 | 31478 | 0.008519332
18 | 1640 | 31479 | 0.008518722
18 | 1641 | 31480 | 0.008519128
18 | 1642 | 31481 | 0.008520349
18 | 1643 | 31482 | 0.008518518
18 | 1644 | 31483 | 0.008518925
18 | 1645 | 31484 | 0.008518925
18 | 1646 | 31485 | 0.008518722
18 | 1647 | 31486 | 0.008518111
18 | 1648 | 31487 | 0.008518518
18 | 1649 | 31488 | 0.008518722
18 | 1650 | 31489 | 0.008518925
18 | 1651 | 31490 | 0.008518111
18 | 1652 | 31491 | 0.008517908
18 | 1653 | 31492 | 0.008517094
18 | 1654 | 31493 | 0.008518111
18 | 1655 | 31494 | 0.008517704
18 | 1656 | 31495 | 0.008517908
18 | 1657 | 31496 | 0.008517501
18 | 1658 | 31497 | 0.008517297
18 | 1659 | 31498 | 0.00851689
18 | 1660 | 31499 | 0.008517704
18 | 1661 | 31500 | 0.008517908
18 | 1662 | 31501 | 0.008516484
18 | 1663 | 31502 | 0.008516077
18 | 1664 | 31503 | 0.00851628
18 | 1665 | 31504 | 0.008516687
18 | 1666 | 31505 | 0.00851628
18 | 1667 | 31506 | 0.008516484
18 | 1668 | 31507 | 0.008516484
18 | 1669 | 31508 | 0.00851628
18 | 1670 | 31509 | 0.00851689
18 | 1671 | 31510 | 0.008515873
18 | 1672 | 31511 | 0.008516484
18 | 1673 | 31512 | 0.00851689
18 | 1674 | 31513 | 0.008515873
18 | 1675 | 31514 | 0.00851689
18 | 1676 | 31515 | 0.008516077
18 | 1677 | 31516 | 0.008516077
18 | 1678 | 31517 | 0.008516077
18 | 1679 | 31518 | 0.008515059
18 | 1680 | 31519 | 0.008515873
18 | 1681 | 31520 | 0.008516484
18 | 1682 | 31521 | 0.00851567
18 | 1683 | 31522 | 0.008514653
18 | 1684 | 31523 | 0.008515059
18 | 1685 | 31524 | 0.00851628
18 | 1686 | 31525 | 0.008515873
18 | 1687 | 31526 | 0.008515873
18 | 1688 | 31527 | 0.008516484
18 | 1689 | 31528 | 0.00851567
18 | 1690 | 31529 | 0.008515873
18 | 1691 | 31530 | 0.008515059
18 | 1692 | 31531 | 0.008515263
18 | 1693 | 31532 | 0.008514856
18 | 1694 | 31533 | 0.008514653
18 | 1695 | 31534 | 0.008514856
18 | 1696 | 31535 | 0.008515263
18 | 1697 | 31536 | 0.008514449
18 | 1698 | 31537 | 0.008514042
18 | 1699 | 31538 | 0.008514856
18 | 1700 | 31539 | 0.008514653
18 | 1701 | 31540 | 0.008515059
18 | 1702 | 31541 | 0.008516077
18 | 1703 | 31542 | 0.008515263
18 | 1704 | 31543 | 0.008514653
18 | 1705 | 31544 | 0.008514042
18 | 1706 | 31545 | 0.008514449
18 | 1707 | 31546 | 0.008515059
18 | 1708 | 31547 | 0.008514449
18 | 1709 | 31548 | 0.008514042
18 | 1710 | 31549 | 0.008515263
18 | 1711 | 31550 | 0.008514653
18 | 1712 | 31551 | 0.008514042
18 | 1713 | 31552 | 0.008514042
18 | 1714 | 31553 | 0.008514856
18 | 1715 | 31554 | 0.008514856
18 | 1716 | 31555 | 0.008513025
18 | 1717 | 31556 | 0.008513839
18 | 1718 | 31557 | 0.008514653
18 | 1719 | 31558 | 0.008514042
18 | 1720 | 31559 | 0.008513635
18 | 1721 | 31560 | 0.008513635
18 | 1722 | 31561 | 0.008515059
18 | 1723 | 31562 | 0.008514042
18 | 1724 | 31563 | 0.008512821
18 | 1725 | 31564 | 0.008512008
18 | 1726 | 31565 | 0.008513025
18 | 1727 | 31566 | 0.008513228
18 | 1728 | 31567 | 0.008512415
18 | 1729 | 31568 | 0.008513635
18 | 1730 | 31569 | 0.008513228
18 | 1731 | 31570 | 0.008512821
18 | 1732 | 31571 | 0.008512821
18 | 1733 | 31572 | 0.008512821
18 | 1734 | 31573 | 0.008512618
18 | 1735 | 31574 | 0.008513228
18 | 1736 | 31575 | 0.008512008
18 | 1737 | 31576 | 0.008512821
18 | 1738 | 31577 | 0.008513839
18 | 1739 | 31578 | 0.008513025
18 | 1740 | 31579 | 0.008512821
18 | 1741 | 31580 | 0.008512415
18 | 1742 | 31581 | 0.008512211
18 | 1743 | 31582 | 0.008512415
18 | 1744 | 31583 | 0.008512821
18 | 1745 | 31584 | 0.008513025
18 | 1746 | 31585 | 0.008513025
18 | 1747 | 31586 | 0.008512821
18 | 1748 | 31587 | 0.008512618
18 | 1749 | 31588 | 0.008512415
18 | 1750 | 31589 | 0.008511601
18 | 1751 | 31590 | 0.008513025
18 | 1752 | 31591 | 0.008511397
18 | 1753 | 31592 | 0.008512008
18 | 1754 | 31593 | 0.008512008
18 | 1755 | 31594 | 0.008512008
18 | 1756 | 31595 | 0.008512211
18 | 1757 | 31596 | 0.008512211
18 | 1758 | 31597 | 0.008511397
18 | 1759 | 31598 | 0.008512415
18 | 1760 | 31599 | 0.008511397
18 | 1761 | 31600 | 0.008511397
18 | 1762 | 31601 | 0.008511397
18 | 1763 | 31602 | 0.008512211
18 | 1764 | 31603 | 0.008511397
18 | 1765 | 31604 | 0.008511194
18 | 1766 | 31605 | 0.008511601
18 | 1767 | 31606 | 0.008511804
18 | 1768 | 31607 | 0.008511601
18 | 1769 | 31608 | 0.008511397
18 | 1770 | 31609 | 0.008511397
18 | 1771 | 31610 | 0.008511194
18 | 1772 | 31611 | 0.008511601
18 | 1773 | 31612 | 0.00851099
18 | 1774 | 31613 | 0.008511804
18 | 1775 | 31614 | 0.00851099
18 | 1776 | 31615 | 0.008510177
18 | 1777 | 31616 | 0.00850977
18 | 1778 | 31617 | 0.008510177
18 | 1779 | 31618 | 0.008509973
18 | 1780 | 31619 | 0.008509363
18 | 1781 | 31620 | 0.008510583
18 | 1782 | 31621 | 0.008510177
18 | 1783 | 31622 | 0.00851038
18 | 1784 | 31623 | 0.008510177
18 | 1785 | 31624 | 0.008509566
18 | 1786 | 31625 | 0.00851038
18 | 1787 | 31626 | 0.008509973
18 | 1788 | 31627 | 0.00851038
18 | 1789 | 31628 | 0.00850977
18 | 1790 | 31629 | 0.008509566
18 | 1791 | 31630 | 0.008509566
18 | 1792 | 31631 | 0.008509566
18 | 1793 | 31632 | 0.008510177
18 | 1794 | 31633 | 0.008509973
18 | 1795 | 31634 | 0.00851038
18 | 1796 | 31635 | 0.008509159
18 | 1797 | 31636 | 0.008510787
18 | 1798 | 31637 | 0.008511397
18 | 1799 | 31638 | 0.008510583
18 | 1800 | 31639 | 0.008510177
18 | 1801 | 31640 | 0.008510177
18 | 1802 | 31641 | 0.00850977
18 | 1803 | 31642 | 0.008509159
18 | 1804 | 31643 | 0.008510177
18 | 1805 | 31644 | 0.008509973
18 | 1806 | 31645 | 0.00850977
18 | 1807 | 31646 | 0.008510177
18 | 1808 | 31647 | 0.008510177
18 | 1809 | 31648 | 0.008510177
18 | 1810 | 31649 | 0.00851038
18 | 1811 | 31650 | 0.008510787
18 | 1812 | 31651 | 0.008510583
18 | 1813 | 31652 | 0.008510787
18 | 1814 | 31653 | 0.008510177
18 | 1815 | 31654 | 0.008509973
18 | 1816 | 31655 | 0.008509566
18 | 1817 | 31656 | 0.00850977
18 | 1818 | 31657 | 0.008509973
18 | 1819 | 31658 | 0.008509363
18 | 1820 | 31659 | 0.008509159
18 | 1821 | 31660 | 0.00850977
18 | 1822 | 31661 | 0.008509973
18 | 1823 | 31662 | 0.008507939
18 | 1824 | 31663 | 0.008508346
18 | 1825 | 31664 | 0.008509159
18 | 1826 | 31665 | 0.008509159
18 | 1827 | 31666 | 0.008508142
18 | 1828 | 31667 | 0.008508142
18 | 1829 | 31668 | 0.008507939
18 | 1830 | 31669 | 0.008508142
18 | 1831 | 31670 | 0.008508956
18 | 1832 | 31671 | 0.008508549
18 | 1833 | 31672 | 0.008506514
18 | 1834 | 31673 | 0.008507328
18 | 1835 | 31674 | 0.008508346
18 | 1836 | 31675 | 0.008508752
18 | 1837 | 31676 | 0.008508752
18 | 1838 | 31677 | 0.008508752
18 | 1839 | 31678 | 0.008507735
18 | 1840 | 31679 | 0.008507939
18 | 1841 | 31680 | 0.008508752
18 | 1842 | 31681 | 0.008507939
18 | 1843 | 31682 | 0.008507328
18 | 1844 | 31683 | 0.008507939
18 | 1845 | 31684 | 0.008508346
18 | 1846 | 31685 | 0.008508346
18 | 1847 | 31686 | 0.008508346
18 | 1848 | 31687 | 0.008507125
18 | 1849 | 31688 | 0.008507939
18 | 1850 | 31689 | 0.008507532
18 | 1851 | 31690 | 0.008506921
18 | 1852 | 31691 | 0.008507735
18 | 1853 | 31692 | 0.008507328
18 | 1854 | 31693 | 0.008507532
18 | 1855 | 31694 | 0.008507939
18 | 1856 | 31695 | 0.008507939
18 | 1857 | 31696 | 0.008507735
18 | 1858 | 31697 | 0.008506718
18 | 1859 | 31698 | 0.008506921
18 | 1860 | 31699 | 0.008507939
18 | 1861 | 31700 | 0.008506921
18 | 1862 | 31701 | 0.008506921
18 | 1863 | 31702 | 0.008506921
19 | 1 | 31703 | 5.006944
19 | 2 | 31704 | 2.636733
19 | 3 | 31705 | 2.486178
19 | 4 | 31706 | 2.343762
19 | 5 | 31707 | 2.276623
19 | 6 | 31708 | 2.117931
19 | 7 | 31709 | 2.040619
19 | 8 | 31710 | 1.885996
19 | 9 | 31711 | 1.751718
19 | 10 | 31712 | 1.692717
19 | 11 | 31713 | 1.627613
19 | 12 | 31714 | 1.515714
19 | 13 | 31715 | 1.40992
19 | 14 | 31716 | 1.367195
19 | 15 | 31717 | 1.277676
19 | 16 | 31718 | 1.169419
19 | 17 | 31719 | 1.131109
19 | 18 | 31720 | 1.058945
19 | 19 | 31721 | 0.9920706
19 | 20 | 31722 | 0.9608205
19 | 21 | 31723 | 0.9015143
19 | 22 | 31724 | 0.8736415
19 | 23 | 31725 | 0.8211713
19 | 24 | 31726 | 0.7962281
19 | 25 | 31727 | 0.7489663
19 | 26 | 31728 | 0.7267901
19 | 27 | 31729 | 0.6841874
19 | 28 | 31730 | 0.6640456
19 | 29 | 31731 | 0.6260612
19 | 30 | 31732 | 0.607893
19 | 31 | 31733 | 0.5735911
19 | 32 | 31734 | 0.5573149
19 | 33 | 31735 | 0.5262886
19 | 34 | 31736 | 0.5115587
19 | 35 | 31737 | 0.4835027
19 | 36 | 31738 | 0.470197
19 | 37 | 31739 | 0.4447655
19 | 38 | 31740 | 0.4325991
19 | 39 | 31741 | 0.4095481
19 | 40 | 31742 | 0.3986227
19 | 41 | 31743 | 0.3776265
19 | 42 | 31744 | 0.3680439
19 | 43 | 31745 | 0.3489398
19 | 44 | 31746 | 0.3398252
19 | 45 | 31747 | 0.3224301
19 | 46 | 31748 | 0.3140479
19 | 47 | 31749 | 0.2981787
19 | 48 | 31750 | 0.2905696
19 | 49 | 31751 | 0.2760431
19 | 50 | 31752 | 0.2691461
19 | 51 | 31753 | 0.2558404
19 | 52 | 31754 | 0.2433078
19 | 53 | 31755 | 0.2373059
19 | 54 | 31756 | 0.2314669
19 | 55 | 31757 | 0.2203177
19 | 56 | 31758 | 0.2097179
19 | 57 | 31759 | 0.2049775
19 | 58 | 31760 | 0.1953949
19 | 59 | 31761 | 0.1907359
19 | 60 | 31762 | 0.1818247
19 | 61 | 31763 | 0.1775725
19 | 62 | 31764 | 0.1694141
19 | 63 | 31765 | 0.1654265
19 | 64 | 31766 | 0.1578581
19 | 65 | 31767 | 0.1542977
19 | 66 | 31768 | 0.1473193
19 | 67 | 31769 | 0.1439827
19 | 68 | 31770 | 0.1375536
19 | 69 | 31771 | 0.1344815
19 | 70 | 31772 | 0.1286018
19 | 71 | 31773 | 0.1232103
19 | 72 | 31774 | 0.1207689
19 | 73 | 31775 | 0.118185
19 | 74 | 31776 | 0.1130784
19 | 75 | 31777 | 0.1106166
19 | 76 | 31778 | 0.1059372
19 | 77 | 31779 | 0.1015427
19 | 78 | 31780 | 0.09940645
19 | 79 | 31781 | 0.09529673
19 | 80 | 31782 | 0.0933029
19 | 81 | 31783 | 0.08955939
19 | 82 | 31784 | 0.08772833
19 | 83 | 31785 | 0.08418827
19 | 84 | 31786 | 0.08315067
19 | 85 | 31787 | 0.08040407
19 | 86 | 31788 | 0.07883749
19 | 87 | 31789 | 0.07580606
19 | 88 | 31790 | 0.0743819
19 | 89 | 31791 | 0.07147254
19 | 90 | 31792 | 0.07008907
19 | 91 | 31793 | 0.06748489
19 | 92 | 31794 | 0.06616246
19 | 93 | 31795 | 0.06370069
19 | 94 | 31796 | 0.06132031
19 | 95 | 31797 | 0.06018098
19 | 96 | 31798 | 0.05910269
19 | 97 | 31799 | 0.05696645
19 | 98 | 31800 | 0.05495227
19 | 99 | 31801 | 0.05399605
19 | 100 | 31802 | 0.0521243
19 | 101 | 31803 | 0.05118842
19 | 102 | 31804 | 0.04943874
19 | 103 | 31805 | 0.04862493
19 | 104 | 31806 | 0.04701766
19 | 105 | 31807 | 0.04618351
19 | 106 | 31808 | 0.04467797
19 | 107 | 31809 | 0.04396589
19 | 108 | 31810 | 0.04256207
19 | 109 | 31811 | 0.04187034
19 | 110 | 31812 | 0.04056825
19 | 111 | 31813 | 0.03993755
19 | 112 | 31814 | 0.03873718
19 | 113 | 31815 | 0.03810648
19 | 114 | 31816 | 0.03696715
19 | 115 | 31817 | 0.03639749
19 | 116 | 31818 | 0.03535989
19 | 117 | 31819 | 0.03434263
19 | 118 | 31820 | 0.03385434
19 | 119 | 31821 | 0.03289812
19 | 120 | 31822 | 0.03243018
19 | 121 | 31823 | 0.03157569
19 | 122 | 31824 | 0.03114844
19 | 123 | 31825 | 0.03039567
19 | 124 | 31826 | 0.02992773
19 | 125 | 31827 | 0.02917496
19 | 126 | 31828 | 0.02882909
19 | 127 | 31829 | 0.02811701
19 | 128 | 31830 | 0.0277508
19 | 129 | 31831 | 0.02709975
19 | 130 | 31832 | 0.02679457
19 | 131 | 31833 | 0.02612318
19 | 132 | 31834 | 0.02583835
19 | 133 | 31835 | 0.02524834
19 | 134 | 31836 | 0.02469902
19 | 135 | 31837 | 0.02441419
19 | 136 | 31838 | 0.02386487
19 | 137 | 31839 | 0.02372246
19 | 138 | 31840 | 0.02339693
19 | 139 | 31841 | 0.02299003
19 | 140 | 31842 | 0.02244071
19 | 141 | 31843 | 0.0222576
19 | 142 | 31844 | 0.0218507
19 | 143 | 31845 | 0.02164725
19 | 144 | 31846 | 0.02126069
19 | 145 | 31847 | 0.02103689
19 | 146 | 31848 | 0.02062999
19 | 147 | 31849 | 0.02044688
19 | 148 | 31850 | 0.02016205
19 | 149 | 31851 | 0.01997895
19 | 150 | 31852 | 0.01963308
19 | 151 | 31853 | 0.01947032
19 | 152 | 31854 | 0.01922618
19 | 153 | 31855 | 0.01890065
19 | 154 | 31856 | 0.01877858
19 | 155 | 31857 | 0.01871755
19 | 156 | 31858 | 0.01841237
19 | 157 | 31859 | 0.01808685
19 | 158 | 31860 | 0.01798512
19 | 159 | 31861 | 0.01776132
19 | 160 | 31862 | 0.01761891
19 | 161 | 31863 | 0.01745615
19 | 162 | 31864 | 0.01729339
19 | 163 | 31865 | 0.01706959
19 | 164 | 31866 | 0.01698821
19 | 165 | 31867 | 0.01676441
19 | 166 | 31868 | 0.01668303
19 | 167 | 31869 | 0.01652027
19 | 168 | 31870 | 0.01643889
19 | 169 | 31871 | 0.01621509
19 | 170 | 31872 | 0.0161744
19 | 171 | 31873 | 0.0159506
19 | 172 | 31874 | 0.01588957
19 | 173 | 31875 | 0.01574715
19 | 174 | 31876 | 0.01570646
19 | 175 | 31877 | 0.01552336
19 | 176 | 31878 | 0.01548267
19 | 177 | 31879 | 0.0153606
19 | 178 | 31880 | 0.01527921
19 | 179 | 31881 | 0.01515714
19 | 180 | 31882 | 0.01511645
19 | 181 | 31883 | 0.01501473
19 | 182 | 31884 | 0.01493335
19 | 183 | 31885 | 0.01485197
19 | 184 | 31886 | 0.0147299
19 | 185 | 31887 | 0.01464851
19 | 186 | 31888 | 0.01458748
19 | 187 | 31889 | 0.01444506
19 | 188 | 31890 | 0.01442472
19 | 189 | 31891 | 0.01434334
19 | 190 | 31892 | 0.01422127
19 | 191 | 31893 | 0.01416023
19 | 192 | 31894 | 0.0140992
19 | 193 | 31895 | 0.01407885
19 | 194 | 31896 | 0.01397712
19 | 195 | 31897 | 0.01393643
19 | 196 | 31898 | 0.01381436
19 | 197 | 31899 | 0.01381436
19 | 198 | 31900 | 0.01383471
19 | 199 | 31901 | 0.01377367
19 | 200 | 31902 | 0.01371264
19 | 201 | 31903 | 0.01359057
19 | 202 | 31904 | 0.01361091
19 | 203 | 31905 | 0.01361091
19 | 204 | 31906 | 0.01357022
19 | 205 | 31907 | 0.01352953
19 | 206 | 31908 | 0.01348884
19 | 207 | 31909 | 0.01344815
19 | 208 | 31910 | 0.01336677
19 | 209 | 31911 | 0.01332608
19 | 210 | 31912 | 0.01328539
19 | 211 | 31913 | 0.01322435
19 | 212 | 31914 | 0.01316332
19 | 213 | 31915 | 0.01314297
19 | 214 | 31916 | 0.01308194
19 | 215 | 31917 | 0.01310228
19 | 216 | 31918 | 0.01310228
19 | 217 | 31919 | 0.01304125
19 | 218 | 31920 | 0.01300056
19 | 219 | 31921 | 0.01298021
19 | 220 | 31922 | 0.01295987
19 | 221 | 31923 | 0.01289883
19 | 222 | 31924 | 0.01287849
19 | 223 | 31925 | 0.0128378
19 | 224 | 31926 | 0.01279711
19 | 225 | 31927 | 0.01281745
19 | 226 | 31928 | 0.01275641
19 | 227 | 31929 | 0.01275641
19 | 228 | 31930 | 0.01271572
19 | 229 | 31931 | 0.01269538
19 | 230 | 31932 | 0.012614
19 | 231 | 31933 | 0.01263434
19 | 232 | 31934 | 0.012614
19 | 233 | 31935 | 0.01257331
19 | 234 | 31936 | 0.01257331
19 | 235 | 31937 | 0.01255296
19 | 236 | 31938 | 0.01255296
19 | 237 | 31939 | 0.01253262
19 | 238 | 31940 | 0.01251227
19 | 239 | 31941 | 0.01249193
19 | 240 | 31942 | 0.01247158
19 | 241 | 31943 | 0.01245124
19 | 242 | 31944 | 0.01241055
19 | 243 | 31945 | 0.01241055
19 | 244 | 31946 | 0.01236986
19 | 245 | 31947 | 0.01236986
19 | 246 | 31948 | 0.01236986
19 | 247 | 31949 | 0.01232917
19 | 248 | 31950 | 0.01232917
19 | 249 | 31951 | 0.01232917
19 | 250 | 31952 | 0.01228848
19 | 251 | 31953 | 0.01228848
19 | 252 | 31954 | 0.01222744
19 | 253 | 31955 | 0.01222744
19 | 254 | 31956 | 0.01224779
19 | 255 | 31957 | 0.01224779
19 | 256 | 31958 | 0.01226813
19 | 257 | 31959 | 0.01224779
19 | 258 | 31960 | 0.01224779
19 | 259 | 31961 | 0.01218675
19 | 260 | 31962 | 0.0122071
19 | 261 | 31963 | 0.01218675
19 | 262 | 31964 | 0.01218675
19 | 263 | 31965 | 0.01216641
19 | 264 | 31966 | 0.01216641
19 | 265 | 31967 | 0.01216641
19 | 266 | 31968 | 0.01212571
19 | 267 | 31969 | 0.01199937
19 | 268 | 31970 | 0.01199205
19 | 269 | 31971 | 0.01197984
19 | 270 | 31972 | 0.01197353
19 | 271 | 31973 | 0.01196173
19 | 272 | 31974 | 0.01195054
19 | 273 | 31975 | 0.01194485
19 | 274 | 31976 | 0.01193895
19 | 275 | 31977 | 0.01192837
19 | 276 | 31978 | 0.01192206
19 | 277 | 31979 | 0.01191087
19 | 278 | 31980 | 0.01190171
19 | 279 | 31981 | 0.01189683
19 | 280 | 31982 | 0.01189073
19 | 281 | 31983 | 0.01188035
19 | 282 | 31984 | 0.01187038
19 | 283 | 31985 | 0.0118655
19 | 284 | 31986 | 0.01185553
19 | 285 | 31987 | 0.01185004
19 | 286 | 31988 | 0.01184129
19 | 287 | 31989 | 0.01183661
19 | 288 | 31990 | 0.01182766
19 | 289 | 31991 | 0.01182298
19 | 290 | 31992 | 0.01181525
19 | 291 | 31993 | 0.01181057
19 | 292 | 31994 | 0.01180263
19 | 293 | 31995 | 0.01179816
19 | 294 | 31996 | 0.0117888
19 | 295 | 31997 | 0.01178453
19 | 296 | 31998 | 0.011777
19 | 297 | 31999 | 0.01177313
19 | 298 | 32000 | 0.0117652
19 | 299 | 32001 | 0.01175726
19 | 300 | 32002 | 0.01175299
19 | 301 | 32003 | 0.01174729
19 | 302 | 32004 | 0.01174262
19 | 303 | 32005 | 0.01173936
19 | 304 | 32006 | 0.01173224
19 | 305 | 32007 | 0.01172471
19 | 306 | 32008 | 0.01172146
19 | 307 | 32009 | 0.01171535
19 | 308 | 32010 | 0.01171108
19 | 309 | 32011 | 0.01170294
19 | 310 | 32012 | 0.0117007
19 | 311 | 32013 | 0.0116944
19 | 312 | 32014 | 0.01169094
19 | 313 | 32015 | 0.01168341
19 | 314 | 32016 | 0.01168036
19 | 315 | 32017 | 0.01167344
19 | 316 | 32018 | 0.01166775
19 | 317 | 32019 | 0.01166408
19 | 318 | 32020 | 0.01166083
19 | 319 | 32021 | 0.01165533
19 | 320 | 32022 | 0.01165249
19 | 321 | 32023 | 0.01164577
19 | 322 | 32024 | 0.01163926
19 | 323 | 32025 | 0.01163621
19 | 324 | 32026 | 0.01163031
19 | 325 | 32027 | 0.01162828
19 | 326 | 32028 | 0.01162238
19 | 327 | 32029 | 0.01161932
19 | 328 | 32030 | 0.01161424
19 | 329 | 32031 | 0.01161241
19 | 330 | 32032 | 0.0116061
19 | 331 | 32033 | 0.01160366
19 | 332 | 32034 | 0.01159878
19 | 333 | 32035 | 0.01159654
19 | 334 | 32036 | 0.01159125
19 | 335 | 32037 | 0.0115884
19 | 336 | 32038 | 0.01158311
19 | 337 | 32039 | 0.01158067
19 | 338 | 32040 | 0.01157517
19 | 339 | 32041 | 0.01156989
19 | 340 | 32042 | 0.01156785
19 | 341 | 32043 | 0.01156561
19 | 342 | 32044 | 0.01156093
19 | 343 | 32045 | 0.01155524
19 | 344 | 32046 | 0.011553
19 | 345 | 32047 | 0.01154832
19 | 346 | 32048 | 0.01154628
19 | 347 | 32049 | 0.0115414
19 | 348 | 32050 | 0.01153916
19 | 349 | 32051 | 0.01153469
19 | 350 | 32052 | 0.01153286
19 | 351 | 32053 | 0.01152716
19 | 352 | 32054 | 0.01152533
19 | 353 | 32055 | 0.01152146
19 | 354 | 32056 | 0.01151923
19 | 355 | 32057 | 0.01151455
19 | 356 | 32058 | 0.01151068
19 | 357 | 32059 | 0.01150824
19 | 358 | 32060 | 0.011506
19 | 359 | 32061 | 0.01150153
19 | 360 | 32062 | 0.0114999
19 | 361 | 32063 | 0.01149522
19 | 362 | 32064 | 0.01149054
19 | 363 | 32065 | 0.0114883
19 | 364 | 32066 | 0.01148647
19 | 365 | 32067 | 0.01148301
19 | 366 | 32068 | 0.01147976
19 | 367 | 32069 | 0.01147711
19 | 368 | 32070 | 0.01147243
19 | 369 | 32071 | 0.0114708
19 | 370 | 32072 | 0.01146796
19 | 371 | 32073 | 0.01146592
19 | 372 | 32074 | 0.01146206
19 | 373 | 32075 | 0.01145941
19 | 374 | 32076 | 0.01145473
19 | 375 | 32077 | 0.0114531
19 | 376 | 32078 | 0.01144985
19 | 377 | 32079 | 0.01144761
19 | 378 | 32080 | 0.01144456
19 | 379 | 32081 | 0.01144171
19 | 380 | 32082 | 0.01143907
19 | 381 | 32083 | 0.01143744
19 | 382 | 32084 | 0.01143398
19 | 383 | 32085 | 0.01143133
19 | 384 | 32086 | 0.01142788
19 | 385 | 32087 | 0.01142381
19 | 386 | 32088 | 0.01142259
19 | 387 | 32089 | 0.01142035
19 | 388 | 32090 | 0.0114175
19 | 389 | 32091 | 0.01141384
19 | 390 | 32092 | 0.01141221
19 | 391 | 32093 | 0.01140936
19 | 392 | 32094 | 0.01140753
19 | 393 | 32095 | 0.01140428
19 | 394 | 32096 | 0.01140122
19 | 395 | 32097 | 0.01140021
19 | 396 | 32098 | 0.01139675
19 | 397 | 32099 | 0.0113939
19 | 398 | 32100 | 0.01139248
19 | 399 | 32101 | 0.01138922
19 | 400 | 32102 | 0.01138759
19 | 401 | 32103 | 0.01138413
19 | 402 | 32104 | 0.01138291
19 | 403 | 32105 | 0.01137945
19 | 404 | 32106 | 0.01137722
19 | 405 | 32107 | 0.01137437
19 | 406 | 32108 | 0.01137355
19 | 407 | 32109 | 0.0113703
19 | 408 | 32110 | 0.01136867
19 | 409 | 32111 | 0.01136521
19 | 410 | 32112 | 0.0113642
19 | 411 | 32113 | 0.01136155
19 | 412 | 32114 | 0.01136033
19 | 413 | 32115 | 0.01135687
19 | 414 | 32116 | 0.01135545
19 | 415 | 32117 | 0.0113526
19 | 416 | 32118 | 0.01134995
19 | 417 | 32119 | 0.01134812
19 | 418 | 32120 | 0.01134609
19 | 419 | 32121 | 0.01134365
19 | 420 | 32122 | 0.01134039
19 | 421 | 32123 | 0.01133836
19 | 422 | 32124 | 0.01133592
19 | 423 | 32125 | 0.0113347
19 | 424 | 32126 | 0.01133164
19 | 425 | 32127 | 0.01132941
19 | 426 | 32128 | 0.01132737
19 | 427 | 32129 | 0.01132676
19 | 428 | 32130 | 0.01132289
19 | 429 | 32131 | 0.01132188
19 | 430 | 32132 | 0.01131883
19 | 431 | 32133 | 0.01131761
19 | 432 | 32134 | 0.01131455
19 | 433 | 32135 | 0.01131313
19 | 434 | 32136 | 0.01131008
19 | 435 | 32137 | 0.01130764
19 | 436 | 32138 | 0.01130601
19 | 437 | 32139 | 0.01130499
19 | 438 | 32140 | 0.01130235
19 | 439 | 32141 | 0.01130052
19 | 440 | 32142 | 0.01129889
19 | 441 | 32143 | 0.01129665
19 | 442 | 32144 | 0.01129523
19 | 443 | 32145 | 0.01129197
19 | 444 | 32146 | 0.01129034
19 | 445 | 32147 | 0.0112879
19 | 446 | 32148 | 0.01128688
19 | 447 | 32149 | 0.01128444
19 | 448 | 32150 | 0.01128363
19 | 449 | 32151 | 0.01128078
19 | 450 | 32152 | 0.01127936
19 | 451 | 32153 | 0.01127651
19 | 452 | 32154 | 0.01127427
19 | 453 | 32155 | 0.01127264
19 | 454 | 32156 | 0.01127122
19 | 455 | 32157 | 0.01126837
19 | 456 | 32158 | 0.01126756
19 | 457 | 32159 | 0.01126593
19 | 458 | 32160 | 0.01126349
19 | 459 | 32161 | 0.01126206
19 | 460 | 32162 | 0.01126023
19 | 461 | 32163 | 0.01125779
19 | 462 | 32164 | 0.01125535
19 | 463 | 32165 | 0.01125433
19 | 464 | 32166 | 0.0112523
19 | 465 | 32167 | 0.01125108
19 | 466 | 32168 | 0.01124925
19 | 467 | 32169 | 0.01124843
19 | 468 | 32170 | 0.01124558
19 | 469 | 32171 | 0.01124477
19 | 470 | 32172 | 0.01124192
19 | 471 | 32173 | 0.01124131
19 | 472 | 32174 | 0.01123907
19 | 473 | 32175 | 0.01123806
19 | 474 | 32176 | 0.01123602
19 | 475 | 32177 | 0.0112346
19 | 476 | 32178 | 0.01123216
19 | 477 | 32179 | 0.01123134
19 | 478 | 32180 | 0.01123012
19 | 479 | 32181 | 0.01122809
19 | 480 | 32182 | 0.01122605
19 | 481 | 32183 | 0.01122564
19 | 482 | 32184 | 0.01122402
19 | 483 | 32185 | 0.011223
19 | 484 | 32186 | 0.01121995
19 | 485 | 32187 | 0.01121791
19 | 486 | 32188 | 0.0112169
19 | 487 | 32189 | 0.01121507
19 | 488 | 32190 | 0.01121405
19 | 489 | 32191 | 0.01121222
19 | 490 | 32192 | 0.0112112
19 | 491 | 32193 | 0.01120856
19 | 492 | 32194 | 0.01120835
19 | 493 | 32195 | 0.01120632
19 | 494 | 32196 | 0.0112051
19 | 495 | 32197 | 0.01120306
19 | 496 | 32198 | 0.01120225
19 | 497 | 32199 | 0.01120021
19 | 498 | 32200 | 0.01119859
19 | 499 | 32201 | 0.01119757
19 | 500 | 32202 | 0.01119655
19 | 501 | 32203 | 0.01119513
19 | 502 | 32204 | 0.01119309
19 | 503 | 32205 | 0.01119228
19 | 504 | 32206 | 0.01118984
19 | 505 | 32207 | 0.01118882
19 | 506 | 32208 | 0.01118638
19 | 507 | 32209 | 0.01118516
19 | 508 | 32210 | 0.01118394
19 | 509 | 32211 | 0.01118333
19 | 510 | 32212 | 0.0111815
19 | 511 | 32213 | 0.01118089
19 | 512 | 32214 | 0.01117824
19 | 513 | 32215 | 0.01117763
19 | 514 | 32216 | 0.011176
19 | 515 | 32217 | 0.01117499
19 | 516 | 32218 | 0.01117356
19 | 517 | 32219 | 0.01117214
19 | 518 | 32220 | 0.01117153
19 | 519 | 32221 | 0.01116949
19 | 520 | 32222 | 0.01116888
19 | 521 | 32223 | 0.01116766
19 | 522 | 32224 | 0.01116502
19 | 523 | 32225 | 0.0111638
19 | 524 | 32226 | 0.01116298
19 | 525 | 32227 | 0.01116074
19 | 526 | 32228 | 0.01116034
19 | 527 | 32229 | 0.01115851
19 | 528 | 32230 | 0.01115708
19 | 529 | 32231 | 0.01115566
19 | 530 | 32232 | 0.01115525
19 | 531 | 32233 | 0.01115301
19 | 532 | 32234 | 0.011152
19 | 533 | 32235 | 0.01115016
19 | 534 | 32236 | 0.01114955
19 | 535 | 32237 | 0.01114833
19 | 536 | 32238 | 0.01114691
19 | 537 | 32239 | 0.01114528
19 | 538 | 32240 | 0.01114467
19 | 539 | 32241 | 0.01114325
19 | 540 | 32242 | 0.01114142
19 | 541 | 32243 | 0.0111404
19 | 542 | 32244 | 0.01113877
19 | 543 | 32245 | 0.01113755
19 | 544 | 32246 | 0.01113694
19 | 545 | 32247 | 0.01113572
19 | 546 | 32248 | 0.01113389
19 | 547 | 32249 | 0.01113307
19 | 548 | 32250 | 0.01113185
19 | 549 | 32251 | 0.01113084
19 | 550 | 32252 | 0.01112921
19 | 551 | 32253 | 0.01112799
19 | 552 | 32254 | 0.01112697
19 | 553 | 32255 | 0.01112616
19 | 554 | 32256 | 0.01112392
19 | 555 | 32257 | 0.0111227
19 | 556 | 32258 | 0.01112188
19 | 557 | 32259 | 0.01112087
19 | 558 | 32260 | 0.01111965
19 | 559 | 32261 | 0.01111782
19 | 560 | 32262 | 0.0111168
19 | 561 | 32263 | 0.01111721
19 | 562 | 32264 | 0.01111476
19 | 563 | 32265 | 0.01111415
19 | 564 | 32266 | 0.01111334
19 | 565 | 32267 | 0.01111069
19 | 566 | 32268 | 0.01111049
19 | 567 | 32269 | 0.01110968
19 | 568 | 32270 | 0.01110785
19 | 569 | 32271 | 0.01110724
19 | 570 | 32272 | 0.01110561
19 | 571 | 32273 | 0.011105
19 | 572 | 32274 | 0.01110337
19 | 573 | 32275 | 0.01110256
19 | 574 | 32276 | 0.01110174
19 | 575 | 32277 | 0.01110012
19 | 576 | 32278 | 0.01110012
19 | 577 | 32279 | 0.01109889
19 | 578 | 32280 | 0.01109747
19 | 579 | 32281 | 0.01109645
19 | 580 | 32282 | 0.01109564
19 | 581 | 32283 | 0.01109422
19 | 582 | 32284 | 0.0110936
19 | 583 | 32285 | 0.01109218
19 | 584 | 32286 | 0.01109096
19 | 585 | 32287 | 0.01109015
19 | 586 | 32288 | 0.01108913
19 | 587 | 32289 | 0.01108811
19 | 588 | 32290 | 0.01108811
19 | 589 | 32291 | 0.01108669
19 | 590 | 32292 | 0.01108547
19 | 591 | 32293 | 0.01108364
19 | 592 | 32294 | 0.01108242
19 | 593 | 32295 | 0.0110814
19 | 594 | 32296 | 0.0110816
19 | 595 | 32297 | 0.01108058
19 | 596 | 32298 | 0.01107835
19 | 597 | 32299 | 0.01107794
19 | 598 | 32300 | 0.0110759
19 | 599 | 32301 | 0.01107611
19 | 600 | 32302 | 0.01107509
19 | 601 | 32303 | 0.01107448
19 | 602 | 32304 | 0.01107265
19 | 603 | 32305 | 0.01107184
19 | 604 | 32306 | 0.01107061
19 | 605 | 32307 | 0.0110698
19 | 606 | 32308 | 0.01106899
19 | 607 | 32309 | 0.01106756
19 | 608 | 32310 | 0.01106634
19 | 609 | 32311 | 0.01106614
19 | 610 | 32312 | 0.01106471
19 | 611 | 32313 | 0.0110641
19 | 612 | 32314 | 0.01106309
19 | 613 | 32315 | 0.01106207
19 | 614 | 32316 | 0.01106024
19 | 615 | 32317 | 0.01105922
19 | 616 | 32318 | 0.01105902
19 | 617 | 32319 | 0.01105861
19 | 618 | 32320 | 0.01105739
19 | 619 | 32321 | 0.01105637
19 | 620 | 32322 | 0.01105536
19 | 621 | 32323 | 0.01105454
19 | 622 | 32324 | 0.01105352
19 | 623 | 32325 | 0.01105251
19 | 624 | 32326 | 0.0110521
19 | 625 | 32327 | 0.01105108
19 | 626 | 32328 | 0.01105047
19 | 627 | 32329 | 0.01104885
19 | 628 | 32330 | 0.01104844
19 | 629 | 32331 | 0.01104762
19 | 630 | 32332 | 0.01104701
19 | 631 | 32333 | 0.01104559
19 | 632 | 32334 | 0.01104396
19 | 633 | 32335 | 0.01104295
19 | 634 | 32336 | 0.01104315
19 | 635 | 32337 | 0.01104213
19 | 636 | 32338 | 0.01104152
19 | 637 | 32339 | 0.0110403
19 | 638 | 32340 | 0.01103928
19 | 639 | 32341 | 0.01103888
19 | 640 | 32342 | 0.01103806
19 | 641 | 32343 | 0.01103582
19 | 642 | 32344 | 0.01103501
19 | 643 | 32345 | 0.0110344
19 | 644 | 32346 | 0.01103338
19 | 645 | 32347 | 0.01103338
19 | 646 | 32348 | 0.01103277
19 | 647 | 32349 | 0.01103196
19 | 648 | 32350 | 0.01103074
19 | 649 | 32351 | 0.01103033
19 | 650 | 32352 | 0.01102952
19 | 651 | 32353 | 0.01102809
19 | 652 | 32354 | 0.01102708
19 | 653 | 32355 | 0.01102647
19 | 654 | 32356 | 0.01102626
19 | 655 | 32357 | 0.01102606
19 | 656 | 32358 | 0.01102443
19 | 657 | 32359 | 0.01102321
19 | 658 | 32360 | 0.0110226
19 | 659 | 32361 | 0.01102199
19 | 660 | 32362 | 0.01102077
19 | 661 | 32363 | 0.01102057
19 | 662 | 32364 | 0.01101894
19 | 663 | 32365 | 0.01101873
19 | 664 | 32366 | 0.01101751
19 | 665 | 32367 | 0.01101731
19 | 666 | 32368 | 0.01101609
19 | 667 | 32369 | 0.01101426
19 | 668 | 32370 | 0.01101446
19 | 669 | 32371 | 0.01101365
19 | 670 | 32372 | 0.01101222
19 | 671 | 32373 | 0.01101161
19 | 672 | 32374 | 0.01101121
19 | 673 | 32375 | 0.01100999
19 | 674 | 32376 | 0.01101039
19 | 675 | 32377 | 0.01100958
19 | 676 | 32378 | 0.01100958
19 | 677 | 32379 | 0.01100673
19 | 678 | 32380 | 0.01100653
19 | 679 | 32381 | 0.01100653
19 | 680 | 32382 | 0.01100592
19 | 681 | 32383 | 0.0110047
19 | 682 | 32384 | 0.01100388
19 | 683 | 32385 | 0.01100348
19 | 684 | 32386 | 0.01100348
19 | 685 | 32387 | 0.01100164
19 | 686 | 32388 | 0.01100103
19 | 687 | 32389 | 0.01099981
19 | 688 | 32390 | 0.01099941
19 | 689 | 32391 | 0.0109992
19 | 690 | 32392 | 0.01099859
19 | 691 | 32393 | 0.01099819
19 | 692 | 32394 | 0.01099819
19 | 693 | 32395 | 0.01099656
19 | 694 | 32396 | 0.01099412
19 | 695 | 32397 | 0.01099452
19 | 696 | 32398 | 0.01099391
19 | 697 | 32399 | 0.0109933
19 | 698 | 32400 | 0.0109931
19 | 699 | 32401 | 0.01099229
19 | 700 | 32402 | 0.01099107
19 | 701 | 32403 | 0.01099066
19 | 702 | 32404 | 0.01099025
19 | 703 | 32405 | 0.01099045
19 | 704 | 32406 | 0.01098903
19 | 705 | 32407 | 0.01098883
19 | 706 | 32408 | 0.01098781
19 | 707 | 32409 | 0.010987
19 | 708 | 32410 | 0.01098537
19 | 709 | 32411 | 0.01098496
19 | 710 | 32412 | 0.01098374
19 | 711 | 32413 | 0.01098313
19 | 712 | 32414 | 0.01098293
19 | 713 | 32415 | 0.01098252
19 | 714 | 32416 | 0.01098191
19 | 715 | 32417 | 0.01098069
19 | 716 | 32418 | 0.01098028
19 | 717 | 32419 | 0.01097927
19 | 718 | 32420 | 0.01097906
19 | 719 | 32421 | 0.01097784
19 | 720 | 32422 | 0.01097764
19 | 721 | 32423 | 0.01097703
19 | 722 | 32424 | 0.01097642
19 | 723 | 32425 | 0.01097601
19 | 724 | 32426 | 0.0109752
19 | 725 | 32427 | 0.01097418
19 | 726 | 32428 | 0.01097438
19 | 727 | 32429 | 0.01097398
19 | 728 | 32430 | 0.01097377
19 | 729 | 32431 | 0.01097255
19 | 730 | 32432 | 0.01097255
19 | 731 | 32433 | 0.01097153
19 | 732 | 32434 | 0.01097133
19 | 733 | 32435 | 0.01097052
19 | 734 | 32436 | 0.0109695
19 | 735 | 32437 | 0.0109697
19 | 736 | 32438 | 0.01096828
19 | 737 | 32439 | 0.01096787
19 | 738 | 32440 | 0.01096706
19 | 739 | 32441 | 0.01096624
19 | 740 | 32442 | 0.01096584
19 | 741 | 32443 | 0.01096563
19 | 742 | 32444 | 0.01096523
19 | 743 | 32445 | 0.01096462
19 | 744 | 32446 | 0.01096401
19 | 745 | 32447 | 0.0109634
19 | 746 | 32448 | 0.01096279
19 | 747 | 32449 | 0.01096197
19 | 748 | 32450 | 0.01096136
19 | 749 | 32451 | 0.01096095
19 | 750 | 32452 | 0.01095973
19 | 751 | 32453 | 0.01095892
19 | 752 | 32454 | 0.01095953
19 | 753 | 32455 | 0.01095831
19 | 754 | 32456 | 0.0109577
19 | 755 | 32457 | 0.01095709
19 | 756 | 32458 | 0.01095628
19 | 757 | 32459 | 0.01095546
19 | 758 | 32460 | 0.01095505
19 | 759 | 32461 | 0.01095363
19 | 760 | 32462 | 0.01095363
19 | 761 | 32463 | 0.01095322
19 | 762 | 32464 | 0.01095302
19 | 763 | 32465 | 0.0109516
19 | 764 | 32466 | 0.0109516
19 | 765 | 32467 | 0.01095078
19 | 766 | 32468 | 0.01095078
19 | 767 | 32469 | 0.01094936
19 | 768 | 32470 | 0.01094936
19 | 769 | 32471 | 0.01094875
19 | 770 | 32472 | 0.01094834
19 | 771 | 32473 | 0.01094834
19 | 772 | 32474 | 0.01094753
19 | 773 | 32475 | 0.01094651
19 | 774 | 32476 | 0.0109457
19 | 775 | 32477 | 0.01094529
19 | 776 | 32478 | 0.01094468
19 | 777 | 32479 | 0.01094407
19 | 778 | 32480 | 0.01094366
19 | 779 | 32481 | 0.01094325
19 | 780 | 32482 | 0.01094305
19 | 781 | 32483 | 0.01094224
19 | 782 | 32484 | 0.01094183
19 | 783 | 32485 | 0.01094142
19 | 784 | 32486 | 0.01094041
19 | 785 | 32487 | 0.0109398
19 | 786 | 32488 | 0.01093939
19 | 787 | 32489 | 0.01093919
19 | 788 | 32490 | 0.01093878
19 | 789 | 32491 | 0.01093878
19 | 790 | 32492 | 0.01093776
19 | 791 | 32493 | 0.01093715
19 | 792 | 32494 | 0.01093634
19 | 793 | 32495 | 0.01093593
19 | 794 | 32496 | 0.01093552
19 | 795 | 32497 | 0.01093491
19 | 796 | 32498 | 0.01093512
19 | 797 | 32499 | 0.01093451
19 | 798 | 32500 | 0.01093227
19 | 799 | 32501 | 0.01093227
19 | 800 | 32502 | 0.01093227
19 | 801 | 32503 | 0.01093206
19 | 802 | 32504 | 0.01093186
19 | 803 | 32505 | 0.01093166
19 | 804 | 32506 | 0.01093003
19 | 805 | 32507 | 0.01092983
19 | 806 | 32508 | 0.01092922
19 | 807 | 32509 | 0.01092901
19 | 808 | 32510 | 0.01092861
19 | 809 | 32511 | 0.01092901
19 | 810 | 32512 | 0.01092759
19 | 811 | 32513 | 0.01092738
19 | 812 | 32514 | 0.01092698
19 | 813 | 32515 | 0.01092555
19 | 814 | 32516 | 0.01092515
19 | 815 | 32517 | 0.01092535
19 | 816 | 32518 | 0.01092474
19 | 817 | 32519 | 0.01092393
19 | 818 | 32520 | 0.01092372
19 | 819 | 32521 | 0.0109225
19 | 820 | 32522 | 0.0109223
19 | 821 | 32523 | 0.0109223
19 | 822 | 32524 | 0.01092128
19 | 823 | 32525 | 0.01092067
19 | 824 | 32526 | 0.01092047
19 | 825 | 32527 | 0.01091986
19 | 826 | 32528 | 0.01091904
19 | 827 | 32529 | 0.01091843
19 | 828 | 32530 | 0.01091823
19 | 829 | 32531 | 0.01091823
19 | 830 | 32532 | 0.01091782
19 | 831 | 32533 | 0.0109166
19 | 832 | 32534 | 0.01091599
19 | 833 | 32535 | 0.01091558
19 | 834 | 32536 | 0.01091558
19 | 835 | 32537 | 0.01091599
19 | 836 | 32538 | 0.01091477
19 | 837 | 32539 | 0.01091436
19 | 838 | 32540 | 0.01091477
19 | 839 | 32541 | 0.01091436
19 | 840 | 32542 | 0.01091355
19 | 841 | 32543 | 0.01091314
19 | 842 | 32544 | 0.01091172
19 | 843 | 32545 | 0.01091233
19 | 844 | 32546 | 0.01091152
19 | 845 | 32547 | 0.0109107
19 | 846 | 32548 | 0.0109105
19 | 847 | 32549 | 0.01090989
19 | 848 | 32550 | 0.01090968
19 | 849 | 32551 | 0.01090928
19 | 850 | 32552 | 0.01090887
19 | 851 | 32553 | 0.01090806
19 | 852 | 32554 | 0.01090806
19 | 853 | 32555 | 0.01090724
19 | 854 | 32556 | 0.01090663
19 | 855 | 32557 | 0.01090663
19 | 856 | 32558 | 0.01090602
19 | 857 | 32559 | 0.01090562
19 | 858 | 32560 | 0.01090602
19 | 859 | 32561 | 0.01090501
19 | 860 | 32562 | 0.0109048
19 | 861 | 32563 | 0.01090439
19 | 862 | 32564 | 0.01090378
19 | 863 | 32565 | 0.01090419
19 | 864 | 32566 | 0.01090358
19 | 865 | 32567 | 0.01090236
19 | 866 | 32568 | 0.01090277
19 | 867 | 32569 | 0.01090155
19 | 868 | 32570 | 0.01090195
19 | 869 | 32571 | 0.01090155
19 | 870 | 32572 | 0.01090073
19 | 871 | 32573 | 0.01090012
19 | 872 | 32574 | 0.01089992
19 | 873 | 32575 | 0.01089992
19 | 874 | 32576 | 0.01089911
19 | 875 | 32577 | 0.0108989
19 | 876 | 32578 | 0.01089809
19 | 877 | 32579 | 0.01089849
19 | 878 | 32580 | 0.01089666
19 | 879 | 32581 | 0.01089727
19 | 880 | 32582 | 0.01089565
19 | 881 | 32583 | 0.01089565
19 | 882 | 32584 | 0.01089544
19 | 883 | 32585 | 0.01089565
19 | 884 | 32586 | 0.01089443
19 | 885 | 32587 | 0.01089422
19 | 886 | 32588 | 0.01089361
19 | 887 | 32589 | 0.010893
19 | 888 | 32590 | 0.0108928
19 | 889 | 32591 | 0.01089158
19 | 890 | 32592 | 0.01089117
19 | 891 | 32593 | 0.01089198
19 | 892 | 32594 | 0.01089158
19 | 893 | 32595 | 0.01088975
19 | 894 | 32596 | 0.01088995
19 | 895 | 32597 | 0.01088995
19 | 896 | 32598 | 0.01088934
19 | 897 | 32599 | 0.01088873
19 | 898 | 32600 | 0.01088934
19 | 899 | 32601 | 0.01088792
19 | 900 | 32602 | 0.01088832
19 | 901 | 32603 | 0.01088812
19 | 902 | 32604 | 0.01088751
19 | 903 | 32605 | 0.01088669
19 | 904 | 32606 | 0.01088629
19 | 905 | 32607 | 0.01088588
19 | 906 | 32608 | 0.01088568
19 | 907 | 32609 | 0.01088527
19 | 908 | 32610 | 0.01088527
19 | 909 | 32611 | 0.01088446
19 | 910 | 32612 | 0.01088446
19 | 911 | 32613 | 0.01088466
19 | 912 | 32614 | 0.01088385
19 | 913 | 32615 | 0.01088283
19 | 914 | 32616 | 0.01088364
19 | 915 | 32617 | 0.01088242
19 | 916 | 32618 | 0.01088263
19 | 917 | 32619 | 0.01088202
19 | 918 | 32620 | 0.01088202
19 | 919 | 32621 | 0.01088181
19 | 920 | 32622 | 0.010881
19 | 921 | 32623 | 0.01088079
19 | 922 | 32624 | 0.01088039
19 | 923 | 32625 | 0.01088018
19 | 924 | 32626 | 0.01087978
19 | 925 | 32627 | 0.01087978
19 | 926 | 32628 | 0.01087856
19 | 927 | 32629 | 0.01087815
19 | 928 | 32630 | 0.01087754
19 | 929 | 32631 | 0.01087713
19 | 930 | 32632 | 0.01087713
19 | 931 | 32633 | 0.01087713
19 | 932 | 32634 | 0.01087713
19 | 933 | 32635 | 0.01087591
19 | 934 | 32636 | 0.01087591
19 | 935 | 32637 | 0.01087571
19 | 936 | 32638 | 0.0108751
19 | 937 | 32639 | 0.01087408
19 | 938 | 32640 | 0.01087449
19 | 939 | 32641 | 0.01087327
19 | 940 | 32642 | 0.01087306
19 | 941 | 32643 | 0.01087306
19 | 942 | 32644 | 0.01087245
19 | 943 | 32645 | 0.01087306
19 | 944 | 32646 | 0.01087245
19 | 945 | 32647 | 0.01087184
19 | 946 | 32648 | 0.01087144
19 | 947 | 32649 | 0.01087022
19 | 948 | 32650 | 0.01087062
19 | 949 | 32651 | 0.01087001
19 | 950 | 32652 | 0.01087022
19 | 951 | 32653 | 0.01086899
19 | 952 | 32654 | 0.0108694
19 | 953 | 32655 | 0.01086859
19 | 954 | 32656 | 0.0108694
19 | 955 | 32657 | 0.01086859
19 | 956 | 32658 | 0.01086879
19 | 957 | 32659 | 0.01086818
19 | 958 | 32660 | 0.01086859
19 | 959 | 32661 | 0.01086757
19 | 960 | 32662 | 0.01086777
19 | 961 | 32663 | 0.01086615
19 | 962 | 32664 | 0.01086554
19 | 963 | 32665 | 0.01086635
19 | 964 | 32666 | 0.01086513
19 | 965 | 32667 | 0.01086472
19 | 966 | 32668 | 0.01086472
19 | 967 | 32669 | 0.01086472
19 | 968 | 32670 | 0.01086493
19 | 969 | 32671 | 0.01086431
19 | 970 | 32672 | 0.0108637
19 | 971 | 32673 | 0.01086289
19 | 972 | 32674 | 0.01086228
19 | 973 | 32675 | 0.01086208
19 | 974 | 32676 | 0.01086208
19 | 975 | 32677 | 0.01086269
19 | 976 | 32678 | 0.01086208
19 | 977 | 32679 | 0.01086147
19 | 978 | 32680 | 0.01086187
19 | 979 | 32681 | 0.01086126
19 | 980 | 32682 | 0.01086065
19 | 981 | 32683 | 0.01086045
19 | 982 | 32684 | 0.01086004
19 | 983 | 32685 | 0.01085923
19 | 984 | 32686 | 0.01085964
19 | 985 | 32687 | 0.01085903
19 | 986 | 32688 | 0.01085821
19 | 987 | 32689 | 0.01085882
19 | 988 | 32690 | 0.01085821
19 | 989 | 32691 | 0.0108574
19 | 990 | 32692 | 0.01085679
19 | 991 | 32693 | 0.01085679
19 | 992 | 32694 | 0.01085679
19 | 993 | 32695 | 0.01085658
19 | 994 | 32696 | 0.01085618
19 | 995 | 32697 | 0.01085557
19 | 996 | 32698 | 0.01085577
19 | 997 | 32699 | 0.01085597
19 | 998 | 32700 | 0.01085536
19 | 999 | 32701 | 0.01085536
19 | 1000 | 32702 | 0.01085536
19 | 1001 | 32703 | 0.01085414
19 | 1002 | 32704 | 0.01085475
19 | 1003 | 32705 | 0.01085414
19 | 1004 | 32706 | 0.01085313
19 | 1005 | 32707 | 0.01085231
19 | 1006 | 32708 | 0.01085251
19 | 1007 | 32709 | 0.01085211
19 | 1008 | 32710 | 0.01085231
19 | 1009 | 32711 | 0.01085272
19 | 1010 | 32712 | 0.01085129
19 | 1011 | 32713 | 0.01085109
19 | 1012 | 32714 | 0.01085048
19 | 1013 | 32715 | 0.01085109
19 | 1014 | 32716 | 0.01085028
19 | 1015 | 32717 | 0.01084987
19 | 1016 | 32718 | 0.01085028
19 | 1017 | 32719 | 0.01085028
19 | 1018 | 32720 | 0.01084946
19 | 1019 | 32721 | 0.01084885
19 | 1020 | 32722 | 0.01084845
19 | 1021 | 32723 | 0.01084845
19 | 1022 | 32724 | 0.01084865
19 | 1023 | 32725 | 0.01084824
19 | 1024 | 32726 | 0.01084784
19 | 1025 | 32727 | 0.01084763
19 | 1026 | 32728 | 0.01084723
19 | 1027 | 32729 | 0.01084743
19 | 1028 | 32730 | 0.01084682
19 | 1029 | 32731 | 0.01084682
19 | 1030 | 32732 | 0.010846
19 | 1031 | 32733 | 0.0108456
19 | 1032 | 32734 | 0.010846
19 | 1033 | 32735 | 0.010846
19 | 1034 | 32736 | 0.0108458
19 | 1035 | 32737 | 0.0108456
19 | 1036 | 32738 | 0.01084539
19 | 1037 | 32739 | 0.01084519
19 | 1038 | 32740 | 0.01084539
19 | 1039 | 32741 | 0.01084458
19 | 1040 | 32742 | 0.01084417
19 | 1041 | 32743 | 0.01084377
19 | 1042 | 32744 | 0.01084356
19 | 1043 | 32745 | 0.01084295
19 | 1044 | 32746 | 0.01084194
19 | 1045 | 32747 | 0.01084214
19 | 1046 | 32748 | 0.01084255
19 | 1047 | 32749 | 0.01084275
19 | 1048 | 32750 | 0.01084255
19 | 1049 | 32751 | 0.01084132
19 | 1050 | 32752 | 0.01084051
19 | 1051 | 32753 | 0.01084031
19 | 1052 | 32754 | 0.0108401
19 | 1053 | 32755 | 0.01084051
19 | 1054 | 32756 | 0.01084031
19 | 1055 | 32757 | 0.0108399
19 | 1056 | 32758 | 0.01084031
19 | 1057 | 32759 | 0.0108397
19 | 1058 | 32760 | 0.01083929
19 | 1059 | 32761 | 0.01083909
19 | 1060 | 32762 | 0.01083827
19 | 1061 | 32763 | 0.01083868
19 | 1062 | 32764 | 0.01083868
19 | 1063 | 32765 | 0.01083827
19 | 1064 | 32766 | 0.01083807
19 | 1065 | 32767 | 0.01083787
19 | 1066 | 32768 | 0.01083848
19 | 1067 | 32769 | 0.01083766
19 | 1068 | 32770 | 0.01083746
19 | 1069 | 32771 | 0.01083665
19 | 1070 | 32772 | 0.01083644
19 | 1071 | 32773 | 0.01083644
19 | 1072 | 32774 | 0.01083604
19 | 1073 | 32775 | 0.01083624
19 | 1074 | 32776 | 0.01083604
19 | 1075 | 32777 | 0.01083583
19 | 1076 | 32778 | 0.01083522
19 | 1077 | 32779 | 0.01083522
19 | 1078 | 32780 | 0.01083481
19 | 1079 | 32781 | 0.01083441
19 | 1080 | 32782 | 0.01083481
19 | 1081 | 32783 | 0.01083359
19 | 1082 | 32784 | 0.01083359
19 | 1083 | 32785 | 0.01083298
19 | 1084 | 32786 | 0.010834
19 | 1085 | 32787 | 0.01083359
19 | 1086 | 32788 | 0.01083278
19 | 1087 | 32789 | 0.01083278
19 | 1088 | 32790 | 0.01083278
19 | 1089 | 32791 | 0.01083197
19 | 1090 | 32792 | 0.01083197
19 | 1091 | 32793 | 0.01083197
19 | 1092 | 32794 | 0.01083156
19 | 1093 | 32795 | 0.01083176
19 | 1094 | 32796 | 0.01083176
19 | 1095 | 32797 | 0.01083197
19 | 1096 | 32798 | 0.01083136
19 | 1097 | 32799 | 0.01083054
19 | 1098 | 32800 | 0.01083054
19 | 1099 | 32801 | 0.01083014
19 | 1100 | 32802 | 0.01082952
19 | 1101 | 32803 | 0.01082973
19 | 1102 | 32804 | 0.01082912
19 | 1103 | 32805 | 0.01082912
19 | 1104 | 32806 | 0.01082851
19 | 1105 | 32807 | 0.01082932
19 | 1106 | 32808 | 0.0108283
19 | 1107 | 32809 | 0.0108281
19 | 1108 | 32810 | 0.0108281
19 | 1109 | 32811 | 0.01082729
19 | 1110 | 32812 | 0.01082729
19 | 1111 | 32813 | 0.01082769
19 | 1112 | 32814 | 0.01082769
19 | 1113 | 32815 | 0.01082647
19 | 1114 | 32816 | 0.01082688
19 | 1115 | 32817 | 0.01082708
19 | 1116 | 32818 | 0.01082647
19 | 1117 | 32819 | 0.01082627
19 | 1118 | 32820 | 0.01082647
19 | 1119 | 32821 | 0.01082586
19 | 1120 | 32822 | 0.01082586
19 | 1121 | 32823 | 0.01082566
19 | 1122 | 32824 | 0.01082505
19 | 1123 | 32825 | 0.01082546
19 | 1124 | 32826 | 0.01082464
19 | 1125 | 32827 | 0.01082383
19 | 1126 | 32828 | 0.01082423
19 | 1127 | 32829 | 0.01082342
19 | 1128 | 32830 | 0.01082362
19 | 1129 | 32831 | 0.01082342
19 | 1130 | 32832 | 0.01082322
19 | 1131 | 32833 | 0.01082301
19 | 1132 | 32834 | 0.01082281
19 | 1133 | 32835 | 0.010822
19 | 1134 | 32836 | 0.0108224
19 | 1135 | 32837 | 0.0108224
19 | 1136 | 32838 | 0.0108224
19 | 1137 | 32839 | 0.0108222
19 | 1138 | 32840 | 0.01082179
19 | 1139 | 32841 | 0.01082179
19 | 1140 | 32842 | 0.010822
19 | 1141 | 32843 | 0.01082159
19 | 1142 | 32844 | 0.01082139
19 | 1143 | 32845 | 0.01081996
19 | 1144 | 32846 | 0.01081996
19 | 1145 | 32847 | 0.01082017
19 | 1146 | 32848 | 0.01082037
19 | 1147 | 32849 | 0.01081935
19 | 1148 | 32850 | 0.01081915
19 | 1149 | 32851 | 0.01082037
19 | 1150 | 32852 | 0.01081956
19 | 1151 | 32853 | 0.01081915
19 | 1152 | 32854 | 0.01081915
19 | 1153 | 32855 | 0.01081935
19 | 1154 | 32856 | 0.01081895
19 | 1155 | 32857 | 0.01081874
19 | 1156 | 32858 | 0.01081772
19 | 1157 | 32859 | 0.01081813
19 | 1158 | 32860 | 0.01081772
19 | 1159 | 32861 | 0.01081793
19 | 1160 | 32862 | 0.01081691
19 | 1161 | 32863 | 0.0108165
19 | 1162 | 32864 | 0.0108161
19 | 1163 | 32865 | 0.0108165
19 | 1164 | 32866 | 0.01081589
19 | 1165 | 32867 | 0.0108165
19 | 1166 | 32868 | 0.01081671
19 | 1167 | 32869 | 0.01081589
19 | 1168 | 32870 | 0.01081549
19 | 1169 | 32871 | 0.01081569
19 | 1170 | 32872 | 0.01081528
19 | 1171 | 32873 | 0.01081508
19 | 1172 | 32874 | 0.01081508
19 | 1173 | 32875 | 0.01081569
19 | 1174 | 32876 | 0.01081447
19 | 1175 | 32877 | 0.01081386
19 | 1176 | 32878 | 0.01081386
19 | 1177 | 32879 | 0.01081406
19 | 1178 | 32880 | 0.01081427
19 | 1179 | 32881 | 0.01081427
19 | 1180 | 32882 | 0.01081345
19 | 1181 | 32883 | 0.01081345
19 | 1182 | 32884 | 0.01081284
19 | 1183 | 32885 | 0.01081366
19 | 1184 | 32886 | 0.01081305
19 | 1185 | 32887 | 0.01081264
19 | 1186 | 32888 | 0.01081223
19 | 1187 | 32889 | 0.01081203
19 | 1188 | 32890 | 0.01081223
19 | 1189 | 32891 | 0.01081081
19 | 1190 | 32892 | 0.01081121
19 | 1191 | 32893 | 0.01081101
19 | 1192 | 32894 | 0.01081142
19 | 1193 | 32895 | 0.01081101
19 | 1194 | 32896 | 0.01081101
19 | 1195 | 32897 | 0.01081101
19 | 1196 | 32898 | 0.01080999
19 | 1197 | 32899 | 0.01080999
19 | 1198 | 32900 | 0.01080999
19 | 1199 | 32901 | 0.01080959
19 | 1200 | 32902 | 0.01080959
19 | 1201 | 32903 | 0.01080877
19 | 1202 | 32904 | 0.01080959
19 | 1203 | 32905 | 0.0108102
19 | 1204 | 32906 | 0.01080898
19 | 1205 | 32907 | 0.01080938
19 | 1206 | 32908 | 0.01080857
19 | 1207 | 32909 | 0.01080837
19 | 1208 | 32910 | 0.01080877
19 | 1209 | 32911 | 0.01080776
19 | 1210 | 32912 | 0.01080776
19 | 1211 | 32913 | 0.01080796
19 | 1212 | 32914 | 0.01080755
19 | 1213 | 32915 | 0.01080796
19 | 1214 | 32916 | 0.01080755
19 | 1215 | 32917 | 0.01080592
19 | 1216 | 32918 | 0.01080674
19 | 1217 | 32919 | 0.01080694
19 | 1218 | 32920 | 0.01080613
19 | 1219 | 32921 | 0.01080633
19 | 1220 | 32922 | 0.01080572
19 | 1221 | 32923 | 0.01080572
19 | 1222 | 32924 | 0.01080572
19 | 1223 | 32925 | 0.01080552
19 | 1224 | 32926 | 0.01080572
19 | 1225 | 32927 | 0.01080511
19 | 1226 | 32928 | 0.01080552
19 | 1227 | 32929 | 0.01080531
19 | 1228 | 32930 | 0.01080531
19 | 1229 | 32931 | 0.0108043
19 | 1230 | 32932 | 0.01080369
19 | 1231 | 32933 | 0.01080308
19 | 1232 | 32934 | 0.01080409
19 | 1233 | 32935 | 0.01080409
19 | 1234 | 32936 | 0.01080308
19 | 1235 | 32937 | 0.01080308
19 | 1236 | 32938 | 0.01080287
19 | 1237 | 32939 | 0.01080287
19 | 1238 | 32940 | 0.01080328
19 | 1239 | 32941 | 0.01080247
19 | 1240 | 32942 | 0.01080247
19 | 1241 | 32943 | 0.01080267
19 | 1242 | 32944 | 0.01080186
19 | 1243 | 32945 | 0.01080186
19 | 1244 | 32946 | 0.01080186
19 | 1245 | 32947 | 0.01080206
19 | 1246 | 32948 | 0.01080206
19 | 1247 | 32949 | 0.01080145
19 | 1248 | 32950 | 0.01080186
19 | 1249 | 32951 | 0.01080104
19 | 1250 | 32952 | 0.01080104
19 | 1251 | 32953 | 0.01080124
19 | 1252 | 32954 | 0.01080124
19 | 1253 | 32955 | 0.01080023
19 | 1254 | 32956 | 0.01080043
19 | 1255 | 32957 | 0.01079962
19 | 1256 | 32958 | 0.01079982
19 | 1257 | 32959 | 0.01079941
19 | 1258 | 32960 | 0.01080002
19 | 1259 | 32961 | 0.01079941
19 | 1260 | 32962 | 0.01080002
19 | 1261 | 32963 | 0.01079941
19 | 1262 | 32964 | 0.01079941
19 | 1263 | 32965 | 0.01079982
19 | 1264 | 32966 | 0.01079941
19 | 1265 | 32967 | 0.01079921
19 | 1266 | 32968 | 0.01079901
19 | 1267 | 32969 | 0.0107986
19 | 1268 | 32970 | 0.01079901
19 | 1269 | 32971 | 0.0107986
19 | 1270 | 32972 | 0.0107988
19 | 1271 | 32973 | 0.01079819
19 | 1272 | 32974 | 0.01079779
19 | 1273 | 32975 | 0.0107984
19 | 1274 | 32976 | 0.01079738
19 | 1275 | 32977 | 0.01079697
19 | 1276 | 32978 | 0.01079596
19 | 1277 | 32979 | 0.01079657
19 | 1278 | 32980 | 0.01079738
19 | 1279 | 32981 | 0.01079616
19 | 1280 | 32982 | 0.01079616
19 | 1281 | 32983 | 0.01079677
19 | 1282 | 32984 | 0.01079596
19 | 1283 | 32985 | 0.01079555
19 | 1284 | 32986 | 0.01079575
19 | 1285 | 32987 | 0.01079596
19 | 1286 | 32988 | 0.01079575
19 | 1287 | 32989 | 0.01079575
19 | 1288 | 32990 | 0.01079657
19 | 1289 | 32991 | 0.01079575
19 | 1290 | 32992 | 0.01079555
19 | 1291 | 32993 | 0.01079473
19 | 1292 | 32994 | 0.01079534
19 | 1293 | 32995 | 0.01079473
19 | 1294 | 32996 | 0.01079514
19 | 1295 | 32997 | 0.01079514
19 | 1296 | 32998 | 0.01079514
19 | 1297 | 32999 | 0.01079473
19 | 1298 | 33000 | 0.01079433
19 | 1299 | 33001 | 0.01079351
19 | 1300 | 33002 | 0.01079372
19 | 1301 | 33003 | 0.01079433
19 | 1302 | 33004 | 0.01079351
19 | 1303 | 33005 | 0.01079351
19 | 1304 | 33006 | 0.01079311
19 | 1305 | 33007 | 0.01079331
19 | 1306 | 33008 | 0.01079351
19 | 1307 | 33009 | 0.01079311
19 | 1308 | 33010 | 0.01079351
19 | 1309 | 33011 | 0.01079331
19 | 1310 | 33012 | 0.0107925
19 | 1311 | 33013 | 0.01079209
19 | 1312 | 33014 | 0.01079229
19 | 1313 | 33015 | 0.0107929
19 | 1314 | 33016 | 0.01079351
19 | 1315 | 33017 | 0.0107925
19 | 1316 | 33018 | 0.0107925
19 | 1317 | 33019 | 0.01079128
19 | 1318 | 33020 | 0.01079128
19 | 1319 | 33021 | 0.01079107
19 | 1320 | 33022 | 0.01079148
19 | 1321 | 33023 | 0.01079168
19 | 1322 | 33024 | 0.01079107
19 | 1323 | 33025 | 0.01079148
19 | 1324 | 33026 | 0.01079168
19 | 1325 | 33027 | 0.01079168
19 | 1326 | 33028 | 0.01079087
19 | 1327 | 33029 | 0.01079087
19 | 1328 | 33030 | 0.01079006
19 | 1329 | 33031 | 0.01079087
19 | 1330 | 33032 | 0.01079087
19 | 1331 | 33033 | 0.01079026
19 | 1332 | 33034 | 0.01078985
19 | 1333 | 33035 | 0.01079046
19 | 1334 | 33036 | 0.01078985
19 | 1335 | 33037 | 0.01078965
19 | 1336 | 33038 | 0.01079026
19 | 1337 | 33039 | 0.01079006
19 | 1338 | 33040 | 0.01078944
19 | 1339 | 33041 | 0.01078965
19 | 1340 | 33042 | 0.01078944
19 | 1341 | 33043 | 0.01078985
19 | 1342 | 33044 | 0.01078985
19 | 1343 | 33045 | 0.01078904
19 | 1344 | 33046 | 0.01078904
19 | 1345 | 33047 | 0.01078822
19 | 1346 | 33048 | 0.01078924
19 | 1347 | 33049 | 0.01078782
19 | 1348 | 33050 | 0.01078863
19 | 1349 | 33051 | 0.01078863
19 | 1350 | 33052 | 0.01078761
19 | 1351 | 33053 | 0.01078782
19 | 1352 | 33054 | 0.01078822
19 | 1353 | 33055 | 0.01078863
19 | 1354 | 33056 | 0.01078782
19 | 1355 | 33057 | 0.01078782
19 | 1356 | 33058 | 0.01078782
19 | 1357 | 33059 | 0.01078822
19 | 1358 | 33060 | 0.01078741
19 | 1359 | 33061 | 0.0107868
19 | 1360 | 33062 | 0.01078741
19 | 1361 | 33063 | 0.01078761
19 | 1362 | 33064 | 0.0107866
19 | 1363 | 33065 | 0.01078741
19 | 1364 | 33066 | 0.01078782
19 | 1365 | 33067 | 0.0107866
19 | 1366 | 33068 | 0.0107868
19 | 1367 | 33069 | 0.0107866
19 | 1368 | 33070 | 0.0107866
19 | 1369 | 33071 | 0.01078619
19 | 1370 | 33072 | 0.01078578
19 | 1371 | 33073 | 0.01078578
19 | 1372 | 33074 | 0.01078538
19 | 1373 | 33075 | 0.01078497
19 | 1374 | 33076 | 0.01078456
19 | 1375 | 33077 | 0.01078517
19 | 1376 | 33078 | 0.01078436
19 | 1377 | 33079 | 0.01078416
19 | 1378 | 33080 | 0.01078395
19 | 1379 | 33081 | 0.01078436
19 | 1380 | 33082 | 0.01078456
19 | 1381 | 33083 | 0.01078517
19 | 1382 | 33084 | 0.01078416
19 | 1383 | 33085 | 0.01078375
19 | 1384 | 33086 | 0.01078375
19 | 1385 | 33087 | 0.01078314
19 | 1386 | 33088 | 0.01078293
19 | 1387 | 33089 | 0.01078314
19 | 1388 | 33090 | 0.01078253
19 | 1389 | 33091 | 0.01078273
19 | 1390 | 33092 | 0.01078273
19 | 1391 | 33093 | 0.01078273
19 | 1392 | 33094 | 0.01078273
19 | 1393 | 33095 | 0.01078192
19 | 1394 | 33096 | 0.01078171
19 | 1395 | 33097 | 0.01078212
19 | 1396 | 33098 | 0.01078212
19 | 1397 | 33099 | 0.01078212
19 | 1398 | 33100 | 0.01078232
19 | 1399 | 33101 | 0.01078232
19 | 1400 | 33102 | 0.01078192
19 | 1401 | 33103 | 0.01078192
19 | 1402 | 33104 | 0.01078192
19 | 1403 | 33105 | 0.01078171
19 | 1404 | 33106 | 0.01078192
19 | 1405 | 33107 | 0.01078192
19 | 1406 | 33108 | 0.01078171
19 | 1407 | 33109 | 0.01078192
19 | 1408 | 33110 | 0.01078131
19 | 1409 | 33111 | 0.0107811
19 | 1410 | 33112 | 0.01078151
19 | 1411 | 33113 | 0.01078192
19 | 1412 | 33114 | 0.01078151
19 | 1413 | 33115 | 0.01078131
19 | 1414 | 33116 | 0.01078131
19 | 1415 | 33117 | 0.0107811
19 | 1416 | 33118 | 0.01078029
19 | 1417 | 33119 | 0.01077988
19 | 1418 | 33120 | 0.01078049
19 | 1419 | 33121 | 0.0107807
19 | 1420 | 33122 | 0.01078049
19 | 1421 | 33123 | 0.01077948
19 | 1422 | 33124 | 0.01078009
19 | 1423 | 33125 | 0.01077948
19 | 1424 | 33126 | 0.01078009
19 | 1425 | 33127 | 0.01077968
19 | 1426 | 33128 | 0.01077907
19 | 1427 | 33129 | 0.01077927
19 | 1428 | 33130 | 0.01077866
19 | 1429 | 33131 | 0.01077887
19 | 1430 | 33132 | 0.01077805
19 | 1431 | 33133 | 0.01077907
19 | 1432 | 33134 | 0.01077866
19 | 1433 | 33135 | 0.01077887
19 | 1434 | 33136 | 0.01077907
19 | 1435 | 33137 | 0.01077907
19 | 1436 | 33138 | 0.01077907
19 | 1437 | 33139 | 0.01077887
19 | 1438 | 33140 | 0.01077846
19 | 1439 | 33141 | 0.01077805
19 | 1440 | 33142 | 0.01077866
19 | 1441 | 33143 | 0.01077825
19 | 1442 | 33144 | 0.01077744
19 | 1443 | 33145 | 0.01077764
19 | 1444 | 33146 | 0.01077683
19 | 1445 | 33147 | 0.01077724
19 | 1446 | 33148 | 0.01077724
19 | 1447 | 33149 | 0.01077724
19 | 1448 | 33150 | 0.01077663
19 | 1449 | 33151 | 0.01077663
19 | 1450 | 33152 | 0.01077663
19 | 1451 | 33153 | 0.0107752
19 | 1452 | 33154 | 0.01077541
19 | 1453 | 33155 | 0.01077622
19 | 1454 | 33156 | 0.01077602
19 | 1455 | 33157 | 0.01077622
19 | 1456 | 33158 | 0.01077602
19 | 1457 | 33159 | 0.01077541
19 | 1458 | 33160 | 0.01077541
19 | 1459 | 33161 | 0.010775
19 | 1460 | 33162 | 0.010775
19 | 1461 | 33163 | 0.010775
19 | 1462 | 33164 | 0.010775
19 | 1463 | 33165 | 0.010775
19 | 1464 | 33166 | 0.010775
19 | 1465 | 33167 | 0.010775
19 | 1466 | 33168 | 0.01077459
19 | 1467 | 33169 | 0.01077419
19 | 1468 | 33170 | 0.01077419
19 | 1469 | 33171 | 0.01077439
19 | 1470 | 33172 | 0.01077419
19 | 1471 | 33173 | 0.01077439
19 | 1472 | 33174 | 0.01077378
19 | 1473 | 33175 | 0.01077358
19 | 1474 | 33176 | 0.01077358
19 | 1475 | 33177 | 0.01077337
19 | 1476 | 33178 | 0.01077358
19 | 1477 | 33179 | 0.01077378
19 | 1478 | 33180 | 0.01077398
19 | 1479 | 33181 | 0.01077235
19 | 1480 | 33182 | 0.01077215
19 | 1481 | 33183 | 0.01077256
19 | 1482 | 33184 | 0.01077256
19 | 1483 | 33185 | 0.01077174
19 | 1484 | 33186 | 0.01077134
19 | 1485 | 33187 | 0.01077113
19 | 1486 | 33188 | 0.01077195
19 | 1487 | 33189 | 0.01077134
19 | 1488 | 33190 | 0.01077195
19 | 1489 | 33191 | 0.01077215
19 | 1490 | 33192 | 0.01077134
19 | 1491 | 33193 | 0.01077215
19 | 1492 | 33194 | 0.01077113
19 | 1493 | 33195 | 0.01077134
19 | 1494 | 33196 | 0.01077134
19 | 1495 | 33197 | 0.01077113
19 | 1496 | 33198 | 0.01077134
19 | 1497 | 33199 | 0.01077113
19 | 1498 | 33200 | 0.01077134
19 | 1499 | 33201 | 0.01077113
19 | 1500 | 33202 | 0.01077032
19 | 1501 | 33203 | 0.01077113
19 | 1502 | 33204 | 0.01077073
19 | 1503 | 33205 | 0.01077052
19 | 1504 | 33206 | 0.01077052
19 | 1505 | 33207 | 0.01077052
19 | 1506 | 33208 | 0.01077073
19 | 1507 | 33209 | 0.01077032
19 | 1508 | 33210 | 0.01077012
19 | 1509 | 33211 | 0.01077073
19 | 1510 | 33212 | 0.0107693
19 | 1511 | 33213 | 0.01076951
19 | 1512 | 33214 | 0.01077012
19 | 1513 | 33215 | 0.0107689
19 | 1514 | 33216 | 0.01076991
19 | 1515 | 33217 | 0.01076849
19 | 1516 | 33218 | 0.01076829
19 | 1517 | 33219 | 0.01076849
19 | 1518 | 33220 | 0.0107691
19 | 1519 | 33221 | 0.0107691
19 | 1520 | 33222 | 0.01076849
19 | 1521 | 33223 | 0.0107689
19 | 1522 | 33224 | 0.01076849
19 | 1523 | 33225 | 0.01076869
19 | 1524 | 33226 | 0.01076869
19 | 1525 | 33227 | 0.01076808
19 | 1526 | 33228 | 0.01076829
19 | 1527 | 33229 | 0.01076808
19 | 1528 | 33230 | 0.01076768
19 | 1529 | 33231 | 0.01076727
19 | 1530 | 33232 | 0.01076707
19 | 1531 | 33233 | 0.01076707
19 | 1532 | 33234 | 0.01076768
19 | 1533 | 33235 | 0.01076747
19 | 1534 | 33236 | 0.01076666
19 | 1535 | 33237 | 0.01076788
19 | 1536 | 33238 | 0.01076808
19 | 1537 | 33239 | 0.01076727
19 | 1538 | 33240 | 0.01076686
19 | 1539 | 33241 | 0.01076605
19 | 1540 | 33242 | 0.01076686
19 | 1541 | 33243 | 0.01076686
19 | 1542 | 33244 | 0.01076645
19 | 1543 | 33245 | 0.01076584
19 | 1544 | 33246 | 0.01076544
19 | 1545 | 33247 | 0.01076605
19 | 1546 | 33248 | 0.01076564
19 | 1547 | 33249 | 0.01076503
19 | 1548 | 33250 | 0.01076523
19 | 1549 | 33251 | 0.01076625
19 | 1550 | 33252 | 0.01076544
19 | 1551 | 33253 | 0.01076564
19 | 1552 | 33254 | 0.01076503
19 | 1553 | 33255 | 0.01076523
19 | 1554 | 33256 | 0.01076523
19 | 1555 | 33257 | 0.01076544
19 | 1556 | 33258 | 0.01076605
19 | 1557 | 33259 | 0.01076483
19 | 1558 | 33260 | 0.01076483
19 | 1559 | 33261 | 0.01076483
19 | 1560 | 33262 | 0.01076483
19 | 1561 | 33263 | 0.01076462
19 | 1562 | 33264 | 0.01076483
19 | 1563 | 33265 | 0.01076483
19 | 1564 | 33266 | 0.01076483
19 | 1565 | 33267 | 0.01076462
19 | 1566 | 33268 | 0.01076503
19 | 1567 | 33269 | 0.01076483
19 | 1568 | 33270 | 0.01076422
19 | 1569 | 33271 | 0.01076442
19 | 1570 | 33272 | 0.01076422
19 | 1571 | 33273 | 0.01076401
19 | 1572 | 33274 | 0.01076401
19 | 1573 | 33275 | 0.01076381
19 | 1574 | 33276 | 0.01076381
19 | 1575 | 33277 | 0.010763
19 | 1576 | 33278 | 0.010763
19 | 1577 | 33279 | 0.01076259
19 | 1578 | 33280 | 0.0107634
19 | 1579 | 33281 | 0.0107632
19 | 1580 | 33282 | 0.0107634
19 | 1581 | 33283 | 0.0107634
19 | 1582 | 33284 | 0.0107632
19 | 1583 | 33285 | 0.01076259
19 | 1584 | 33286 | 0.01076259
19 | 1585 | 33287 | 0.01076178
19 | 1586 | 33288 | 0.01076218
19 | 1587 | 33289 | 0.01076198
19 | 1588 | 33290 | 0.01076259
19 | 1589 | 33291 | 0.0107632
19 | 1590 | 33292 | 0.0107632
19 | 1591 | 33293 | 0.01076218
19 | 1592 | 33294 | 0.01076259
19 | 1593 | 33295 | 0.01076218
19 | 1594 | 33296 | 0.01076157
19 | 1595 | 33297 | 0.01076218
19 | 1596 | 33298 | 0.01076218
19 | 1597 | 33299 | 0.01076218
19 | 1598 | 33300 | 0.01076198
19 | 1599 | 33301 | 0.01076157
19 | 1600 | 33302 | 0.01076035
19 | 1601 | 33303 | 0.01076035
19 | 1602 | 33304 | 0.01076076
19 | 1603 | 33305 | 0.01076137
19 | 1604 | 33306 | 0.01076096
19 | 1605 | 33307 | 0.01076096
19 | 1606 | 33308 | 0.01076035
19 | 1607 | 33309 | 0.01076055
19 | 1608 | 33310 | 0.01076116
19 | 1609 | 33311 | 0.01076035
19 | 1610 | 33312 | 0.01076076
19 | 1611 | 33313 | 0.01076035
19 | 1612 | 33314 | 0.01076076
19 | 1613 | 33315 | 0.01075994
19 | 1614 | 33316 | 0.01075954
19 | 1615 | 33317 | 0.01075994
19 | 1616 | 33318 | 0.01075994
19 | 1617 | 33319 | 0.01075994
19 | 1618 | 33320 | 0.01075974
19 | 1619 | 33321 | 0.01076015
19 | 1620 | 33322 | 0.01075913
19 | 1621 | 33323 | 0.01075974
19 | 1622 | 33324 | 0.01075954
19 | 1623 | 33325 | 0.01075893
19 | 1624 | 33326 | 0.01075872
19 | 1625 | 33327 | 0.01075791
19 | 1626 | 33328 | 0.01075872
19 | 1627 | 33329 | 0.01075872
19 | 1628 | 33330 | 0.01075893
19 | 1629 | 33331 | 0.01075872
19 | 1630 | 33332 | 0.01075913
19 | 1631 | 33333 | 0.01075811
19 | 1632 | 33334 | 0.01075852
19 | 1633 | 33335 | 0.01075852
19 | 1634 | 33336 | 0.01075791
19 | 1635 | 33337 | 0.0107575
19 | 1636 | 33338 | 0.0107575
19 | 1637 | 33339 | 0.0107575
19 | 1638 | 33340 | 0.0107571
19 | 1639 | 33341 | 0.0107575
19 | 1640 | 33342 | 0.01075689
19 | 1641 | 33343 | 0.01075689
19 | 1642 | 33344 | 0.0107571
19 | 1643 | 33345 | 0.0107573
19 | 1644 | 33346 | 0.01075669
19 | 1645 | 33347 | 0.01075669
19 | 1646 | 33348 | 0.01075689
19 | 1647 | 33349 | 0.01075649
19 | 1648 | 33350 | 0.01075689
19 | 1649 | 33351 | 0.01075608
19 | 1650 | 33352 | 0.01075628
19 | 1651 | 33353 | 0.01075628
19 | 1652 | 33354 | 0.01075588
19 | 1653 | 33355 | 0.01075588
19 | 1654 | 33356 | 0.01075506
19 | 1655 | 33357 | 0.01075526
19 | 1656 | 33358 | 0.01075588
19 | 1657 | 33359 | 0.01075567
19 | 1658 | 33360 | 0.01075649
19 | 1659 | 33361 | 0.01075649
19 | 1660 | 33362 | 0.01075628
19 | 1661 | 33363 | 0.01075526
19 | 1662 | 33364 | 0.01075567
19 | 1663 | 33365 | 0.01075567
19 | 1664 | 33366 | 0.01075547
19 | 1665 | 33367 | 0.01075486
19 | 1666 | 33368 | 0.01075506
19 | 1667 | 33369 | 0.01075547
19 | 1668 | 33370 | 0.01075526
19 | 1669 | 33371 | 0.01075445
19 | 1670 | 33372 | 0.01075425
19 | 1671 | 33373 | 0.01075425
19 | 1672 | 33374 | 0.01075465
19 | 1673 | 33375 | 0.01075567
19 | 1674 | 33376 | 0.01075506
19 | 1675 | 33377 | 0.01075404
19 | 1676 | 33378 | 0.01075425
19 | 1677 | 33379 | 0.01075486
19 | 1678 | 33380 | 0.01075465
19 | 1679 | 33381 | 0.01075486
19 | 1680 | 33382 | 0.01075364
19 | 1681 | 33383 | 0.01075323
19 | 1682 | 33384 | 0.01075404
19 | 1683 | 33385 | 0.01075384
19 | 1684 | 33386 | 0.01075445
19 | 1685 | 33387 | 0.01075364
19 | 1686 | 33388 | 0.01075465
19 | 1687 | 33389 | 0.01075384
19 | 1688 | 33390 | 0.01075404
19 | 1689 | 33391 | 0.01075465
19 | 1690 | 33392 | 0.01075404
19 | 1691 | 33393 | 0.01075445
19 | 1692 | 33394 | 0.01075425
19 | 1693 | 33395 | 0.01075465
19 | 1694 | 33396 | 0.01075445
19 | 1695 | 33397 | 0.01075364
19 | 1696 | 33398 | 0.01075303
19 | 1697 | 33399 | 0.01075404
19 | 1698 | 33400 | 0.01075364
19 | 1699 | 33401 | 0.01075303
19 | 1700 | 33402 | 0.01075282
19 | 1701 | 33403 | 0.01075303
19 | 1702 | 33404 | 0.01075303
19 | 1703 | 33405 | 0.01075282
19 | 1704 | 33406 | 0.01075303
19 | 1705 | 33407 | 0.01075323
19 | 1706 | 33408 | 0.01075364
19 | 1707 | 33409 | 0.01075262
19 | 1708 | 33410 | 0.01075282
19 | 1709 | 33411 | 0.01075323
19 | 1710 | 33412 | 0.01075242
19 | 1711 | 33413 | 0.01075201
19 | 1712 | 33414 | 0.01075242
19 | 1713 | 33415 | 0.01075221
19 | 1714 | 33416 | 0.01075303
19 | 1715 | 33417 | 0.01075201
19 | 1716 | 33418 | 0.01075242
19 | 1717 | 33419 | 0.01075201
19 | 1718 | 33420 | 0.01075282
19 | 1719 | 33421 | 0.01075242
19 | 1720 | 33422 | 0.01075201
19 | 1721 | 33423 | 0.01075262
19 | 1722 | 33424 | 0.01075242
19 | 1723 | 33425 | 0.01075181
19 | 1724 | 33426 | 0.0107512
19 | 1725 | 33427 | 0.0107514
19 | 1726 | 33428 | 0.0107512
19 | 1727 | 33429 | 0.0107512
19 | 1728 | 33430 | 0.0107512
19 | 1729 | 33431 | 0.01075181
19 | 1730 | 33432 | 0.0107516
19 | 1731 | 33433 | 0.01075059
19 | 1732 | 33434 | 0.01075059
19 | 1733 | 33435 | 0.01075059
19 | 1734 | 33436 | 0.01075059
19 | 1735 | 33437 | 0.01075099
19 | 1736 | 33438 | 0.01075079
19 | 1737 | 33439 | 0.01075099
19 | 1738 | 33440 | 0.01075059
19 | 1739 | 33441 | 0.01075059
19 | 1740 | 33442 | 0.01075018
19 | 1741 | 33443 | 0.01075038
19 | 1742 | 33444 | 0.01075018
19 | 1743 | 33445 | 0.01075038
19 | 1744 | 33446 | 0.01075059
19 | 1745 | 33447 | 0.01075079
19 | 1746 | 33448 | 0.01075079
19 | 1747 | 33449 | 0.01074957
19 | 1748 | 33450 | 0.01074977
19 | 1749 | 33451 | 0.01074977
19 | 1750 | 33452 | 0.01074916
19 | 1751 | 33453 | 0.01074936
19 | 1752 | 33454 | 0.01074957
19 | 1753 | 33455 | 0.01074916
19 | 1754 | 33456 | 0.01074977
19 | 1755 | 33457 | 0.01075018
19 | 1756 | 33458 | 0.01074957
19 | 1757 | 33459 | 0.01074957
19 | 1758 | 33460 | 0.01074896
19 | 1759 | 33461 | 0.01074936
19 | 1760 | 33462 | 0.01074957
19 | 1761 | 33463 | 0.01074896
19 | 1762 | 33464 | 0.01074875
19 | 1763 | 33465 | 0.01074977
19 | 1764 | 33466 | 0.01074977
19 | 1765 | 33467 | 0.01074936
19 | 1766 | 33468 | 0.01074916
19 | 1767 | 33469 | 0.01074855
19 | 1768 | 33470 | 0.01074855
19 | 1769 | 33471 | 0.01074916
19 | 1770 | 33472 | 0.01074875
19 | 1771 | 33473 | 0.01074835
19 | 1772 | 33474 | 0.01074936
19 | 1773 | 33475 | 0.01074835
19 | 1774 | 33476 | 0.01074794
19 | 1775 | 33477 | 0.01074814
19 | 1776 | 33478 | 0.01074774
19 | 1777 | 33479 | 0.01074814
19 | 1778 | 33480 | 0.01074794
19 | 1779 | 33481 | 0.01074794
19 | 1780 | 33482 | 0.01074814
19 | 1781 | 33483 | 0.01074855
19 | 1782 | 33484 | 0.01074814
19 | 1783 | 33485 | 0.01074814
19 | 1784 | 33486 | 0.01074774
19 | 1785 | 33487 | 0.01074774
19 | 1786 | 33488 | 0.01074753
19 | 1787 | 33489 | 0.01074733
19 | 1788 | 33490 | 0.01074774
19 | 1789 | 33491 | 0.01074753
19 | 1790 | 33492 | 0.01074733
19 | 1791 | 33493 | 0.01074774
19 | 1792 | 33494 | 0.01074733
19 | 1793 | 33495 | 0.01074672
19 | 1794 | 33496 | 0.01074753
19 | 1795 | 33497 | 0.01074713
19 | 1796 | 33498 | 0.01074733
19 | 1797 | 33499 | 0.01074652
19 | 1798 | 33500 | 0.01074672
19 | 1799 | 33501 | 0.01074713
19 | 1800 | 33502 | 0.01074631
19 | 1801 | 33503 | 0.01074672
19 | 1802 | 33504 | 0.01074631
19 | 1803 | 33505 | 0.01074652
19 | 1804 | 33506 | 0.01074652
19 | 1805 | 33507 | 0.01074631
19 | 1806 | 33508 | 0.01074672
19 | 1807 | 33509 | 0.01074672
19 | 1808 | 33510 | 0.01074692
19 | 1809 | 33511 | 0.01074631
19 | 1810 | 33512 | 0.01074692
19 | 1811 | 33513 | 0.01074652
19 | 1812 | 33514 | 0.01074611
19 | 1813 | 33515 | 0.01074611
19 | 1814 | 33516 | 0.0107457
19 | 1815 | 33517 | 0.0107453
19 | 1816 | 33518 | 0.01074611
19 | 1817 | 33519 | 0.01074509
19 | 1818 | 33520 | 0.01074509
19 | 1819 | 33521 | 0.01074509
19 | 1820 | 33522 | 0.0107453
19 | 1821 | 33523 | 0.0107453
19 | 1822 | 33524 | 0.0107455
19 | 1823 | 33525 | 0.0107453
19 | 1824 | 33526 | 0.01074509
19 | 1825 | 33527 | 0.01074469
19 | 1826 | 33528 | 0.0107453
19 | 1827 | 33529 | 0.0107457
19 | 1828 | 33530 | 0.01074509
19 | 1829 | 33531 | 0.0107453
19 | 1830 | 33532 | 0.01074428
19 | 1831 | 33533 | 0.01074469
19 | 1832 | 33534 | 0.0107455
19 | 1833 | 33535 | 0.01074448
19 | 1834 | 33536 | 0.01074489
19 | 1835 | 33537 | 0.01074509
19 | 1836 | 33538 | 0.01074489
19 | 1837 | 33539 | 0.01074408
19 | 1838 | 33540 | 0.01074448
19 | 1839 | 33541 | 0.01074428
19 | 1840 | 33542 | 0.01074428
19 | 1841 | 33543 | 0.01074489
19 | 1842 | 33544 | 0.01074408
19 | 1843 | 33545 | 0.01074428
19 | 1844 | 33546 | 0.01074346
19 | 1845 | 33547 | 0.01074408
19 | 1846 | 33548 | 0.01074367
19 | 1847 | 33549 | 0.01074428
19 | 1848 | 33550 | 0.01074428
19 | 1849 | 33551 | 0.01074387
19 | 1850 | 33552 | 0.01074387
19 | 1851 | 33553 | 0.01074387
19 | 1852 | 33554 | 0.01074367
19 | 1853 | 33555 | 0.01074306
19 | 1854 | 33556 | 0.01074346
19 | 1855 | 33557 | 0.01074306
19 | 1856 | 33558 | 0.01074387
19 | 1857 | 33559 | 0.01074346
19 | 1858 | 33560 | 0.01074387
19 | 1859 | 33561 | 0.01074367
19 | 1860 | 33562 | 0.01074326
19 | 1861 | 33563 | 0.01074306
19 | 1862 | 33564 | 0.01074265
19 | 1863 | 33565 | 0.01074265
20 | 1 | 33566 | 5.004909
20 | 2 | 33567 | 3.466815
20 | 3 | 33568 | 2.465833
20 | 4 | 33569 | 2.368177
20 | 5 | 33570 | 2.256278
20 | 6 | 33571 | 2.183036
20 | 7 | 33572 | 2.024343
20 | 8 | 33573 | 1.949066
20 | 9 | 33574 | 1.80665
20 | 10 | 33575 | 1.739511
20 | 11 | 33576 | 1.615406
20 | 12 | 33577 | 1.560474
20 | 13 | 33578 | 1.452644
20 | 14 | 33579 | 1.359057
20 | 15 | 33580 | 1.310228
20 | 16 | 33581 | 1.163255
20 | 17 | 33582 | 1.12523
20 | 18 | 33583 | 1.088751
20 | 19 | 33584 | 1.019903
20 | 20 | 33585 | 0.9563445
20 | 21 | 33586 | 0.9264372
20 | 22 | 33587 | 0.87002
20 | 23 | 33588 | 0.8432458
20 | 24 | 33589 | 0.8180382
20 | 25 | 33590 | 0.7693522
20 | 26 | 33591 | 0.7240232
20 | 27 | 33592 | 0.7027421
20 | 28 | 33593 | 0.6621332
20 | 29 | 33594 | 0.6429477
20 | 30 | 33595 | 0.6064282
20 | 31 | 33596 | 0.5891348
20 | 32 | 33597 | 0.556196
20 | 33 | 33598 | 0.5405302
20 | 34 | 33599 | 0.5108466
20 | 35 | 33600 | 0.496666
20 | 36 | 33601 | 0.4697494
20 | 37 | 33602 | 0.4569116
20 | 38 | 33603 | 0.432477
20 | 39 | 33604 | 0.4208803
20 | 40 | 33605 | 0.3987448
20 | 41 | 33606 | 0.3881246
20 | 42 | 33607 | 0.3684305
20 | 43 | 33608 | 0.3494281
20 | 44 | 33609 | 0.3404152
20 | 45 | 33610 | 0.3316261
20 | 46 | 33611 | 0.314882
20 | 47 | 33612 | 0.2990738
20 | 48 | 33613 | 0.2915461
20 | 49 | 33614 | 0.2771011
20 | 50 | 33615 | 0.2702244
20 | 51 | 33616 | 0.257
20 | 52 | 33617 | 0.2507134
20 | 53 | 33618 | 0.238608
20 | 54 | 33619 | 0.23283
20 | 55 | 33620 | 0.2217012
20 | 56 | 33621 | 0.2163708
20 | 57 | 33622 | 0.2067068
20 | 58 | 33623 | 0.2017629
20 | 59 | 33624 | 0.1924042
20 | 60 | 33625 | 0.1835133
20 | 61 | 33626 | 0.1793019
20 | 62 | 33627 | 0.1711842
20 | 63 | 33628 | 0.1672372
20 | 64 | 33629 | 0.1634734
20 | 65 | 33630 | 0.1561491
20 | 66 | 33631 | 0.1492317
20 | 67 | 33632 | 0.1459562
20 | 68 | 33633 | 0.1395271
20 | 69 | 33634 | 0.136516
20 | 70 | 33635 | 0.1306566
20 | 71 | 33636 | 0.1278286
20 | 72 | 33637 | 0.1229051
20 | 73 | 33638 | 0.1203213
20 | 74 | 33639 | 0.1177374
20 | 75 | 33640 | 0.1128139
20 | 76 | 33641 | 0.1081956
20 | 77 | 33642 | 0.1059576
20 | 78 | 33643 | 0.1017055
20 | 79 | 33644 | 0.0996099
20 | 80 | 33645 | 0.09564259
20 | 81 | 33646 | 0.09368946
20 | 82 | 33647 | 0.09000698
20 | 83 | 33648 | 0.08823695
20 | 84 | 33649 | 0.08567346
20 | 85 | 33650 | 0.08433068
20 | 86 | 33651 | 0.08129926
20 | 87 | 33652 | 0.07822714
20 | 88 | 33653 | 0.07674194
20 | 89 | 33654 | 0.07531778
20 | 90 | 33655 | 0.07259153
20 | 91 | 33656 | 0.06992631
20 | 92 | 33657 | 0.06864457
20 | 93 | 33658 | 0.06620315
20 | 94 | 33659 | 0.06504347
20 | 95 | 33660 | 0.0638838
20 | 96 | 33661 | 0.06162549
20 | 97 | 33662 | 0.05948925
20 | 98 | 33663 | 0.05849233
20 | 99 | 33664 | 0.0565392
20 | 100 | 33665 | 0.05560332
20 | 101 | 33666 | 0.05375191
20 | 102 | 33667 | 0.05289741
20 | 103 | 33668 | 0.05118842
20 | 104 | 33669 | 0.05037461
20 | 105 | 33670 | 0.04878769
20 | 106 | 33671 | 0.04801458
20 | 107 | 33672 | 0.04661076
20 | 108 | 33673 | 0.04583764
20 | 109 | 33674 | 0.04447452
20 | 110 | 33675 | 0.04384382
20 | 111 | 33676 | 0.04254173
20 | 112 | 33677 | 0.04195172
20 | 113 | 33678 | 0.04069032
20 | 114 | 33679 | 0.03963237
20 | 115 | 33680 | 0.03904236
20 | 116 | 33681 | 0.0380251
20 | 117 | 33682 | 0.03749613
20 | 118 | 33683 | 0.03651956
20 | 119 | 33684 | 0.03605162
20 | 120 | 33685 | 0.03513609
20 | 121 | 33686 | 0.0346885
20 | 122 | 33687 | 0.03387469
20 | 123 | 33688 | 0.03344744
20 | 124 | 33689 | 0.03259294
20 | 125 | 33690 | 0.03224708
20 | 126 | 33691 | 0.03147396
20 | 127 | 33692 | 0.0310874
20 | 128 | 33693 | 0.0304567
20 | 129 | 33694 | 0.03013118
20 | 130 | 33695 | 0.02948014
20 | 131 | 33696 | 0.02882909
20 | 132 | 33697 | 0.02852391
20 | 133 | 33698 | 0.02821874
20 | 134 | 33699 | 0.02768976
20 | 135 | 33700 | 0.02738458
20 | 136 | 33701 | 0.0268963
20 | 137 | 33702 | 0.02638767
20 | 138 | 33703 | 0.02614353
20 | 139 | 33704 | 0.02567559
20 | 140 | 33705 | 0.02545179
20 | 141 | 33706 | 0.02498386
20 | 142 | 33707 | 0.0247804
20 | 143 | 33708 | 0.02433281
20 | 144 | 33709 | 0.02417005
20 | 145 | 33710 | 0.02378349
20 | 146 | 33711 | 0.02360038
20 | 147 | 33712 | 0.02323417
20 | 148 | 33713 | 0.02305107
20 | 149 | 33714 | 0.02272554
20 | 150 | 33715 | 0.02254244
20 | 151 | 33716 | 0.02223726
20 | 152 | 33717 | 0.0220745
20 | 153 | 33718 | 0.02183036
20 | 154 | 33719 | 0.02158621
20 | 155 | 33720 | 0.02140311
20 | 156 | 33721 | 0.02109793
20 | 157 | 33722 | 0.02095551
20 | 158 | 33723 | 0.02085379
20 | 159 | 33724 | 0.02052827
20 | 160 | 33725 | 0.0203655
20 | 161 | 33726 | 0.02028412
20 | 162 | 33727 | 0.02001964
20 | 163 | 33728 | 0.01987722
20 | 164 | 33729 | 0.01969411
20 | 165 | 33730 | 0.01959239
20 | 166 | 33731 | 0.01942963
20 | 167 | 33732 | 0.0193279
20 | 168 | 33733 | 0.01916514
20 | 169 | 33734 | 0.01908376
20 | 170 | 33735 | 0.01890065
20 | 171 | 33736 | 0.01881927
20 | 172 | 33737 | 0.0186972
20 | 173 | 33738 | 0.01851409
20 | 174 | 33739 | 0.01845306
20 | 175 | 33740 | 0.01835133
20 | 176 | 33741 | 0.01822926
20 | 177 | 33742 | 0.01804616
20 | 178 | 33743 | 0.01798512
20 | 179 | 33744 | 0.01788339
20 | 180 | 33745 | 0.0178427
20 | 181 | 33746 | 0.01772063
20 | 182 | 33747 | 0.01763925
20 | 183 | 33748 | 0.01751718
20 | 184 | 33749 | 0.01749684
20 | 185 | 33750 | 0.01745615
20 | 186 | 33751 | 0.01737477
20 | 187 | 33752 | 0.01725269
20 | 188 | 33753 | 0.01715097
20 | 189 | 33754 | 0.0170289
20 | 190 | 33755 | 0.0170289
20 | 191 | 33756 | 0.01698821
20 | 192 | 33757 | 0.01690683
20 | 193 | 33758 | 0.0168051
20 | 194 | 33759 | 0.01676441
20 | 195 | 33760 | 0.01668303
20 | 196 | 33761 | 0.01660165
20 | 197 | 33762 | 0.01660165
20 | 198 | 33763 | 0.01656096
20 | 199 | 33764 | 0.01649992
20 | 200 | 33765 | 0.0163982
20 | 201 | 33766 | 0.01637785
20 | 202 | 33767 | 0.01633716
20 | 203 | 33768 | 0.01627613
20 | 204 | 33769 | 0.0161744
20 | 205 | 33770 | 0.0161744
20 | 206 | 33771 | 0.01613371
20 | 207 | 33772 | 0.01613371
20 | 208 | 33773 | 0.01609302
20 | 209 | 33774 | 0.01605233
20 | 210 | 33775 | 0.01601164
20 | 211 | 33776 | 0.0159506
20 | 212 | 33777 | 0.01586922
20 | 213 | 33778 | 0.01578784
20 | 214 | 33779 | 0.01580819
20 | 215 | 33780 | 0.01578784
20 | 216 | 33781 | 0.01574715
20 | 217 | 33782 | 0.01574715
20 | 218 | 33783 | 0.01570646
20 | 219 | 33784 | 0.01564543
20 | 220 | 33785 | 0.01566577
20 | 221 | 33786 | 0.01564543
20 | 222 | 33787 | 0.01562508
20 | 223 | 33788 | 0.01558439
20 | 224 | 33789 | 0.01558439
20 | 225 | 33790 | 0.01548267
20 | 226 | 33791 | 0.01550301
20 | 227 | 33792 | 0.01544198
20 | 228 | 33793 | 0.01544198
20 | 229 | 33794 | 0.01544198
20 | 230 | 33795 | 0.01540129
20 | 231 | 33796 | 0.01540129
20 | 232 | 33797 | 0.01538094
20 | 233 | 33798 | 0.0153606
20 | 234 | 33799 | 0.0153606
20 | 235 | 33800 | 0.0153199
20 | 236 | 33801 | 0.01527921
20 | 237 | 33802 | 0.01527921
20 | 238 | 33803 | 0.01525887
20 | 239 | 33804 | 0.01527921
20 | 240 | 33805 | 0.01523852
20 | 241 | 33806 | 0.01521818
20 | 242 | 33807 | 0.01519783
20 | 243 | 33808 | 0.01515714
20 | 244 | 33809 | 0.01515714
20 | 245 | 33810 | 0.01509611
20 | 246 | 33811 | 0.01511645
20 | 247 | 33812 | 0.01509611
20 | 248 | 33813 | 0.01505542
20 | 249 | 33814 | 0.01507576
20 | 250 | 33815 | 0.01505542
20 | 251 | 33816 | 0.01507576
20 | 252 | 33817 | 0.01505542
20 | 253 | 33818 | 0.01505542
20 | 254 | 33819 | 0.01505542
20 | 255 | 33820 | 0.01503507
20 | 256 | 33821 | 0.01501473
20 | 257 | 33822 | 0.01501473
20 | 258 | 33823 | 0.01497404
20 | 259 | 33824 | 0.01495369
20 | 260 | 33825 | 0.01493335
20 | 261 | 33826 | 0.01493335
20 | 262 | 33827 | 0.01489266
20 | 263 | 33828 | 0.01489266
20 | 264 | 33829 | 0.01489266
20 | 265 | 33830 | 0.014913
20 | 266 | 33831 | 0.01485197
20 | 267 | 33832 | 0.01485197
20 | 268 | 33833 | 0.01485197
20 | 269 | 33834 | 0.01485197
20 | 270 | 33835 | 0.01485197
20 | 271 | 33836 | 0.01481128
20 | 272 | 33837 | 0.01479093
20 | 273 | 33838 | 0.01481128
20 | 274 | 33839 | 0.01481128
20 | 275 | 33840 | 0.01481128
20 | 276 | 33841 | 0.01475024
20 | 277 | 33842 | 0.01477059
20 | 278 | 33843 | 0.01475024
20 | 279 | 33844 | 0.01477059
20 | 280 | 33845 | 0.01470955
20 | 281 | 33846 | 0.0147299
20 | 282 | 33847 | 0.0147299
20 | 283 | 33848 | 0.0147299
20 | 284 | 33849 | 0.01466886
20 | 285 | 33850 | 0.0146892
20 | 286 | 33851 | 0.0146892
20 | 287 | 33852 | 0.0146892
20 | 288 | 33853 | 0.0146892
20 | 289 | 33854 | 0.01464851
20 | 290 | 33855 | 0.01464851
20 | 291 | 33856 | 0.01464851
20 | 292 | 33857 | 0.01464851
20 | 293 | 33858 | 0.01464851
20 | 294 | 33859 | 0.01458748
20 | 295 | 33860 | 0.01460782
20 | 296 | 33861 | 0.01456713
20 | 297 | 33862 | 0.01454679
20 | 298 | 33863 | 0.01454679
20 | 299 | 33864 | 0.01454679
20 | 300 | 33865 | 0.01454679
20 | 301 | 33866 | 0.01456713
20 | 302 | 33867 | 0.01454679
20 | 303 | 33868 | 0.0145061
20 | 304 | 33869 | 0.01454679
20 | 305 | 33870 | 0.0145061
20 | 306 | 33871 | 0.01452644
20 | 307 | 33872 | 0.01452644
20 | 308 | 33873 | 0.0145061
20 | 309 | 33874 | 0.0145061
20 | 310 | 33875 | 0.0145061
20 | 311 | 33876 | 0.0145061
20 | 312 | 33877 | 0.01452644
20 | 313 | 33878 | 0.01446541
20 | 314 | 33879 | 0.01446541
20 | 315 | 33880 | 0.01446541
20 | 316 | 33881 | 0.01446541
20 | 317 | 33882 | 0.01446541
20 | 318 | 33883 | 0.01446541
20 | 319 | 33884 | 0.01446541
20 | 320 | 33885 | 0.01442472
20 | 321 | 33886 | 0.01442472
20 | 322 | 33887 | 0.01442472
20 | 323 | 33888 | 0.01442472
20 | 324 | 33889 | 0.01440437
20 | 325 | 33890 | 0.01442472
20 | 326 | 33891 | 0.01444506
20 | 327 | 33892 | 0.01442472
20 | 328 | 33893 | 0.01438403
20 | 329 | 33894 | 0.01438403
20 | 330 | 33895 | 0.01438403
20 | 331 | 33896 | 0.01436368
20 | 332 | 33897 | 0.01438403
20 | 333 | 33898 | 0.01438403
20 | 334 | 33899 | 0.01438403
20 | 335 | 33900 | 0.01438403
20 | 336 | 33901 | 0.01438403
20 | 337 | 33902 | 0.01436368
20 | 338 | 33903 | 0.01434334
20 | 339 | 33904 | 0.01434334
20 | 340 | 33905 | 0.01434334
20 | 341 | 33906 | 0.01434334
20 | 342 | 33907 | 0.01434334
20 | 343 | 33908 | 0.01434334
20 | 344 | 33909 | 0.01434334
20 | 345 | 33910 | 0.01434334
20 | 346 | 33911 | 0.01434334
20 | 347 | 33912 | 0.01432299
20 | 348 | 33913 | 0.01434334
20 | 349 | 33914 | 0.01432299
20 | 350 | 33915 | 0.01434334
20 | 351 | 33916 | 0.01430265
20 | 352 | 33917 | 0.0142823
20 | 353 | 33918 | 0.01430265
20 | 354 | 33919 | 0.0142823
20 | 355 | 33920 | 0.01430265
20 | 356 | 33921 | 0.0142823
20 | 357 | 33922 | 0.01430265
20 | 358 | 33923 | 0.01430265
20 | 359 | 33924 | 0.01424161
20 | 360 | 33925 | 0.01424161
20 | 361 | 33926 | 0.01426196
20 | 362 | 33927 | 0.01424161
20 | 363 | 33928 | 0.01424161
20 | 364 | 33929 | 0.01424161
20 | 365 | 33930 | 0.01424161
20 | 366 | 33931 | 0.01420092
20 | 367 | 33932 | 0.01420092
20 | 368 | 33933 | 0.01422127
20 | 369 | 33934 | 0.01420092
20 | 370 | 33935 | 0.01420092
20 | 371 | 33936 | 0.01422127
20 | 372 | 33937 | 0.01420092
20 | 373 | 33938 | 0.01418058
20 | 374 | 33939 | 0.01422127
20 | 375 | 33940 | 0.01418058
20 | 376 | 33941 | 0.01418058
20 | 377 | 33942 | 0.01416023
20 | 378 | 33943 | 0.01418058
20 | 379 | 33944 | 0.01416023
20 | 380 | 33945 | 0.01416023
20 | 381 | 33946 | 0.01416023
20 | 382 | 33947 | 0.01418058
20 | 383 | 33948 | 0.01418058
20 | 384 | 33949 | 0.01416023
20 | 385 | 33950 | 0.01416023
20 | 386 | 33951 | 0.01418058
20 | 387 | 33952 | 0.01416023
20 | 388 | 33953 | 0.01418058
20 | 389 | 33954 | 0.01418058
20 | 390 | 33955 | 0.01418058
20 | 391 | 33956 | 0.01418058
20 | 392 | 33957 | 0.01411954
20 | 393 | 33958 | 0.01411954
20 | 394 | 33959 | 0.01413989
20 | 395 | 33960 | 0.01411954
20 | 396 | 33961 | 0.01411954
20 | 397 | 33962 | 0.01411954
20 | 398 | 33963 | 0.01413989
20 | 399 | 33964 | 0.01411954
20 | 400 | 33965 | 0.01407885
20 | 401 | 33966 | 0.01407885
20 | 402 | 33967 | 0.0140992
20 | 403 | 33968 | 0.01407885
20 | 404 | 33969 | 0.01407885
20 | 405 | 33970 | 0.01407885
20 | 406 | 33971 | 0.0140992
20 | 407 | 33972 | 0.01407885
20 | 408 | 33973 | 0.0140992
20 | 409 | 33974 | 0.01407885
20 | 410 | 33975 | 0.01403816
20 | 411 | 33976 | 0.0140992
20 | 412 | 33977 | 0.01407885
20 | 413 | 33978 | 0.01407885
20 | 414 | 33979 | 0.0140992
20 | 415 | 33980 | 0.0140585
20 | 416 | 33981 | 0.01407885
20 | 417 | 33982 | 0.01407885
20 | 418 | 33983 | 0.0140992
20 | 419 | 33984 | 0.01407885
20 | 420 | 33985 | 0.01407885
20 | 421 | 33986 | 0.01407885
20 | 422 | 33987 | 0.01403816
20 | 423 | 33988 | 0.01407885
20 | 424 | 33989 | 0.01403816
20 | 425 | 33990 | 0.01407885
20 | 426 | 33991 | 0.0140992
20 | 427 | 33992 | 0.01407885
20 | 428 | 33993 | 0.01407885
20 | 429 | 33994 | 0.01407885
20 | 430 | 33995 | 0.01407885
20 | 431 | 33996 | 0.01407885
20 | 432 | 33997 | 0.01407885
20 | 433 | 33998 | 0.01403816
20 | 434 | 33999 | 0.01407885
20 | 435 | 34000 | 0.01407885
20 | 436 | 34001 | 0.01407885
20 | 437 | 34002 | 0.01407885
20 | 438 | 34003 | 0.01403816
20 | 439 | 34004 | 0.01403816
20 | 440 | 34005 | 0.0140585
20 | 441 | 34006 | 0.01403816
20 | 442 | 34007 | 0.01403816
20 | 443 | 34008 | 0.01403816
20 | 444 | 34009 | 0.01403816
20 | 445 | 34010 | 0.01403816
20 | 446 | 34011 | 0.01403816
20 | 447 | 34012 | 0.01403816
20 | 448 | 34013 | 0.01403816
20 | 449 | 34014 | 0.01403816
20 | 450 | 34015 | 0.0140585
20 | 451 | 34016 | 0.01403816
20 | 452 | 34017 | 0.01401781
20 | 453 | 34018 | 0.01403816
20 | 454 | 34019 | 0.01403816
20 | 455 | 34020 | 0.01399747
20 | 456 | 34021 | 0.01399747
20 | 457 | 34022 | 0.01399747
20 | 458 | 34023 | 0.01399747
20 | 459 | 34024 | 0.01399747
20 | 460 | 34025 | 0.01399747
20 | 461 | 34026 | 0.01399747
20 | 462 | 34027 | 0.01399747
20 | 463 | 34028 | 0.01399747
20 | 464 | 34029 | 0.01399747
20 | 465 | 34030 | 0.01399747
20 | 466 | 34031 | 0.01399747
20 | 467 | 34032 | 0.01399747
20 | 468 | 34033 | 0.01399747
20 | 469 | 34034 | 0.01401781
20 | 470 | 34035 | 0.01399747
20 | 471 | 34036 | 0.01399747
20 | 472 | 34037 | 0.01395678
20 | 473 | 34038 | 0.01399747
20 | 474 | 34039 | 0.01397712
20 | 475 | 34040 | 0.01397712
20 | 476 | 34041 | 0.01397712
20 | 477 | 34042 | 0.01399747
20 | 478 | 34043 | 0.01395678
20 | 479 | 34044 | 0.01395678
20 | 480 | 34045 | 0.01395678
20 | 481 | 34046 | 0.01393643
20 | 482 | 34047 | 0.01395678
20 | 483 | 34048 | 0.01395678
20 | 484 | 34049 | 0.01395678
20 | 485 | 34050 | 0.01395678
20 | 486 | 34051 | 0.01395678
20 | 487 | 34052 | 0.01395678
20 | 488 | 34053 | 0.01395678
20 | 489 | 34054 | 0.01393643
20 | 490 | 34055 | 0.01395678
20 | 491 | 34056 | 0.01393643
20 | 492 | 34057 | 0.01395678
20 | 493 | 34058 | 0.01393643
20 | 494 | 34059 | 0.01395678
20 | 495 | 34060 | 0.01395678
20 | 496 | 34061 | 0.01393643
20 | 497 | 34062 | 0.01395678
20 | 498 | 34063 | 0.01395678
20 | 499 | 34064 | 0.01395678
20 | 500 | 34065 | 0.01391609
20 | 501 | 34066 | 0.01391609
20 | 502 | 34067 | 0.01389574
20 | 503 | 34068 | 0.01391609
20 | 504 | 34069 | 0.01389574
20 | 505 | 34070 | 0.01391609
20 | 506 | 34071 | 0.01391609
20 | 507 | 34072 | 0.01393643
20 | 508 | 34073 | 0.01391609
20 | 509 | 34074 | 0.01391609
20 | 510 | 34075 | 0.01391609
20 | 511 | 34076 | 0.01389574
20 | 512 | 34077 | 0.01389574
20 | 513 | 34078 | 0.0138754
20 | 514 | 34079 | 0.0138754
20 | 515 | 34080 | 0.0138754
20 | 516 | 34081 | 0.0138754
20 | 517 | 34082 | 0.0138754
20 | 518 | 34083 | 0.0138754
20 | 519 | 34084 | 0.01385505
20 | 520 | 34085 | 0.0138754
20 | 521 | 34086 | 0.0138754
20 | 522 | 34087 | 0.0138754
20 | 523 | 34088 | 0.0138754
20 | 524 | 34089 | 0.0138754
20 | 525 | 34090 | 0.01383471
20 | 526 | 34091 | 0.01381436
20 | 527 | 34092 | 0.01381436
20 | 528 | 34093 | 0.01383471
20 | 529 | 34094 | 0.01381436
20 | 530 | 34095 | 0.01383471
20 | 531 | 34096 | 0.01383471
20 | 532 | 34097 | 0.01381436
20 | 533 | 34098 | 0.01381436
20 | 534 | 34099 | 0.01381436
20 | 535 | 34100 | 0.01383471
20 | 536 | 34101 | 0.01383471
20 | 537 | 34102 | 0.01381436
20 | 538 | 34103 | 0.01381436
20 | 539 | 34104 | 0.01383471
20 | 540 | 34105 | 0.01381436
20 | 541 | 34106 | 0.01383471
20 | 542 | 34107 | 0.01383471
20 | 543 | 34108 | 0.01383471
20 | 544 | 34109 | 0.01381436
20 | 545 | 34110 | 0.01383471
20 | 546 | 34111 | 0.01383471
20 | 547 | 34112 | 0.01379402
20 | 548 | 34113 | 0.01383471
20 | 549 | 34114 | 0.01379402
20 | 550 | 34115 | 0.01377367
20 | 551 | 34116 | 0.01379402
20 | 552 | 34117 | 0.01379402
20 | 553 | 34118 | 0.01379402
20 | 554 | 34119 | 0.01377367
20 | 555 | 34120 | 0.01379402
20 | 556 | 34121 | 0.01377367
20 | 557 | 34122 | 0.01377367
20 | 558 | 34123 | 0.01379402
20 | 559 | 34124 | 0.01377367
20 | 560 | 34125 | 0.01379402
20 | 561 | 34126 | 0.01379402
20 | 562 | 34127 | 0.01379402
20 | 563 | 34128 | 0.01379402
20 | 564 | 34129 | 0.01377367
20 | 565 | 34130 | 0.01379402
20 | 566 | 34131 | 0.01377367
20 | 567 | 34132 | 0.01379402
20 | 568 | 34133 | 0.01377367
20 | 569 | 34134 | 0.01379402
20 | 570 | 34135 | 0.01377367
20 | 571 | 34136 | 0.01379402
20 | 572 | 34137 | 0.01377367
20 | 573 | 34138 | 0.01377367
20 | 574 | 34139 | 0.01377367
20 | 575 | 34140 | 0.01379402
20 | 576 | 34141 | 0.01381436
20 | 577 | 34142 | 0.01377367
20 | 578 | 34143 | 0.01379402
20 | 579 | 34144 | 0.01379402
20 | 580 | 34145 | 0.01377367
20 | 581 | 34146 | 0.01377367
20 | 582 | 34147 | 0.01377367
20 | 583 | 34148 | 0.01377367
20 | 584 | 34149 | 0.01377367
20 | 585 | 34150 | 0.01377367
20 | 586 | 34151 | 0.01379402
20 | 587 | 34152 | 0.01377367
20 | 588 | 34153 | 0.01379402
20 | 589 | 34154 | 0.01379402
20 | 590 | 34155 | 0.01379402
20 | 591 | 34156 | 0.01383471
20 | 592 | 34157 | 0.01379402
20 | 593 | 34158 | 0.01379402
20 | 594 | 34159 | 0.01381436
20 | 595 | 34160 | 0.01379402
20 | 596 | 34161 | 0.01379402
20 | 597 | 34162 | 0.01377367
20 | 598 | 34163 | 0.01377367
20 | 599 | 34164 | 0.01379402
20 | 600 | 34165 | 0.01377367
20 | 601 | 34166 | 0.01379402
20 | 602 | 34167 | 0.01377367
20 | 603 | 34168 | 0.01377367
20 | 604 | 34169 | 0.01379402
20 | 605 | 34170 | 0.01377367
20 | 606 | 34171 | 0.01379402
20 | 607 | 34172 | 0.01377367
20 | 608 | 34173 | 0.01377367
20 | 609 | 34174 | 0.01379402
20 | 610 | 34175 | 0.01377367
20 | 611 | 34176 | 0.01379402
20 | 612 | 34177 | 0.01379402
20 | 613 | 34178 | 0.01379402
20 | 614 | 34179 | 0.01377367
20 | 615 | 34180 | 0.01377367
20 | 616 | 34181 | 0.01377367
20 | 617 | 34182 | 0.01379402
20 | 618 | 34183 | 0.01377367
20 | 619 | 34184 | 0.01377367
20 | 620 | 34185 | 0.01379402
20 | 621 | 34186 | 0.01379402
20 | 622 | 34187 | 0.01379402
20 | 623 | 34188 | 0.01379402
20 | 624 | 34189 | 0.01379402
20 | 625 | 34190 | 0.01377367
20 | 626 | 34191 | 0.01377367
20 | 627 | 34192 | 0.01377367
20 | 628 | 34193 | 0.01377367
20 | 629 | 34194 | 0.01379402
20 | 630 | 34195 | 0.01377367
20 | 631 | 34196 | 0.01379402
20 | 632 | 34197 | 0.01379402
20 | 633 | 34198 | 0.01379402
20 | 634 | 34199 | 0.01377367
20 | 635 | 34200 | 0.01377367
20 | 636 | 34201 | 0.01377367
20 | 637 | 34202 | 0.01377367
20 | 638 | 34203 | 0.01377367
20 | 639 | 34204 | 0.01377367
20 | 640 | 34205 | 0.01379402
20 | 641 | 34206 | 0.01379402
20 | 642 | 34207 | 0.01377367
20 | 643 | 34208 | 0.01379402
20 | 644 | 34209 | 0.01379402
20 | 645 | 34210 | 0.01377367
20 | 646 | 34211 | 0.01379402
20 | 647 | 34212 | 0.01377367
20 | 648 | 34213 | 0.01377367
20 | 649 | 34214 | 0.01377367
20 | 650 | 34215 | 0.01377367
20 | 651 | 34216 | 0.01379402
20 | 652 | 34217 | 0.01377367
20 | 653 | 34218 | 0.01379402
20 | 654 | 34219 | 0.01377367
20 | 655 | 34220 | 0.01377367
20 | 656 | 34221 | 0.01379402
20 | 657 | 34222 | 0.01379402
20 | 658 | 34223 | 0.01379402
20 | 659 | 34224 | 0.01377367
20 | 660 | 34225 | 0.01379402
20 | 661 | 34226 | 0.01377367
20 | 662 | 34227 | 0.01377367
20 | 663 | 34228 | 0.01379402
20 | 664 | 34229 | 0.01379402
20 | 665 | 34230 | 0.01379402
20 | 666 | 34231 | 0.01379402
20 | 667 | 34232 | 0.01377367
20 | 668 | 34233 | 0.01377367
20 | 669 | 34234 | 0.01379402
20 | 670 | 34235 | 0.01379402
20 | 671 | 34236 | 0.01379402
20 | 672 | 34237 | 0.01373298
20 | 673 | 34238 | 0.01379402
20 | 674 | 34239 | 0.01379402
20 | 675 | 34240 | 0.01377367
20 | 676 | 34241 | 0.01373298
20 | 677 | 34242 | 0.01377367
20 | 678 | 34243 | 0.01375333
20 | 679 | 34244 | 0.01373298
20 | 680 | 34245 | 0.01375333
20 | 681 | 34246 | 0.01377367
20 | 682 | 34247 | 0.01373298
20 | 683 | 34248 | 0.01373298
20 | 684 | 34249 | 0.01373298
20 | 685 | 34250 | 0.01379402
20 | 686 | 34251 | 0.01373298
20 | 687 | 34252 | 0.01373298
20 | 688 | 34253 | 0.01375333
20 | 689 | 34254 | 0.01373298
20 | 690 | 34255 | 0.01375333
20 | 691 | 34256 | 0.01373298
20 | 692 | 34257 | 0.01373298
20 | 693 | 34258 | 0.01373298
20 | 694 | 34259 | 0.01373298
20 | 695 | 34260 | 0.01375333
20 | 696 | 34261 | 0.01375333
20 | 697 | 34262 | 0.01373298
20 | 698 | 34263 | 0.01375333
20 | 699 | 34264 | 0.01373298
20 | 700 | 34265 | 0.01375333
20 | 701 | 34266 | 0.01375333
20 | 702 | 34267 | 0.01373298
20 | 703 | 34268 | 0.01373298
20 | 704 | 34269 | 0.01373298
20 | 705 | 34270 | 0.01373298
20 | 706 | 34271 | 0.01373298
20 | 707 | 34272 | 0.01373298
20 | 708 | 34273 | 0.01373298
20 | 709 | 34274 | 0.01375333
20 | 710 | 34275 | 0.01375333
20 | 711 | 34276 | 0.01375333
20 | 712 | 34277 | 0.01375333
20 | 713 | 34278 | 0.01373298
20 | 714 | 34279 | 0.01373298
20 | 715 | 34280 | 0.01375333
20 | 716 | 34281 | 0.01373298
20 | 717 | 34282 | 0.01369229
20 | 718 | 34283 | 0.01369229
20 | 719 | 34284 | 0.01371264
20 | 720 | 34285 | 0.01371264
20 | 721 | 34286 | 0.01371264
20 | 722 | 34287 | 0.01371264
20 | 723 | 34288 | 0.01369229
20 | 724 | 34289 | 0.01371264
20 | 725 | 34290 | 0.01369229
20 | 726 | 34291 | 0.01371264
20 | 727 | 34292 | 0.01371264
20 | 728 | 34293 | 0.01369229
20 | 729 | 34294 | 0.01367195
20 | 730 | 34295 | 0.01371264
20 | 731 | 34296 | 0.01371264
20 | 732 | 34297 | 0.01369229
20 | 733 | 34298 | 0.01369229
20 | 734 | 34299 | 0.01371264
20 | 735 | 34300 | 0.01369229
20 | 736 | 34301 | 0.01369229
20 | 737 | 34302 | 0.01369229
20 | 738 | 34303 | 0.01369229
20 | 739 | 34304 | 0.01369229
20 | 740 | 34305 | 0.01371264
20 | 741 | 34306 | 0.01367195
20 | 742 | 34307 | 0.01369229
20 | 743 | 34308 | 0.01369229
20 | 744 | 34309 | 0.01369229
20 | 745 | 34310 | 0.01369229
20 | 746 | 34311 | 0.01369229
20 | 747 | 34312 | 0.01371264
20 | 748 | 34313 | 0.01369229
20 | 749 | 34314 | 0.01369229
20 | 750 | 34315 | 0.0136516
20 | 751 | 34316 | 0.01369229
20 | 752 | 34317 | 0.0136516
20 | 753 | 34318 | 0.0136516
20 | 754 | 34319 | 0.0136516
20 | 755 | 34320 | 0.01367195
20 | 756 | 34321 | 0.0136516
20 | 757 | 34322 | 0.01363126
20 | 758 | 34323 | 0.0136516
20 | 759 | 34324 | 0.0136516
20 | 760 | 34325 | 0.0136516
20 | 761 | 34326 | 0.0136516
20 | 762 | 34327 | 0.0136516
20 | 763 | 34328 | 0.0136516
20 | 764 | 34329 | 0.0136516
20 | 765 | 34330 | 0.0136516
20 | 766 | 34331 | 0.01367195
20 | 767 | 34332 | 0.0136516
20 | 768 | 34333 | 0.0136516
20 | 769 | 34334 | 0.0136516
20 | 770 | 34335 | 0.0136516
20 | 771 | 34336 | 0.0136516
20 | 772 | 34337 | 0.01367195
20 | 773 | 34338 | 0.0136516
20 | 774 | 34339 | 0.0136516
20 | 775 | 34340 | 0.0136516
20 | 776 | 34341 | 0.01363126
20 | 777 | 34342 | 0.0136516
20 | 778 | 34343 | 0.0136516
20 | 779 | 34344 | 0.0136516
20 | 780 | 34345 | 0.01367195
20 | 781 | 34346 | 0.01367195
20 | 782 | 34347 | 0.01359057
20 | 783 | 34348 | 0.01363126
20 | 784 | 34349 | 0.01363126
20 | 785 | 34350 | 0.01361091
20 | 786 | 34351 | 0.01361091
20 | 787 | 34352 | 0.01361091
20 | 788 | 34353 | 0.01361091
20 | 789 | 34354 | 0.01361091
20 | 790 | 34355 | 0.01361091
20 | 791 | 34356 | 0.01361091
20 | 792 | 34357 | 0.01361091
20 | 793 | 34358 | 0.01361091
20 | 794 | 34359 | 0.01361091
20 | 795 | 34360 | 0.01361091
20 | 796 | 34361 | 0.01361091
20 | 797 | 34362 | 0.01361091
20 | 798 | 34363 | 0.01363126
20 | 799 | 34364 | 0.01361091
20 | 800 | 34365 | 0.01361091
20 | 801 | 34366 | 0.01361091
20 | 802 | 34367 | 0.01361091
20 | 803 | 34368 | 0.01359057
20 | 804 | 34369 | 0.01361091
20 | 805 | 34370 | 0.01361091
20 | 806 | 34371 | 0.01361091
20 | 807 | 34372 | 0.01361091
20 | 808 | 34373 | 0.01363126
20 | 809 | 34374 | 0.01361091
20 | 810 | 34375 | 0.01361091
20 | 811 | 34376 | 0.01361091
20 | 812 | 34377 | 0.01361091
20 | 813 | 34378 | 0.01359057
20 | 814 | 34379 | 0.01361091
20 | 815 | 34380 | 0.01361091
20 | 816 | 34381 | 0.01361091
20 | 817 | 34382 | 0.01361091
20 | 818 | 34383 | 0.01361091
20 | 819 | 34384 | 0.01363126
20 | 820 | 34385 | 0.01361091
20 | 821 | 34386 | 0.01361091
20 | 822 | 34387 | 0.01361091
20 | 823 | 34388 | 0.01361091
20 | 824 | 34389 | 0.01361091
20 | 825 | 34390 | 0.01361091
20 | 826 | 34391 | 0.01361091
20 | 827 | 34392 | 0.01361091
20 | 828 | 34393 | 0.01359057
20 | 829 | 34394 | 0.01361091
20 | 830 | 34395 | 0.01361091
20 | 831 | 34396 | 0.01361091
20 | 832 | 34397 | 0.01361091
20 | 833 | 34398 | 0.01361091
20 | 834 | 34399 | 0.01361091
20 | 835 | 34400 | 0.01361091
20 | 836 | 34401 | 0.01361091
20 | 837 | 34402 | 0.01361091
20 | 838 | 34403 | 0.01361091
20 | 839 | 34404 | 0.01361091
20 | 840 | 34405 | 0.01361091
20 | 841 | 34406 | 0.01363126
20 | 842 | 34407 | 0.01361091
20 | 843 | 34408 | 0.01361091
20 | 844 | 34409 | 0.01361091
20 | 845 | 34410 | 0.01361091
20 | 846 | 34411 | 0.01361091
20 | 847 | 34412 | 0.01361091
20 | 848 | 34413 | 0.01361091
20 | 849 | 34414 | 0.01361091
20 | 850 | 34415 | 0.01361091
20 | 851 | 34416 | 0.01363126
20 | 852 | 34417 | 0.01363126
20 | 853 | 34418 | 0.01361091
20 | 854 | 34419 | 0.01361091
20 | 855 | 34420 | 0.01361091
20 | 856 | 34421 | 0.01361091
20 | 857 | 34422 | 0.01361091
20 | 858 | 34423 | 0.01361091
20 | 859 | 34424 | 0.01363126
20 | 860 | 34425 | 0.01361091
20 | 861 | 34426 | 0.01363126
20 | 862 | 34427 | 0.01361091
20 | 863 | 34428 | 0.01361091
20 | 864 | 34429 | 0.01361091
20 | 865 | 34430 | 0.01361091
20 | 866 | 34431 | 0.01361091
20 | 867 | 34432 | 0.01359057
20 | 868 | 34433 | 0.01361091
20 | 869 | 34434 | 0.01361091
20 | 870 | 34435 | 0.01361091
20 | 871 | 34436 | 0.01361091
20 | 872 | 34437 | 0.01361091
20 | 873 | 34438 | 0.01363126
20 | 874 | 34439 | 0.01361091
20 | 875 | 34440 | 0.01361091
20 | 876 | 34441 | 0.01357022
20 | 877 | 34442 | 0.01361091
20 | 878 | 34443 | 0.01359057
20 | 879 | 34444 | 0.01361091
20 | 880 | 34445 | 0.01361091
20 | 881 | 34446 | 0.01361091
20 | 882 | 34447 | 0.01361091
20 | 883 | 34448 | 0.01359057
20 | 884 | 34449 | 0.01357022
20 | 885 | 34450 | 0.01357022
20 | 886 | 34451 | 0.01361091
20 | 887 | 34452 | 0.01361091
20 | 888 | 34453 | 0.01361091
20 | 889 | 34454 | 0.01361091
20 | 890 | 34455 | 0.01361091
20 | 891 | 34456 | 0.01361091
20 | 892 | 34457 | 0.01361091
20 | 893 | 34458 | 0.01359057
20 | 894 | 34459 | 0.01359057
20 | 895 | 34460 | 0.01357022
20 | 896 | 34461 | 0.01361091
20 | 897 | 34462 | 0.01361091
20 | 898 | 34463 | 0.01357022
20 | 899 | 34464 | 0.01363126
20 | 900 | 34465 | 0.01359057
20 | 901 | 34466 | 0.01357022
20 | 902 | 34467 | 0.01359057
20 | 903 | 34468 | 0.01357022
20 | 904 | 34469 | 0.01357022
20 | 905 | 34470 | 0.01357022
20 | 906 | 34471 | 0.01357022
20 | 907 | 34472 | 0.01357022
20 | 908 | 34473 | 0.01354988
20 | 909 | 34474 | 0.01357022
20 | 910 | 34475 | 0.01357022
20 | 911 | 34476 | 0.01357022
20 | 912 | 34477 | 0.01357022
20 | 913 | 34478 | 0.01357022
20 | 914 | 34479 | 0.01357022
20 | 915 | 34480 | 0.01357022
20 | 916 | 34481 | 0.01357022
20 | 917 | 34482 | 0.01361091
20 | 918 | 34483 | 0.01361091
20 | 919 | 34484 | 0.01357022
20 | 920 | 34485 | 0.01354988
20 | 921 | 34486 | 0.01357022
20 | 922 | 34487 | 0.01357022
20 | 923 | 34488 | 0.01357022
20 | 924 | 34489 | 0.01359057
20 | 925 | 34490 | 0.01359057
20 | 926 | 34491 | 0.01361091
20 | 927 | 34492 | 0.01357022
20 | 928 | 34493 | 0.01357022
20 | 929 | 34494 | 0.01357022
20 | 930 | 34495 | 0.01357022
20 | 931 | 34496 | 0.01363126
20 | 932 | 34497 | 0.01361091
20 | 933 | 34498 | 0.01357022
20 | 934 | 34499 | 0.01357022
20 | 935 | 34500 | 0.01359057
20 | 936 | 34501 | 0.01357022
20 | 937 | 34502 | 0.01357022
20 | 938 | 34503 | 0.01357022
20 | 939 | 34504 | 0.01361091
20 | 940 | 34505 | 0.01363126
20 | 941 | 34506 | 0.01357022
20 | 942 | 34507 | 0.01357022
20 | 943 | 34508 | 0.01357022
20 | 944 | 34509 | 0.01354988
20 | 945 | 34510 | 0.01357022
20 | 946 | 34511 | 0.01361091
20 | 947 | 34512 | 0.01361091
20 | 948 | 34513 | 0.01359057
20 | 949 | 34514 | 0.01361091
20 | 950 | 34515 | 0.01357022
20 | 951 | 34516 | 0.01357022
20 | 952 | 34517 | 0.01357022
20 | 953 | 34518 | 0.01357022
20 | 954 | 34519 | 0.01357022
20 | 955 | 34520 | 0.01357022
20 | 956 | 34521 | 0.01361091
20 | 957 | 34522 | 0.01359057
20 | 958 | 34523 | 0.01359057
20 | 959 | 34524 | 0.01361091
20 | 960 | 34525 | 0.01361091
20 | 961 | 34526 | 0.01357022
20 | 962 | 34527 | 0.01359057
20 | 963 | 34528 | 0.01363126
20 | 964 | 34529 | 0.01361091
20 | 965 | 34530 | 0.01361091
20 | 966 | 34531 | 0.01357022
20 | 967 | 34532 | 0.01354988
20 | 968 | 34533 | 0.01361091
20 | 969 | 34534 | 0.01361091
20 | 970 | 34535 | 0.01357022
20 | 971 | 34536 | 0.01361091
20 | 972 | 34537 | 0.01359057
20 | 973 | 34538 | 0.01354988
20 | 974 | 34539 | 0.01357022
20 | 975 | 34540 | 0.01359057
20 | 976 | 34541 | 0.01361091
20 | 977 | 34542 | 0.01357022
20 | 978 | 34543 | 0.01357022
20 | 979 | 34544 | 0.01363126
20 | 980 | 34545 | 0.01357022
20 | 981 | 34546 | 0.01357022
20 | 982 | 34547 | 0.01357022
20 | 983 | 34548 | 0.01363126
20 | 984 | 34549 | 0.01361091
20 | 985 | 34550 | 0.01361091
20 | 986 | 34551 | 0.01357022
20 | 987 | 34552 | 0.01361091
20 | 988 | 34553 | 0.01361091
20 | 989 | 34554 | 0.01361091
20 | 990 | 34555 | 0.01361091
20 | 991 | 34556 | 0.01357022
20 | 992 | 34557 | 0.01357022
20 | 993 | 34558 | 0.01357022
20 | 994 | 34559 | 0.01361091
20 | 995 | 34560 | 0.01361091
20 | 996 | 34561 | 0.01363126
20 | 997 | 34562 | 0.01363126
20 | 998 | 34563 | 0.01361091
20 | 999 | 34564 | 0.01359057
20 | 1000 | 34565 | 0.01357022
20 | 1001 | 34566 | 0.01361091
20 | 1002 | 34567 | 0.01363126
20 | 1003 | 34568 | 0.01361091
20 | 1004 | 34569 | 0.01361091
20 | 1005 | 34570 | 0.01361091
20 | 1006 | 34571 | 0.01361091
20 | 1007 | 34572 | 0.01361091
20 | 1008 | 34573 | 0.01361091
20 | 1009 | 34574 | 0.01361091
20 | 1010 | 34575 | 0.01359057
20 | 1011 | 34576 | 0.01363126
20 | 1012 | 34577 | 0.01359057
20 | 1013 | 34578 | 0.01361091
20 | 1014 | 34579 | 0.01361091
20 | 1015 | 34580 | 0.01361091
20 | 1016 | 34581 | 0.01357022
20 | 1017 | 34582 | 0.01359057
20 | 1018 | 34583 | 0.01361091
20 | 1019 | 34584 | 0.01361091
20 | 1020 | 34585 | 0.01361091
20 | 1021 | 34586 | 0.01361091
20 | 1022 | 34587 | 0.01363126
20 | 1023 | 34588 | 0.01363126
20 | 1024 | 34589 | 0.01357022
20 | 1025 | 34590 | 0.01361091
20 | 1026 | 34591 | 0.01361091
20 | 1027 | 34592 | 0.01361091
20 | 1028 | 34593 | 0.01357022
20 | 1029 | 34594 | 0.01357022
20 | 1030 | 34595 | 0.01357022
20 | 1031 | 34596 | 0.01361091
20 | 1032 | 34597 | 0.01361091
20 | 1033 | 34598 | 0.01361091
20 | 1034 | 34599 | 0.01361091
20 | 1035 | 34600 | 0.01361091
20 | 1036 | 34601 | 0.01359057
20 | 1037 | 34602 | 0.01361091
20 | 1038 | 34603 | 0.01361091
20 | 1039 | 34604 | 0.01363126
20 | 1040 | 34605 | 0.01361091
20 | 1041 | 34606 | 0.01357022
20 | 1042 | 34607 | 0.01361091
20 | 1043 | 34608 | 0.01361091
20 | 1044 | 34609 | 0.01361091
20 | 1045 | 34610 | 0.01361091
20 | 1046 | 34611 | 0.01361091
20 | 1047 | 34612 | 0.01361091
20 | 1048 | 34613 | 0.01361091
20 | 1049 | 34614 | 0.01359057
20 | 1050 | 34615 | 0.01361091
20 | 1051 | 34616 | 0.01361091
20 | 1052 | 34617 | 0.01359057
20 | 1053 | 34618 | 0.01357022
20 | 1054 | 34619 | 0.01357022
20 | 1055 | 34620 | 0.01361091
20 | 1056 | 34621 | 0.01361091
20 | 1057 | 34622 | 0.01357022
20 | 1058 | 34623 | 0.01361091
20 | 1059 | 34624 | 0.01354988
20 | 1060 | 34625 | 0.01361091
20 | 1061 | 34626 | 0.01361091
20 | 1062 | 34627 | 0.01361091
20 | 1063 | 34628 | 0.01361091
20 | 1064 | 34629 | 0.01363126
20 | 1065 | 34630 | 0.01361091
20 | 1066 | 34631 | 0.01361091
20 | 1067 | 34632 | 0.01363126
20 | 1068 | 34633 | 0.01357022
20 | 1069 | 34634 | 0.01361091
20 | 1070 | 34635 | 0.01361091
20 | 1071 | 34636 | 0.01359057
20 | 1072 | 34637 | 0.01361091
20 | 1073 | 34638 | 0.01361091
20 | 1074 | 34639 | 0.01361091
20 | 1075 | 34640 | 0.01357022
20 | 1076 | 34641 | 0.01361091
20 | 1077 | 34642 | 0.01361091
20 | 1078 | 34643 | 0.01361091
20 | 1079 | 34644 | 0.01361091
20 | 1080 | 34645 | 0.01361091
20 | 1081 | 34646 | 0.01361091
20 | 1082 | 34647 | 0.01357022
20 | 1083 | 34648 | 0.01359057
20 | 1084 | 34649 | 0.01361091
20 | 1085 | 34650 | 0.01363126
20 | 1086 | 34651 | 0.01357022
20 | 1087 | 34652 | 0.01354988
20 | 1088 | 34653 | 0.01354988
20 | 1089 | 34654 | 0.01361091
20 | 1090 | 34655 | 0.01357022
20 | 1091 | 34656 | 0.01361091
20 | 1092 | 34657 | 0.01357022
20 | 1093 | 34658 | 0.01361091
20 | 1094 | 34659 | 0.01354988
20 | 1095 | 34660 | 0.01361091
20 | 1096 | 34661 | 0.01361091
20 | 1097 | 34662 | 0.01361091
20 | 1098 | 34663 | 0.01361091
20 | 1099 | 34664 | 0.01361091
20 | 1100 | 34665 | 0.01361091
20 | 1101 | 34666 | 0.01359057
20 | 1102 | 34667 | 0.01361091
20 | 1103 | 34668 | 0.01357022
20 | 1104 | 34669 | 0.01363126
20 | 1105 | 34670 | 0.01363126
20 | 1106 | 34671 | 0.01363126
20 | 1107 | 34672 | 0.01357022
20 | 1108 | 34673 | 0.01357022
20 | 1109 | 34674 | 0.01357022
20 | 1110 | 34675 | 0.01359057
20 | 1111 | 34676 | 0.01354988
20 | 1112 | 34677 | 0.01357022
20 | 1113 | 34678 | 0.01359057
20 | 1114 | 34679 | 0.01357022
20 | 1115 | 34680 | 0.01354988
20 | 1116 | 34681 | 0.01357022
20 | 1117 | 34682 | 0.01361091
20 | 1118 | 34683 | 0.01357022
20 | 1119 | 34684 | 0.01354988
20 | 1120 | 34685 | 0.01357022
20 | 1121 | 34686 | 0.01354988
20 | 1122 | 34687 | 0.01359057
20 | 1123 | 34688 | 0.01357022
20 | 1124 | 34689 | 0.01357022
20 | 1125 | 34690 | 0.01359057
20 | 1126 | 34691 | 0.01359057
20 | 1127 | 34692 | 0.01357022
20 | 1128 | 34693 | 0.01357022
20 | 1129 | 34694 | 0.01357022
20 | 1130 | 34695 | 0.01357022
20 | 1131 | 34696 | 0.01354988
20 | 1132 | 34697 | 0.01354988
20 | 1133 | 34698 | 0.01357022
20 | 1134 | 34699 | 0.01361091
20 | 1135 | 34700 | 0.01357022
20 | 1136 | 34701 | 0.01359057
20 | 1137 | 34702 | 0.01357022
20 | 1138 | 34703 | 0.01357022
20 | 1139 | 34704 | 0.01357022
20 | 1140 | 34705 | 0.01361091
20 | 1141 | 34706 | 0.01357022
20 | 1142 | 34707 | 0.01357022
20 | 1143 | 34708 | 0.01357022
20 | 1144 | 34709 | 0.01359057
20 | 1145 | 34710 | 0.01357022
20 | 1146 | 34711 | 0.01357022
20 | 1147 | 34712 | 0.01359057
20 | 1148 | 34713 | 0.01357022
20 | 1149 | 34714 | 0.01357022
20 | 1150 | 34715 | 0.01357022
20 | 1151 | 34716 | 0.01357022
20 | 1152 | 34717 | 0.01359057
20 | 1153 | 34718 | 0.01357022
20 | 1154 | 34719 | 0.01357022
20 | 1155 | 34720 | 0.01357022
20 | 1156 | 34721 | 0.01357022
20 | 1157 | 34722 | 0.01354988
20 | 1158 | 34723 | 0.01354988
20 | 1159 | 34724 | 0.01357022
20 | 1160 | 34725 | 0.01357022
20 | 1161 | 34726 | 0.01354988
20 | 1162 | 34727 | 0.01357022
20 | 1163 | 34728 | 0.01357022
20 | 1164 | 34729 | 0.01357022
20 | 1165 | 34730 | 0.01359057
20 | 1166 | 34731 | 0.01357022
20 | 1167 | 34732 | 0.01357022
20 | 1168 | 34733 | 0.01357022
20 | 1169 | 34734 | 0.01357022
20 | 1170 | 34735 | 0.01357022
20 | 1171 | 34736 | 0.01357022
20 | 1172 | 34737 | 0.01354988
20 | 1173 | 34738 | 0.01357022
20 | 1174 | 34739 | 0.01354988
20 | 1175 | 34740 | 0.01357022
20 | 1176 | 34741 | 0.01357022
20 | 1177 | 34742 | 0.01359057
20 | 1178 | 34743 | 0.01359057
20 | 1179 | 34744 | 0.01357022
20 | 1180 | 34745 | 0.01357022
20 | 1181 | 34746 | 0.01359057
20 | 1182 | 34747 | 0.01357022
20 | 1183 | 34748 | 0.01354988
20 | 1184 | 34749 | 0.01357022
20 | 1185 | 34750 | 0.01357022
20 | 1186 | 34751 | 0.01357022
20 | 1187 | 34752 | 0.01357022
20 | 1188 | 34753 | 0.01359057
20 | 1189 | 34754 | 0.01357022
20 | 1190 | 34755 | 0.01357022
20 | 1191 | 34756 | 0.01357022
20 | 1192 | 34757 | 0.01357022
20 | 1193 | 34758 | 0.01357022
20 | 1194 | 34759 | 0.01354988
20 | 1195 | 34760 | 0.01354988
20 | 1196 | 34761 | 0.01357022
20 | 1197 | 34762 | 0.01357022
20 | 1198 | 34763 | 0.01357022
20 | 1199 | 34764 | 0.01359057
20 | 1200 | 34765 | 0.01357022
20 | 1201 | 34766 | 0.01357022
20 | 1202 | 34767 | 0.01357022
20 | 1203 | 34768 | 0.01354988
20 | 1204 | 34769 | 0.01357022
20 | 1205 | 34770 | 0.01357022
20 | 1206 | 34771 | 0.01357022
20 | 1207 | 34772 | 0.01357022
20 | 1208 | 34773 | 0.01354988
20 | 1209 | 34774 | 0.01357022
20 | 1210 | 34775 | 0.01357022
20 | 1211 | 34776 | 0.01357022
20 | 1212 | 34777 | 0.01357022
20 | 1213 | 34778 | 0.01357022
20 | 1214 | 34779 | 0.01357022
20 | 1215 | 34780 | 0.01357022
20 | 1216 | 34781 | 0.01354988
20 | 1217 | 34782 | 0.01357022
20 | 1218 | 34783 | 0.01359057
20 | 1219 | 34784 | 0.01357022
20 | 1220 | 34785 | 0.01354988
20 | 1221 | 34786 | 0.01357022
20 | 1222 | 34787 | 0.01359057
20 | 1223 | 34788 | 0.01357022
20 | 1224 | 34789 | 0.01357022
20 | 1225 | 34790 | 0.01357022
20 | 1226 | 34791 | 0.01354988
20 | 1227 | 34792 | 0.01359057
20 | 1228 | 34793 | 0.01357022
20 | 1229 | 34794 | 0.01357022
20 | 1230 | 34795 | 0.01354988
20 | 1231 | 34796 | 0.01357022
20 | 1232 | 34797 | 0.01359057
20 | 1233 | 34798 | 0.01357022
20 | 1234 | 34799 | 0.01357022
20 | 1235 | 34800 | 0.01357022
20 | 1236 | 34801 | 0.01354988
20 | 1237 | 34802 | 0.01359057
20 | 1238 | 34803 | 0.01357022
20 | 1239 | 34804 | 0.01357022
20 | 1240 | 34805 | 0.01357022
20 | 1241 | 34806 | 0.01354988
20 | 1242 | 34807 | 0.01359057
20 | 1243 | 34808 | 0.01357022
20 | 1244 | 34809 | 0.01357022
20 | 1245 | 34810 | 0.01359057
20 | 1246 | 34811 | 0.01357022
20 | 1247 | 34812 | 0.01357022
20 | 1248 | 34813 | 0.01357022
20 | 1249 | 34814 | 0.01354988
20 | 1250 | 34815 | 0.01357022
20 | 1251 | 34816 | 0.01357022
20 | 1252 | 34817 | 0.01357022
20 | 1253 | 34818 | 0.01357022
20 | 1254 | 34819 | 0.01357022
20 | 1255 | 34820 | 0.01357022
20 | 1256 | 34821 | 0.01357022
20 | 1257 | 34822 | 0.01357022
20 | 1258 | 34823 | 0.01352953
20 | 1259 | 34824 | 0.01354988
20 | 1260 | 34825 | 0.01354988
20 | 1261 | 34826 | 0.01357022
20 | 1262 | 34827 | 0.01357022
20 | 1263 | 34828 | 0.01357022
20 | 1264 | 34829 | 0.01352953
20 | 1265 | 34830 | 0.01352953
20 | 1266 | 34831 | 0.01357022
20 | 1267 | 34832 | 0.01354988
20 | 1268 | 34833 | 0.01352953
20 | 1269 | 34834 | 0.01354988
20 | 1270 | 34835 | 0.01357022
20 | 1271 | 34836 | 0.01354988
20 | 1272 | 34837 | 0.01357022
20 | 1273 | 34838 | 0.01352953
20 | 1274 | 34839 | 0.01357022
20 | 1275 | 34840 | 0.01357022
20 | 1276 | 34841 | 0.01357022
20 | 1277 | 34842 | 0.01352953
20 | 1278 | 34843 | 0.01352953
20 | 1279 | 34844 | 0.01354988
20 | 1280 | 34845 | 0.01354988
20 | 1281 | 34846 | 0.01359057
20 | 1282 | 34847 | 0.01359057
20 | 1283 | 34848 | 0.01352953
20 | 1284 | 34849 | 0.01352953
20 | 1285 | 34850 | 0.01357022
20 | 1286 | 34851 | 0.01357022
20 | 1287 | 34852 | 0.01352953
20 | 1288 | 34853 | 0.01352953
20 | 1289 | 34854 | 0.01357022
20 | 1290 | 34855 | 0.01352953
20 | 1291 | 34856 | 0.01359057
20 | 1292 | 34857 | 0.01350919
20 | 1293 | 34858 | 0.01350919
20 | 1294 | 34859 | 0.01352953
20 | 1295 | 34860 | 0.01352953
20 | 1296 | 34861 | 0.01352953
20 | 1297 | 34862 | 0.01352953
20 | 1298 | 34863 | 0.01350919
20 | 1299 | 34864 | 0.01352953
20 | 1300 | 34865 | 0.01350919
20 | 1301 | 34866 | 0.01350919
20 | 1302 | 34867 | 0.01352953
20 | 1303 | 34868 | 0.01354988
20 | 1304 | 34869 | 0.01354988
20 | 1305 | 34870 | 0.01352953
20 | 1306 | 34871 | 0.01354988
20 | 1307 | 34872 | 0.01352953
20 | 1308 | 34873 | 0.01354988
20 | 1309 | 34874 | 0.01352953
20 | 1310 | 34875 | 0.01352953
20 | 1311 | 34876 | 0.01352953
20 | 1312 | 34877 | 0.01352953
20 | 1313 | 34878 | 0.01357022
20 | 1314 | 34879 | 0.01354988
20 | 1315 | 34880 | 0.01357022
20 | 1316 | 34881 | 0.01352953
20 | 1317 | 34882 | 0.01354988
20 | 1318 | 34883 | 0.01352953
20 | 1319 | 34884 | 0.01350919
20 | 1320 | 34885 | 0.01350919
20 | 1321 | 34886 | 0.01350919
20 | 1322 | 34887 | 0.01352953
20 | 1323 | 34888 | 0.01352953
20 | 1324 | 34889 | 0.01352953
20 | 1325 | 34890 | 0.01352953
20 | 1326 | 34891 | 0.01350919
20 | 1327 | 34892 | 0.01352953
20 | 1328 | 34893 | 0.01352953
20 | 1329 | 34894 | 0.01352953
20 | 1330 | 34895 | 0.01352953
20 | 1331 | 34896 | 0.01357022
20 | 1332 | 34897 | 0.01350919
20 | 1333 | 34898 | 0.01352953
20 | 1334 | 34899 | 0.01352953
20 | 1335 | 34900 | 0.01352953
20 | 1336 | 34901 | 0.01350919
20 | 1337 | 34902 | 0.01352953
20 | 1338 | 34903 | 0.01352953
20 | 1339 | 34904 | 0.01354988
20 | 1340 | 34905 | 0.01352953
20 | 1341 | 34906 | 0.01350919
20 | 1342 | 34907 | 0.01352953
20 | 1343 | 34908 | 0.01352953
20 | 1344 | 34909 | 0.01352953
20 | 1345 | 34910 | 0.01352953
20 | 1346 | 34911 | 0.01352953
20 | 1347 | 34912 | 0.01352953
20 | 1348 | 34913 | 0.01354988
20 | 1349 | 34914 | 0.01352953
20 | 1350 | 34915 | 0.01352953
20 | 1351 | 34916 | 0.01354988
20 | 1352 | 34917 | 0.01352953
20 | 1353 | 34918 | 0.01350919
20 | 1354 | 34919 | 0.01352953
20 | 1355 | 34920 | 0.01354988
20 | 1356 | 34921 | 0.01352953
20 | 1357 | 34922 | 0.01350919
20 | 1358 | 34923 | 0.01354988
20 | 1359 | 34924 | 0.01352953
20 | 1360 | 34925 | 0.01352953
20 | 1361 | 34926 | 0.01352953
20 | 1362 | 34927 | 0.01350919
20 | 1363 | 34928 | 0.01352953
20 | 1364 | 34929 | 0.01352953
20 | 1365 | 34930 | 0.01352953
20 | 1366 | 34931 | 0.01352953
20 | 1367 | 34932 | 0.01352953
20 | 1368 | 34933 | 0.01352953
20 | 1369 | 34934 | 0.01350919
20 | 1370 | 34935 | 0.01352953
20 | 1371 | 34936 | 0.01352953
20 | 1372 | 34937 | 0.01352953
20 | 1373 | 34938 | 0.01352953
20 | 1374 | 34939 | 0.01350919
20 | 1375 | 34940 | 0.01350919
20 | 1376 | 34941 | 0.01350919
20 | 1377 | 34942 | 0.01352953
20 | 1378 | 34943 | 0.01352953
20 | 1379 | 34944 | 0.01352953
20 | 1380 | 34945 | 0.01352953
20 | 1381 | 34946 | 0.01350919
20 | 1382 | 34947 | 0.01350919
20 | 1383 | 34948 | 0.01352953
20 | 1384 | 34949 | 0.01352953
20 | 1385 | 34950 | 0.01352953
20 | 1386 | 34951 | 0.01352953
20 | 1387 | 34952 | 0.01354988
20 | 1388 | 34953 | 0.01352953
20 | 1389 | 34954 | 0.01354988
20 | 1390 | 34955 | 0.01350919
20 | 1391 | 34956 | 0.01350919
20 | 1392 | 34957 | 0.01352953
20 | 1393 | 34958 | 0.01352953
20 | 1394 | 34959 | 0.01354988
20 | 1395 | 34960 | 0.01354988
20 | 1396 | 34961 | 0.01350919
20 | 1397 | 34962 | 0.01350919
20 | 1398 | 34963 | 0.01352953
20 | 1399 | 34964 | 0.01352953
20 | 1400 | 34965 | 0.01352953
20 | 1401 | 34966 | 0.01352953
20 | 1402 | 34967 | 0.01350919
20 | 1403 | 34968 | 0.01352953
20 | 1404 | 34969 | 0.01352953
20 | 1405 | 34970 | 0.01350919
20 | 1406 | 34971 | 0.01352953
20 | 1407 | 34972 | 0.01352953
20 | 1408 | 34973 | 0.01350919
20 | 1409 | 34974 | 0.01352953
20 | 1410 | 34975 | 0.01352953
20 | 1411 | 34976 | 0.01352953
20 | 1412 | 34977 | 0.01354988
20 | 1413 | 34978 | 0.01350919
20 | 1414 | 34979 | 0.01352953
20 | 1415 | 34980 | 0.01352953
20 | 1416 | 34981 | 0.01354988
20 | 1417 | 34982 | 0.01354988
20 | 1418 | 34983 | 0.01350919
20 | 1419 | 34984 | 0.01352953
20 | 1420 | 34985 | 0.01354988
20 | 1421 | 34986 | 0.01350919
20 | 1422 | 34987 | 0.01350919
20 | 1423 | 34988 | 0.01352953
20 | 1424 | 34989 | 0.01352953
20 | 1425 | 34990 | 0.01354988
20 | 1426 | 34991 | 0.01354988
20 | 1427 | 34992 | 0.01352953
20 | 1428 | 34993 | 0.01352953
20 | 1429 | 34994 | 0.01352953
20 | 1430 | 34995 | 0.01352953
20 | 1431 | 34996 | 0.01352953
20 | 1432 | 34997 | 0.01352953
20 | 1433 | 34998 | 0.01354988
20 | 1434 | 34999 | 0.01350919
20 | 1435 | 35000 | 0.01350919
20 | 1436 | 35001 | 0.01354988
20 | 1437 | 35002 | 0.01352953
20 | 1438 | 35003 | 0.01354988
20 | 1439 | 35004 | 0.01352953
20 | 1440 | 35005 | 0.01352953
20 | 1441 | 35006 | 0.01354988
20 | 1442 | 35007 | 0.01354988
20 | 1443 | 35008 | 0.01350919
20 | 1444 | 35009 | 0.01352953
20 | 1445 | 35010 | 0.01352953
20 | 1446 | 35011 | 0.01352953
20 | 1447 | 35012 | 0.01352953
20 | 1448 | 35013 | 0.01352953
20 | 1449 | 35014 | 0.01352953
20 | 1450 | 35015 | 0.01352953
20 | 1451 | 35016 | 0.01350919
20 | 1452 | 35017 | 0.01352953
20 | 1453 | 35018 | 0.01352953
20 | 1454 | 35019 | 0.01352953
20 | 1455 | 35020 | 0.01352953
20 | 1456 | 35021 | 0.01352953
20 | 1457 | 35022 | 0.01352953
20 | 1458 | 35023 | 0.01352953
20 | 1459 | 35024 | 0.01350919
20 | 1460 | 35025 | 0.01350919
20 | 1461 | 35026 | 0.01352953
20 | 1462 | 35027 | 0.01352953
20 | 1463 | 35028 | 0.01350919
20 | 1464 | 35029 | 0.01350919
20 | 1465 | 35030 | 0.01352953
20 | 1466 | 35031 | 0.01352953
20 | 1467 | 35032 | 0.01352953
20 | 1468 | 35033 | 0.01352953
20 | 1469 | 35034 | 0.01352953
20 | 1470 | 35035 | 0.01352953
20 | 1471 | 35036 | 0.01352953
20 | 1472 | 35037 | 0.0134685
20 | 1473 | 35038 | 0.01350919
20 | 1474 | 35039 | 0.01350919
20 | 1475 | 35040 | 0.01352953
20 | 1476 | 35041 | 0.01352953
20 | 1477 | 35042 | 0.01354988
20 | 1478 | 35043 | 0.01350919
20 | 1479 | 35044 | 0.01352953
20 | 1480 | 35045 | 0.01352953
20 | 1481 | 35046 | 0.01352953
20 | 1482 | 35047 | 0.01350919
20 | 1483 | 35048 | 0.01350919
20 | 1484 | 35049 | 0.01352953
20 | 1485 | 35050 | 0.01352953
20 | 1486 | 35051 | 0.01354988
20 | 1487 | 35052 | 0.01350919
20 | 1488 | 35053 | 0.01352953
20 | 1489 | 35054 | 0.01354988
20 | 1490 | 35055 | 0.01352953
20 | 1491 | 35056 | 0.01354988
20 | 1492 | 35057 | 0.01352953
20 | 1493 | 35058 | 0.01352953
20 | 1494 | 35059 | 0.01352953
20 | 1495 | 35060 | 0.01350919
20 | 1496 | 35061 | 0.01350919
20 | 1497 | 35062 | 0.01352953
20 | 1498 | 35063 | 0.01354988
20 | 1499 | 35064 | 0.01352953
20 | 1500 | 35065 | 0.01354988
20 | 1501 | 35066 | 0.01352953
20 | 1502 | 35067 | 0.01352953
20 | 1503 | 35068 | 0.01352953
20 | 1504 | 35069 | 0.01350919
20 | 1505 | 35070 | 0.01352953
20 | 1506 | 35071 | 0.01348884
20 | 1507 | 35072 | 0.01350919
20 | 1508 | 35073 | 0.01348884
20 | 1509 | 35074 | 0.01354988
20 | 1510 | 35075 | 0.01352953
20 | 1511 | 35076 | 0.01354988
20 | 1512 | 35077 | 0.01352953
20 | 1513 | 35078 | 0.01350919
20 | 1514 | 35079 | 0.01352953
20 | 1515 | 35080 | 0.01352953
20 | 1516 | 35081 | 0.01352953
20 | 1517 | 35082 | 0.01352953
20 | 1518 | 35083 | 0.01352953
20 | 1519 | 35084 | 0.0134685
20 | 1520 | 35085 | 0.01352953
20 | 1521 | 35086 | 0.01354988
20 | 1522 | 35087 | 0.01350919
20 | 1523 | 35088 | 0.01352953
20 | 1524 | 35089 | 0.01350919
20 | 1525 | 35090 | 0.01352953
20 | 1526 | 35091 | 0.01352953
20 | 1527 | 35092 | 0.01348884
20 | 1528 | 35093 | 0.01352953
20 | 1529 | 35094 | 0.01354988
20 | 1530 | 35095 | 0.01350919
20 | 1531 | 35096 | 0.01352953
20 | 1532 | 35097 | 0.01352953
20 | 1533 | 35098 | 0.01352953
20 | 1534 | 35099 | 0.01352953
20 | 1535 | 35100 | 0.01354988
20 | 1536 | 35101 | 0.01352953
20 | 1537 | 35102 | 0.0134685
20 | 1538 | 35103 | 0.01348884
20 | 1539 | 35104 | 0.01350919
20 | 1540 | 35105 | 0.01348884
20 | 1541 | 35106 | 0.01348884
20 | 1542 | 35107 | 0.01350919
20 | 1543 | 35108 | 0.01350919
20 | 1544 | 35109 | 0.01350919
20 | 1545 | 35110 | 0.01352953
20 | 1546 | 35111 | 0.01350919
20 | 1547 | 35112 | 0.01348884
20 | 1548 | 35113 | 0.0134685
20 | 1549 | 35114 | 0.01348884
20 | 1550 | 35115 | 0.01352953
20 | 1551 | 35116 | 0.01350919
20 | 1552 | 35117 | 0.0134685
20 | 1553 | 35118 | 0.01350919
20 | 1554 | 35119 | 0.01352953
20 | 1555 | 35120 | 0.01352953
20 | 1556 | 35121 | 0.01352953
20 | 1557 | 35122 | 0.01350919
20 | 1558 | 35123 | 0.01350919
20 | 1559 | 35124 | 0.01350919
20 | 1560 | 35125 | 0.01352953
20 | 1561 | 35126 | 0.01352953
20 | 1562 | 35127 | 0.01348884
20 | 1563 | 35128 | 0.01352953
20 | 1564 | 35129 | 0.01350919
20 | 1565 | 35130 | 0.01352953
20 | 1566 | 35131 | 0.01352953
20 | 1567 | 35132 | 0.01352953
20 | 1568 | 35133 | 0.01350919
20 | 1569 | 35134 | 0.01352953
20 | 1570 | 35135 | 0.01350919
20 | 1571 | 35136 | 0.01352953
20 | 1572 | 35137 | 0.01352953
20 | 1573 | 35138 | 0.01350919
20 | 1574 | 35139 | 0.01354988
20 | 1575 | 35140 | 0.01350919
20 | 1576 | 35141 | 0.01352953
20 | 1577 | 35142 | 0.01352953
20 | 1578 | 35143 | 0.0134685
20 | 1579 | 35144 | 0.01354988
20 | 1580 | 35145 | 0.01350919
20 | 1581 | 35146 | 0.01354988
20 | 1582 | 35147 | 0.01352953
20 | 1583 | 35148 | 0.01350919
20 | 1584 | 35149 | 0.01350919
20 | 1585 | 35150 | 0.01350919
20 | 1586 | 35151 | 0.01352953
20 | 1587 | 35152 | 0.01352953
20 | 1588 | 35153 | 0.01352953
20 | 1589 | 35154 | 0.01348884
20 | 1590 | 35155 | 0.0134685
20 | 1591 | 35156 | 0.01352953
20 | 1592 | 35157 | 0.01348884
20 | 1593 | 35158 | 0.0134685
20 | 1594 | 35159 | 0.01348884
20 | 1595 | 35160 | 0.01348884
20 | 1596 | 35161 | 0.0134685
20 | 1597 | 35162 | 0.01348884
20 | 1598 | 35163 | 0.01350919
20 | 1599 | 35164 | 0.01352953
20 | 1600 | 35165 | 0.01352953
20 | 1601 | 35166 | 0.01350919
20 | 1602 | 35167 | 0.01350919
20 | 1603 | 35168 | 0.01352953
20 | 1604 | 35169 | 0.01352953
20 | 1605 | 35170 | 0.01350919
20 | 1606 | 35171 | 0.01348884
20 | 1607 | 35172 | 0.01350919
20 | 1608 | 35173 | 0.0134685
20 | 1609 | 35174 | 0.01352953
20 | 1610 | 35175 | 0.01348884
20 | 1611 | 35176 | 0.01348884
20 | 1612 | 35177 | 0.01352953
20 | 1613 | 35178 | 0.01352953
20 | 1614 | 35179 | 0.01350919
20 | 1615 | 35180 | 0.01350919
20 | 1616 | 35181 | 0.01350919
20 | 1617 | 35182 | 0.01352953
20 | 1618 | 35183 | 0.01352953
20 | 1619 | 35184 | 0.01352953
20 | 1620 | 35185 | 0.01350919
20 | 1621 | 35186 | 0.01352953
20 | 1622 | 35187 | 0.01352953
20 | 1623 | 35188 | 0.01352953
20 | 1624 | 35189 | 0.0134685
20 | 1625 | 35190 | 0.01352953
20 | 1626 | 35191 | 0.01352953
20 | 1627 | 35192 | 0.01350919
20 | 1628 | 35193 | 0.01350919
20 | 1629 | 35194 | 0.0134685
20 | 1630 | 35195 | 0.01350919
20 | 1631 | 35196 | 0.01350919
20 | 1632 | 35197 | 0.01354988
20 | 1633 | 35198 | 0.01352953
20 | 1634 | 35199 | 0.01352953
20 | 1635 | 35200 | 0.01352953
20 | 1636 | 35201 | 0.01350919
20 | 1637 | 35202 | 0.01352953
20 | 1638 | 35203 | 0.01352953
20 | 1639 | 35204 | 0.01352953
20 | 1640 | 35205 | 0.01350919
20 | 1641 | 35206 | 0.01348884
20 | 1642 | 35207 | 0.01354988
20 | 1643 | 35208 | 0.01350919
20 | 1644 | 35209 | 0.01352953
20 | 1645 | 35210 | 0.0134685
20 | 1646 | 35211 | 0.01354988
20 | 1647 | 35212 | 0.01352953
20 | 1648 | 35213 | 0.01350919
20 | 1649 | 35214 | 0.01352953
20 | 1650 | 35215 | 0.01352953
20 | 1651 | 35216 | 0.01348884
20 | 1652 | 35217 | 0.01350919
20 | 1653 | 35218 | 0.01350919
20 | 1654 | 35219 | 0.01352953
20 | 1655 | 35220 | 0.01352953
20 | 1656 | 35221 | 0.01350919
20 | 1657 | 35222 | 0.01352953
20 | 1658 | 35223 | 0.01348884
20 | 1659 | 35224 | 0.0134685
20 | 1660 | 35225 | 0.01352953
20 | 1661 | 35226 | 0.01348884
20 | 1662 | 35227 | 0.01352953
20 | 1663 | 35228 | 0.01348884
20 | 1664 | 35229 | 0.0134685
20 | 1665 | 35230 | 0.01348884
20 | 1666 | 35231 | 0.01352953
20 | 1667 | 35232 | 0.01352953
20 | 1668 | 35233 | 0.01352953
20 | 1669 | 35234 | 0.01350919
20 | 1670 | 35235 | 0.01352953
20 | 1671 | 35236 | 0.01350919
20 | 1672 | 35237 | 0.01352953
20 | 1673 | 35238 | 0.01350919
20 | 1674 | 35239 | 0.01352953
20 | 1675 | 35240 | 0.01350919
20 | 1676 | 35241 | 0.01350919
20 | 1677 | 35242 | 0.0134685
20 | 1678 | 35243 | 0.01348884
20 | 1679 | 35244 | 0.01350919
20 | 1680 | 35245 | 0.01352953
20 | 1681 | 35246 | 0.01352953
20 | 1682 | 35247 | 0.01352953
20 | 1683 | 35248 | 0.01352953
20 | 1684 | 35249 | 0.01352953
20 | 1685 | 35250 | 0.01350919
20 | 1686 | 35251 | 0.01348884
20 | 1687 | 35252 | 0.01352953
20 | 1688 | 35253 | 0.01350919
20 | 1689 | 35254 | 0.01352953
20 | 1690 | 35255 | 0.01348884
20 | 1691 | 35256 | 0.01354988
20 | 1692 | 35257 | 0.01352953
20 | 1693 | 35258 | 0.01350919
20 | 1694 | 35259 | 0.01348884
20 | 1695 | 35260 | 0.01348884
20 | 1696 | 35261 | 0.01354988
20 | 1697 | 35262 | 0.01348884
20 | 1698 | 35263 | 0.01352953
20 | 1699 | 35264 | 0.01352953
20 | 1700 | 35265 | 0.01350919
20 | 1701 | 35266 | 0.0134685
20 | 1702 | 35267 | 0.01352953
20 | 1703 | 35268 | 0.0134685
20 | 1704 | 35269 | 0.01348884
20 | 1705 | 35270 | 0.01350919
20 | 1706 | 35271 | 0.0134685
20 | 1707 | 35272 | 0.0134685
20 | 1708 | 35273 | 0.01352953
20 | 1709 | 35274 | 0.01348884
20 | 1710 | 35275 | 0.01348884
20 | 1711 | 35276 | 0.01348884
20 | 1712 | 35277 | 0.01348884
20 | 1713 | 35278 | 0.01350919
20 | 1714 | 35279 | 0.01354988
20 | 1715 | 35280 | 0.01350919
20 | 1716 | 35281 | 0.01350919
20 | 1717 | 35282 | 0.01354988
20 | 1718 | 35283 | 0.01352953
20 | 1719 | 35284 | 0.01352953
20 | 1720 | 35285 | 0.0134685
20 | 1721 | 35286 | 0.01348884
20 | 1722 | 35287 | 0.0134685
20 | 1723 | 35288 | 0.0134685
20 | 1724 | 35289 | 0.01348884
20 | 1725 | 35290 | 0.01352953
20 | 1726 | 35291 | 0.01350919
20 | 1727 | 35292 | 0.0134685
20 | 1728 | 35293 | 0.0134685
20 | 1729 | 35294 | 0.01352953
20 | 1730 | 35295 | 0.01352953
20 | 1731 | 35296 | 0.01352953
20 | 1732 | 35297 | 0.01348884
20 | 1733 | 35298 | 0.0134685
20 | 1734 | 35299 | 0.01352953
20 | 1735 | 35300 | 0.01350919
20 | 1736 | 35301 | 0.01352953
20 | 1737 | 35302 | 0.01350919
20 | 1738 | 35303 | 0.01352953
20 | 1739 | 35304 | 0.01352953
20 | 1740 | 35305 | 0.01352953
20 | 1741 | 35306 | 0.01350919
20 | 1742 | 35307 | 0.01350919
20 | 1743 | 35308 | 0.0134685
20 | 1744 | 35309 | 0.0134685
20 | 1745 | 35310 | 0.01348884
20 | 1746 | 35311 | 0.01348884
20 | 1747 | 35312 | 0.01350919
20 | 1748 | 35313 | 0.01350919
20 | 1749 | 35314 | 0.01352953
20 | 1750 | 35315 | 0.01352953
20 | 1751 | 35316 | 0.01352953
20 | 1752 | 35317 | 0.01352953
20 | 1753 | 35318 | 0.01350919
20 | 1754 | 35319 | 0.0134685
20 | 1755 | 35320 | 0.01350919
20 | 1756 | 35321 | 0.01348884
20 | 1757 | 35322 | 0.01350919
20 | 1758 | 35323 | 0.01352953
20 | 1759 | 35324 | 0.01348884
20 | 1760 | 35325 | 0.01350919
20 | 1761 | 35326 | 0.01352953
20 | 1762 | 35327 | 0.01348884
20 | 1763 | 35328 | 0.01352953
20 | 1764 | 35329 | 0.0134685
20 | 1765 | 35330 | 0.01350919
20 | 1766 | 35331 | 0.01352953
20 | 1767 | 35332 | 0.01348884
20 | 1768 | 35333 | 0.01352953
20 | 1769 | 35334 | 0.01350919
20 | 1770 | 35335 | 0.01352953
20 | 1771 | 35336 | 0.01352953
20 | 1772 | 35337 | 0.01352953
20 | 1773 | 35338 | 0.01350919
20 | 1774 | 35339 | 0.01352953
20 | 1775 | 35340 | 0.01354988
20 | 1776 | 35341 | 0.01348884
20 | 1777 | 35342 | 0.01352953
20 | 1778 | 35343 | 0.01352953
20 | 1779 | 35344 | 0.01348884
20 | 1780 | 35345 | 0.01350919
20 | 1781 | 35346 | 0.01348884
20 | 1782 | 35347 | 0.01350919
20 | 1783 | 35348 | 0.01352953
20 | 1784 | 35349 | 0.01348884
20 | 1785 | 35350 | 0.01350919
20 | 1786 | 35351 | 0.01352953
20 | 1787 | 35352 | 0.01352953
20 | 1788 | 35353 | 0.01350919
20 | 1789 | 35354 | 0.01350919
20 | 1790 | 35355 | 0.01352953
20 | 1791 | 35356 | 0.01348884
20 | 1792 | 35357 | 0.01352953
20 | 1793 | 35358 | 0.01350919
20 | 1794 | 35359 | 0.01352953
20 | 1795 | 35360 | 0.0134685
20 | 1796 | 35361 | 0.0134685
20 | 1797 | 35362 | 0.01348884
20 | 1798 | 35363 | 0.01348884
20 | 1799 | 35364 | 0.01348884
20 | 1800 | 35365 | 0.01348884
20 | 1801 | 35366 | 0.01350919
20 | 1802 | 35367 | 0.01350919
20 | 1803 | 35368 | 0.0134685
20 | 1804 | 35369 | 0.01348884
20 | 1805 | 35370 | 0.01352953
20 | 1806 | 35371 | 0.01350919
20 | 1807 | 35372 | 0.01350919
20 | 1808 | 35373 | 0.01352953
20 | 1809 | 35374 | 0.01352953
20 | 1810 | 35375 | 0.01348884
20 | 1811 | 35376 | 0.01348884
20 | 1812 | 35377 | 0.01348884
20 | 1813 | 35378 | 0.01352953
20 | 1814 | 35379 | 0.01350919
20 | 1815 | 35380 | 0.01348884
20 | 1816 | 35381 | 0.01352953
20 | 1817 | 35382 | 0.0134685
20 | 1818 | 35383 | 0.01348884
20 | 1819 | 35384 | 0.01350919
20 | 1820 | 35385 | 0.01348884
20 | 1821 | 35386 | 0.01352953
20 | 1822 | 35387 | 0.01350919
20 | 1823 | 35388 | 0.01352953
20 | 1824 | 35389 | 0.01352953
20 | 1825 | 35390 | 0.01348884
20 | 1826 | 35391 | 0.01348884
20 | 1827 | 35392 | 0.01352953
20 | 1828 | 35393 | 0.01350919
20 | 1829 | 35394 | 0.01348884
20 | 1830 | 35395 | 0.01352953
20 | 1831 | 35396 | 0.01348884
20 | 1832 | 35397 | 0.01348884
20 | 1833 | 35398 | 0.01348884
20 | 1834 | 35399 | 0.01348884
20 | 1835 | 35400 | 0.0134685
20 | 1836 | 35401 | 0.01352953
20 | 1837 | 35402 | 0.01352953
20 | 1838 | 35403 | 0.01352953
20 | 1839 | 35404 | 0.01352953
20 | 1840 | 35405 | 0.01350919
20 | 1841 | 35406 | 0.01352953
20 | 1842 | 35407 | 0.01348884
20 | 1843 | 35408 | 0.01348884
20 | 1844 | 35409 | 0.0134685
20 | 1845 | 35410 | 0.0134685
20 | 1846 | 35411 | 0.01352953
20 | 1847 | 35412 | 0.01348884
20 | 1848 | 35413 | 0.01348884
20 | 1849 | 35414 | 0.01348884
20 | 1850 | 35415 | 0.01350919
20 | 1851 | 35416 | 0.01348884
20 | 1852 | 35417 | 0.01350919
20 | 1853 | 35418 | 0.01348884
20 | 1854 | 35419 | 0.01350919
20 | 1855 | 35420 | 0.01352953
20 | 1856 | 35421 | 0.01352953
20 | 1857 | 35422 | 0.01348884
20 | 1858 | 35423 | 0.01352953
20 | 1859 | 35424 | 0.01350919
20 | 1860 | 35425 | 0.01348884
20 | 1861 | 35426 | 0.0134685
20 | 1862 | 35427 | 0.01348884
20 | 1863 | 35428 | 0.01348884
21 | 1 | 35429 | 5.029323
21 | 2 | 35430 | 3.712992
21 | 3 | 35431 | 2.504489
21 | 4 | 35432 | 2.402763
21 | 5 | 35433 | 2.284761
21 | 6 | 35434 | 2.211519
21 | 7 | 35435 | 2.052827
21 | 8 | 35436 | 1.97348
21 | 9 | 35437 | 1.82903
21 | 10 | 35438 | 1.700855
21 | 11 | 35439 | 1.637785
21 | 12 | 35440 | 1.525887
21 | 13 | 35441 | 1.46892
21 | 14 | 35442 | 1.375333
21 | 15 | 35443 | 1.326504
21 | 16 | 35444 | 1.178025
21 | 17 | 35445 | 1.13939
21 | 18 | 35446 | 1.066941
21 | 19 | 35447 | 1.0327
21 | 20 | 35448 | 0.9999442
21 | 21 | 35449 | 0.9381763
21 | 22 | 35450 | 0.8809454
21 | 23 | 35451 | 0.853927
21 | 24 | 35452 | 0.80341
21 | 25 | 35453 | 0.7792399
21 | 26 | 35454 | 0.7333819
21 | 27 | 35455 | 0.7119178
21 | 28 | 35456 | 0.6708613
21 | 29 | 35457 | 0.651391
21 | 30 | 35458 | 0.6145459
21 | 31 | 35459 | 0.5970083
21 | 32 | 35460 | 0.5637644
21 | 33 | 35461 | 0.5480376
21 | 34 | 35462 | 0.5179674
21 | 35 | 35463 | 0.4898911
21 | 36 | 35464 | 0.476565
21 | 37 | 35465 | 0.4636051
21 | 38 | 35466 | 0.4389265
21 | 39 | 35467 | 0.4158347
21 | 40 | 35468 | 0.4048483
21 | 41 | 35469 | 0.3838318
21 | 42 | 35470 | 0.3742492
21 | 43 | 35471 | 0.3551451
21 | 44 | 35472 | 0.3459694
21 | 45 | 35473 | 0.3285743
21 | 46 | 35474 | 0.3202531
21 | 47 | 35475 | 0.3043432
21 | 48 | 35476 | 0.2967138
21 | 49 | 35477 | 0.2822077
21 | 50 | 35478 | 0.27527
21 | 51 | 35479 | 0.2619439
21 | 52 | 35480 | 0.2555962
21 | 53 | 35481 | 0.2434095
21 | 54 | 35482 | 0.2375297
21 | 55 | 35483 | 0.2264213
21 | 56 | 35484 | 0.2210095
21 | 57 | 35485 | 0.2110607
21 | 58 | 35486 | 0.2014781
21 | 59 | 35487 | 0.1968394
21 | 60 | 35488 | 0.1922821
21 | 61 | 35489 | 0.1836354
21 | 62 | 35490 | 0.1753956
21 | 63 | 35491 | 0.17153
21 | 64 | 35492 | 0.1639413
21 | 65 | 35493 | 0.1603402
21 | 66 | 35494 | 0.1533822
21 | 67 | 35495 | 0.1500455
21 | 68 | 35496 | 0.1436165
21 | 69 | 35497 | 0.1405444
21 | 70 | 35498 | 0.1346239
21 | 71 | 35499 | 0.1318366
21 | 72 | 35500 | 0.1268724
21 | 73 | 35501 | 0.1242275
21 | 74 | 35502 | 0.1191413
21 | 75 | 35503 | 0.1143601
21 | 76 | 35504 | 0.1120001
21 | 77 | 35505 | 0.1098028
21 | 78 | 35506 | 0.1054083
21 | 79 | 35507 | 0.1013392
21 | 80 | 35508 | 0.09934541
21 | 81 | 35509 | 0.0956019
21 | 82 | 35510 | 0.0937098
21 | 83 | 35511 | 0.09193977
21 | 84 | 35512 | 0.08919318
21 | 85 | 35513 | 0.08648727
21 | 86 | 35514 | 0.08492069
21 | 87 | 35515 | 0.08192996
21 | 88 | 35516 | 0.08038372
21 | 89 | 35517 | 0.0775354
21 | 90 | 35518 | 0.07615193
21 | 91 | 35519 | 0.07350706
21 | 92 | 35520 | 0.07222531
21 | 93 | 35521 | 0.06976355
21 | 94 | 35522 | 0.06860388
21 | 95 | 35523 | 0.06628453
21 | 96 | 35524 | 0.06520623
21 | 97 | 35525 | 0.06304965
21 | 98 | 35526 | 0.06103548
21 | 99 | 35527 | 0.06001822
21 | 100 | 35528 | 0.05908234
21 | 101 | 35529 | 0.05727162
21 | 102 | 35530 | 0.05554228
21 | 103 | 35531 | 0.0546471
21 | 104 | 35532 | 0.05301948
21 | 105 | 35533 | 0.05226671
21 | 106 | 35534 | 0.05076117
21 | 107 | 35535 | 0.05002875
21 | 108 | 35536 | 0.04860459
21 | 109 | 35537 | 0.04793319
21 | 110 | 35538 | 0.04665145
21 | 111 | 35539 | 0.04595971
21 | 112 | 35540 | 0.044739
21 | 113 | 35541 | 0.04416934
21 | 114 | 35542 | 0.04359968
21 | 115 | 35543 | 0.04248069
21 | 116 | 35544 | 0.0414024
21 | 117 | 35545 | 0.04087342
21 | 118 | 35546 | 0.03989686
21 | 119 | 35547 | 0.03944926
21 | 120 | 35548 | 0.03851339
21 | 121 | 35549 | 0.03806579
21 | 122 | 35550 | 0.03725199
21 | 123 | 35551 | 0.03682474
21 | 124 | 35552 | 0.03597024
21 | 125 | 35553 | 0.03562437
21 | 126 | 35554 | 0.0348716
21 | 127 | 35555 | 0.03450539
21 | 128 | 35556 | 0.03381365
21 | 129 | 35557 | 0.03346779
21 | 130 | 35558 | 0.0327964
21 | 131 | 35559 | 0.03247087
21 | 132 | 35560 | 0.03188086
21 | 133 | 35561 | 0.03157569
21 | 134 | 35562 | 0.03098568
21 | 135 | 35563 | 0.03049739
21 | 136 | 35564 | 0.03025325
21 | 137 | 35565 | 0.02968359
21 | 138 | 35566 | 0.02943945
21 | 139 | 35567 | 0.02897151
21 | 140 | 35568 | 0.02874771
21 | 141 | 35569 | 0.02830012
21 | 142 | 35570 | 0.02809666
21 | 143 | 35571 | 0.02766942
21 | 144 | 35572 | 0.02746596
21 | 145 | 35573 | 0.02709975
21 | 146 | 35574 | 0.0268963
21 | 147 | 35575 | 0.02655043
21 | 148 | 35576 | 0.02634698
21 | 149 | 35577 | 0.02602146
21 | 150 | 35578 | 0.02583835
21 | 151 | 35579 | 0.02553317
21 | 152 | 35580 | 0.0254111
21 | 153 | 35581 | 0.02506524
21 | 154 | 35582 | 0.02482109
21 | 155 | 35583 | 0.02463799
21 | 156 | 35584 | 0.02439385
21 | 157 | 35585 | 0.02421074
21 | 158 | 35586 | 0.02398694
21 | 159 | 35587 | 0.02388522
21 | 160 | 35588 | 0.02364107
21 | 161 | 35589 | 0.02358004
21 | 162 | 35590 | 0.02331555
21 | 163 | 35591 | 0.02319348
21 | 164 | 35592 | 0.02301037
21 | 165 | 35593 | 0.0228883
21 | 166 | 35594 | 0.0227052
21 | 167 | 35595 | 0.02258313
21 | 168 | 35596 | 0.02237967
21 | 169 | 35597 | 0.02231864
21 | 170 | 35598 | 0.02215588
21 | 171 | 35599 | 0.0220745
21 | 172 | 35600 | 0.02191174
21 | 173 | 35601 | 0.02187105
21 | 174 | 35602 | 0.02168794
21 | 175 | 35603 | 0.02158621
21 | 176 | 35604 | 0.02152518
21 | 177 | 35605 | 0.02136242
21 | 178 | 35606 | 0.02130138
21 | 179 | 35607 | 0.02117931
21 | 180 | 35608 | 0.02109793
21 | 181 | 35609 | 0.02093517
21 | 182 | 35610 | 0.02089448
21 | 183 | 35611 | 0.02075206
21 | 184 | 35612 | 0.02071137
21 | 185 | 35613 | 0.02056896
21 | 186 | 35614 | 0.02048758
21 | 187 | 35615 | 0.02040619
21 | 188 | 35616 | 0.02038585
21 | 189 | 35617 | 0.02032481
21 | 190 | 35618 | 0.02028412
21 | 191 | 35619 | 0.02020274
21 | 192 | 35620 | 0.02014171
21 | 193 | 35621 | 0.02008067
21 | 194 | 35622 | 0.01993826
21 | 195 | 35623 | 0.01989757
21 | 196 | 35624 | 0.01985688
21 | 197 | 35625 | 0.01979584
21 | 198 | 35626 | 0.01975515
21 | 199 | 35627 | 0.01971446
21 | 200 | 35628 | 0.01963308
21 | 201 | 35629 | 0.0195517
21 | 202 | 35630 | 0.01949066
21 | 203 | 35631 | 0.01947032
21 | 204 | 35632 | 0.01942963
21 | 205 | 35633 | 0.01942963
21 | 206 | 35634 | 0.0193279
21 | 207 | 35635 | 0.01930756
21 | 208 | 35636 | 0.01924652
21 | 209 | 35637 | 0.01924652
21 | 210 | 35638 | 0.01916514
21 | 211 | 35639 | 0.01916514
21 | 212 | 35640 | 0.01912445
21 | 213 | 35641 | 0.01912445
21 | 214 | 35642 | 0.01912445
21 | 215 | 35643 | 0.01908376
21 | 216 | 35644 | 0.01900238
21 | 217 | 35645 | 0.01896169
21 | 218 | 35646 | 0.01896169
21 | 219 | 35647 | 0.01894134
21 | 220 | 35648 | 0.01888031
21 | 221 | 35649 | 0.01881927
21 | 222 | 35650 | 0.01877858
21 | 223 | 35651 | 0.01877858
21 | 224 | 35652 | 0.01877858
21 | 225 | 35653 | 0.01873789
21 | 226 | 35654 | 0.01873789
21 | 227 | 35655 | 0.0186972
21 | 228 | 35656 | 0.0186972
21 | 229 | 35657 | 0.01867686
21 | 230 | 35658 | 0.01861582
21 | 231 | 35659 | 0.01861582
21 | 232 | 35660 | 0.01861582
21 | 233 | 35661 | 0.01857513
21 | 234 | 35662 | 0.01855479
21 | 235 | 35663 | 0.01851409
21 | 236 | 35664 | 0.01849375
21 | 237 | 35665 | 0.01849375
21 | 238 | 35666 | 0.01843271
21 | 239 | 35667 | 0.01839202
21 | 240 | 35668 | 0.01835133
21 | 241 | 35669 | 0.01837168
21 | 242 | 35670 | 0.01835133
21 | 243 | 35671 | 0.01831064
21 | 244 | 35672 | 0.01831064
21 | 245 | 35673 | 0.01831064
21 | 246 | 35674 | 0.0182903
21 | 247 | 35675 | 0.01826995
21 | 248 | 35676 | 0.01826995
21 | 249 | 35677 | 0.01826995
21 | 250 | 35678 | 0.01822926
21 | 251 | 35679 | 0.01822926
21 | 252 | 35680 | 0.01822926
21 | 253 | 35681 | 0.01818857
21 | 254 | 35682 | 0.01818857
21 | 255 | 35683 | 0.01814788
21 | 256 | 35684 | 0.01814788
21 | 257 | 35685 | 0.01810719
21 | 258 | 35686 | 0.01810719
21 | 259 | 35687 | 0.0180665
21 | 260 | 35688 | 0.0180665
21 | 261 | 35689 | 0.01804616
21 | 262 | 35690 | 0.01800547
21 | 263 | 35691 | 0.01802581
21 | 264 | 35692 | 0.01798512
21 | 265 | 35693 | 0.01796478
21 | 266 | 35694 | 0.01792409
21 | 267 | 35695 | 0.01792409
21 | 268 | 35696 | 0.01792409
21 | 269 | 35697 | 0.01792409
21 | 270 | 35698 | 0.01792409
21 | 271 | 35699 | 0.01792409
21 | 272 | 35700 | 0.01792409
21 | 273 | 35701 | 0.01794443
21 | 274 | 35702 | 0.01792409
21 | 275 | 35703 | 0.01790374
21 | 276 | 35704 | 0.01790374
21 | 277 | 35705 | 0.01788339
21 | 278 | 35706 | 0.01786305
21 | 279 | 35707 | 0.01788339
21 | 280 | 35708 | 0.01788339
21 | 281 | 35709 | 0.01788339
21 | 282 | 35710 | 0.01790374
21 | 283 | 35711 | 0.01788339
21 | 284 | 35712 | 0.01790374
21 | 285 | 35713 | 0.01790374
21 | 286 | 35714 | 0.01786305
21 | 287 | 35715 | 0.0178427
21 | 288 | 35716 | 0.0178427
21 | 289 | 35717 | 0.01780201
21 | 290 | 35718 | 0.01778167
21 | 291 | 35719 | 0.01780201
21 | 292 | 35720 | 0.01776132
21 | 293 | 35721 | 0.01776132
21 | 294 | 35722 | 0.01778167
21 | 295 | 35723 | 0.01770029
21 | 296 | 35724 | 0.01770029
21 | 297 | 35725 | 0.01770029
21 | 298 | 35726 | 0.01767994
21 | 299 | 35727 | 0.01767994
21 | 300 | 35728 | 0.0176596
21 | 301 | 35729 | 0.0176596
21 | 302 | 35730 | 0.01767994
21 | 303 | 35731 | 0.0176596
21 | 304 | 35732 | 0.01767994
21 | 305 | 35733 | 0.0176596
21 | 306 | 35734 | 0.01767994
21 | 307 | 35735 | 0.01767994
21 | 308 | 35736 | 0.01767994
21 | 309 | 35737 | 0.01767994
21 | 310 | 35738 | 0.01761891
21 | 311 | 35739 | 0.01763925
21 | 312 | 35740 | 0.01763925
21 | 313 | 35741 | 0.01763925
21 | 314 | 35742 | 0.01761891
21 | 315 | 35743 | 0.01761891
21 | 316 | 35744 | 0.01759856
21 | 317 | 35745 | 0.01755787
21 | 318 | 35746 | 0.01759856
21 | 319 | 35747 | 0.01753753
21 | 320 | 35748 | 0.01753753
21 | 321 | 35749 | 0.01753753
21 | 322 | 35750 | 0.01753753
21 | 323 | 35751 | 0.01749684
21 | 324 | 35752 | 0.01749684
21 | 325 | 35753 | 0.01749684
21 | 326 | 35754 | 0.01751718
21 | 327 | 35755 | 0.01751718
21 | 328 | 35756 | 0.01749684
21 | 329 | 35757 | 0.01749684
21 | 330 | 35758 | 0.01749684
21 | 331 | 35759 | 0.01749684
21 | 332 | 35760 | 0.01749684
21 | 333 | 35761 | 0.01751718
21 | 334 | 35762 | 0.01749684
21 | 335 | 35763 | 0.01749684
21 | 336 | 35764 | 0.01749684
21 | 337 | 35765 | 0.01751718
21 | 338 | 35766 | 0.01749684
21 | 339 | 35767 | 0.01749684
21 | 340 | 35768 | 0.0174358
21 | 341 | 35769 | 0.01745615
21 | 342 | 35770 | 0.01745615
21 | 343 | 35771 | 0.01745615
21 | 344 | 35772 | 0.01747649
21 | 345 | 35773 | 0.01745615
21 | 346 | 35774 | 0.01747649
21 | 347 | 35775 | 0.01745615
21 | 348 | 35776 | 0.01749684
21 | 349 | 35777 | 0.01747649
21 | 350 | 35778 | 0.01747649
21 | 351 | 35779 | 0.01751718
21 | 352 | 35780 | 0.01749684
21 | 353 | 35781 | 0.01751718
21 | 354 | 35782 | 0.01749684
21 | 355 | 35783 | 0.01751718
21 | 356 | 35784 | 0.01749684
21 | 357 | 35785 | 0.01751718
21 | 358 | 35786 | 0.01749684
21 | 359 | 35787 | 0.01749684
21 | 360 | 35788 | 0.01749684
21 | 361 | 35789 | 0.01747649
21 | 362 | 35790 | 0.01751718
21 | 363 | 35791 | 0.01749684
21 | 364 | 35792 | 0.01745615
21 | 365 | 35793 | 0.01745615
21 | 366 | 35794 | 0.01751718
21 | 367 | 35795 | 0.01745615
21 | 368 | 35796 | 0.01745615
21 | 369 | 35797 | 0.01747649
21 | 370 | 35798 | 0.01747649
21 | 371 | 35799 | 0.01741546
21 | 372 | 35800 | 0.0174358
21 | 373 | 35801 | 0.01741546
21 | 374 | 35802 | 0.01741546
21 | 375 | 35803 | 0.01741546
21 | 376 | 35804 | 0.01737477
21 | 377 | 35805 | 0.01735442
21 | 378 | 35806 | 0.01739511
21 | 379 | 35807 | 0.01737477
21 | 380 | 35808 | 0.01737477
21 | 381 | 35809 | 0.01735442
21 | 382 | 35810 | 0.01731373
21 | 383 | 35811 | 0.01735442
21 | 384 | 35812 | 0.01733408
21 | 385 | 35813 | 0.01733408
21 | 386 | 35814 | 0.01731373
21 | 387 | 35815 | 0.01733408
21 | 388 | 35816 | 0.01733408
21 | 389 | 35817 | 0.01727304
21 | 390 | 35818 | 0.01729339
21 | 391 | 35819 | 0.01729339
21 | 392 | 35820 | 0.01727304
21 | 393 | 35821 | 0.01731373
21 | 394 | 35822 | 0.01727304
21 | 395 | 35823 | 0.01729339
21 | 396 | 35824 | 0.01729339
21 | 397 | 35825 | 0.01729339
21 | 398 | 35826 | 0.01727304
21 | 399 | 35827 | 0.01725269
21 | 400 | 35828 | 0.01725269
21 | 401 | 35829 | 0.01725269
21 | 402 | 35830 | 0.01723235
21 | 403 | 35831 | 0.01723235
21 | 404 | 35832 | 0.01725269
21 | 405 | 35833 | 0.01725269
21 | 406 | 35834 | 0.01723235
21 | 407 | 35835 | 0.01725269
21 | 408 | 35836 | 0.01727304
21 | 409 | 35837 | 0.01727304
21 | 410 | 35838 | 0.01725269
21 | 411 | 35839 | 0.01723235
21 | 412 | 35840 | 0.01723235
21 | 413 | 35841 | 0.01723235
21 | 414 | 35842 | 0.01719166
21 | 415 | 35843 | 0.01719166
21 | 416 | 35844 | 0.01723235
21 | 417 | 35845 | 0.01719166
21 | 418 | 35846 | 0.01719166
21 | 419 | 35847 | 0.01719166
21 | 420 | 35848 | 0.017212
21 | 421 | 35849 | 0.017212
21 | 422 | 35850 | 0.017212
21 | 423 | 35851 | 0.01719166
21 | 424 | 35852 | 0.01719166
21 | 425 | 35853 | 0.01717131
21 | 426 | 35854 | 0.01717131
21 | 427 | 35855 | 0.01715097
21 | 428 | 35856 | 0.01717131
21 | 429 | 35857 | 0.01715097
21 | 430 | 35858 | 0.01719166
21 | 431 | 35859 | 0.01715097
21 | 432 | 35860 | 0.01717131
21 | 433 | 35861 | 0.01708993
21 | 434 | 35862 | 0.01711028
21 | 435 | 35863 | 0.01713062
21 | 436 | 35864 | 0.01711028
21 | 437 | 35865 | 0.01713062
21 | 438 | 35866 | 0.01711028
21 | 439 | 35867 | 0.01711028
21 | 440 | 35868 | 0.01711028
21 | 441 | 35869 | 0.01711028
21 | 442 | 35870 | 0.01711028
21 | 443 | 35871 | 0.01713062
21 | 444 | 35872 | 0.01713062
21 | 445 | 35873 | 0.01708993
21 | 446 | 35874 | 0.01713062
21 | 447 | 35875 | 0.01711028
21 | 448 | 35876 | 0.01706959
21 | 449 | 35877 | 0.01706959
21 | 450 | 35878 | 0.01706959
21 | 451 | 35879 | 0.01706959
21 | 452 | 35880 | 0.01706959
21 | 453 | 35881 | 0.01708993
21 | 454 | 35882 | 0.01706959
21 | 455 | 35883 | 0.01704924
21 | 456 | 35884 | 0.01708993
21 | 457 | 35885 | 0.01706959
21 | 458 | 35886 | 0.01706959
21 | 459 | 35887 | 0.01706959
21 | 460 | 35888 | 0.01708993
21 | 461 | 35889 | 0.01704924
21 | 462 | 35890 | 0.01706959
21 | 463 | 35891 | 0.0170289
21 | 464 | 35892 | 0.0170289
21 | 465 | 35893 | 0.0170289
21 | 466 | 35894 | 0.0170289
21 | 467 | 35895 | 0.0170289
21 | 468 | 35896 | 0.0170289
21 | 469 | 35897 | 0.0170289
21 | 470 | 35898 | 0.0170289
21 | 471 | 35899 | 0.01704924
21 | 472 | 35900 | 0.01704924
21 | 473 | 35901 | 0.0170289
21 | 474 | 35902 | 0.0170289
21 | 475 | 35903 | 0.0170289
21 | 476 | 35904 | 0.01700855
21 | 477 | 35905 | 0.0170289
21 | 478 | 35906 | 0.0170289
21 | 479 | 35907 | 0.01698821
21 | 480 | 35908 | 0.0170289
21 | 481 | 35909 | 0.0170289
21 | 482 | 35910 | 0.01698821
21 | 483 | 35911 | 0.01700855
21 | 484 | 35912 | 0.01700855
21 | 485 | 35913 | 0.01698821
21 | 486 | 35914 | 0.01698821
21 | 487 | 35915 | 0.01704924
21 | 488 | 35916 | 0.01696786
21 | 489 | 35917 | 0.01698821
21 | 490 | 35918 | 0.01696786
21 | 491 | 35919 | 0.01698821
21 | 492 | 35920 | 0.01698821
21 | 493 | 35921 | 0.01698821
21 | 494 | 35922 | 0.01698821
21 | 495 | 35923 | 0.01698821
21 | 496 | 35924 | 0.01696786
21 | 497 | 35925 | 0.01698821
21 | 498 | 35926 | 0.01700855
21 | 499 | 35927 | 0.0170289
21 | 500 | 35928 | 0.01698821
21 | 501 | 35929 | 0.01698821
21 | 502 | 35930 | 0.01698821
21 | 503 | 35931 | 0.01698821
21 | 504 | 35932 | 0.01698821
21 | 505 | 35933 | 0.01696786
21 | 506 | 35934 | 0.01698821
21 | 507 | 35935 | 0.01698821
21 | 508 | 35936 | 0.01700855
21 | 509 | 35937 | 0.01698821
21 | 510 | 35938 | 0.01700855
21 | 511 | 35939 | 0.01700855
21 | 512 | 35940 | 0.01698821
21 | 513 | 35941 | 0.01698821
21 | 514 | 35942 | 0.01698821
21 | 515 | 35943 | 0.01698821
21 | 516 | 35944 | 0.01696786
21 | 517 | 35945 | 0.01698821
21 | 518 | 35946 | 0.01696786
21 | 519 | 35947 | 0.01698821
21 | 520 | 35948 | 0.01700855
21 | 521 | 35949 | 0.01696786
21 | 522 | 35950 | 0.01700855
21 | 523 | 35951 | 0.01698821
21 | 524 | 35952 | 0.01700855
21 | 525 | 35953 | 0.01698821
21 | 526 | 35954 | 0.01698821
21 | 527 | 35955 | 0.01696786
21 | 528 | 35956 | 0.01698821
21 | 529 | 35957 | 0.01696786
21 | 530 | 35958 | 0.01698821
21 | 531 | 35959 | 0.01700855
21 | 532 | 35960 | 0.01698821
21 | 533 | 35961 | 0.01700855
21 | 534 | 35962 | 0.01698821
21 | 535 | 35963 | 0.01698821
21 | 536 | 35964 | 0.01698821
21 | 537 | 35965 | 0.01696786
21 | 538 | 35966 | 0.01700855
21 | 539 | 35967 | 0.01698821
21 | 540 | 35968 | 0.01698821
21 | 541 | 35969 | 0.01696786
21 | 542 | 35970 | 0.01698821
21 | 543 | 35971 | 0.01698821
21 | 544 | 35972 | 0.01698821
21 | 545 | 35973 | 0.01696786
21 | 546 | 35974 | 0.01696786
21 | 547 | 35975 | 0.01698821
21 | 548 | 35976 | 0.01698821
21 | 549 | 35977 | 0.01694752
21 | 550 | 35978 | 0.01694752
21 | 551 | 35979 | 0.01692717
21 | 552 | 35980 | 0.01694752
21 | 553 | 35981 | 0.01696786
21 | 554 | 35982 | 0.01696786
21 | 555 | 35983 | 0.01694752
21 | 556 | 35984 | 0.01694752
21 | 557 | 35985 | 0.01692717
21 | 558 | 35986 | 0.01694752
21 | 559 | 35987 | 0.01694752
21 | 560 | 35988 | 0.01694752
21 | 561 | 35989 | 0.01696786
21 | 562 | 35990 | 0.01688648
21 | 563 | 35991 | 0.01690683
21 | 564 | 35992 | 0.01692717
21 | 565 | 35993 | 0.01690683
21 | 566 | 35994 | 0.01690683
21 | 567 | 35995 | 0.01692717
21 | 568 | 35996 | 0.01690683
21 | 569 | 35997 | 0.01690683
21 | 570 | 35998 | 0.01690683
21 | 571 | 35999 | 0.01690683
21 | 572 | 36000 | 0.01692717
21 | 573 | 36001 | 0.01690683
21 | 574 | 36002 | 0.01690683
21 | 575 | 36003 | 0.01692717
21 | 576 | 36004 | 0.01688648
21 | 577 | 36005 | 0.01686614
21 | 578 | 36006 | 0.01686614
21 | 579 | 36007 | 0.01684579
21 | 580 | 36008 | 0.01686614
21 | 581 | 36009 | 0.01684579
21 | 582 | 36010 | 0.01686614
21 | 583 | 36011 | 0.01686614
21 | 584 | 36012 | 0.01686614
21 | 585 | 36013 | 0.01686614
21 | 586 | 36014 | 0.01686614
21 | 587 | 36015 | 0.01684579
21 | 588 | 36016 | 0.01684579
21 | 589 | 36017 | 0.01686614
21 | 590 | 36018 | 0.01686614
21 | 591 | 36019 | 0.01682545
21 | 592 | 36020 | 0.01686614
21 | 593 | 36021 | 0.01688648
21 | 594 | 36022 | 0.01682545
21 | 595 | 36023 | 0.0168051
21 | 596 | 36024 | 0.01682545
21 | 597 | 36025 | 0.01682545
21 | 598 | 36026 | 0.0168051
21 | 599 | 36027 | 0.01682545
21 | 600 | 36028 | 0.01682545
21 | 601 | 36029 | 0.01682545
21 | 602 | 36030 | 0.01682545
21 | 603 | 36031 | 0.0168051
21 | 604 | 36032 | 0.01682545
21 | 605 | 36033 | 0.01682545
21 | 606 | 36034 | 0.01682545
21 | 607 | 36035 | 0.0168051
21 | 608 | 36036 | 0.01682545
21 | 609 | 36037 | 0.01682545
21 | 610 | 36038 | 0.01682545
21 | 611 | 36039 | 0.01682545
21 | 612 | 36040 | 0.0168051
21 | 613 | 36041 | 0.01682545
21 | 614 | 36042 | 0.0168051
21 | 615 | 36043 | 0.01682545
21 | 616 | 36044 | 0.0168051
21 | 617 | 36045 | 0.01682545
21 | 618 | 36046 | 0.01676441
21 | 619 | 36047 | 0.0168051
21 | 620 | 36048 | 0.01682545
21 | 621 | 36049 | 0.0168051
21 | 622 | 36050 | 0.0168051
21 | 623 | 36051 | 0.0168051
21 | 624 | 36052 | 0.01682545
21 | 625 | 36053 | 0.01676441
21 | 626 | 36054 | 0.01678476
21 | 627 | 36055 | 0.01676441
21 | 628 | 36056 | 0.01676441
21 | 629 | 36057 | 0.0168051
21 | 630 | 36058 | 0.01678476
21 | 631 | 36059 | 0.01678476
21 | 632 | 36060 | 0.01676441
21 | 633 | 36061 | 0.01678476
21 | 634 | 36062 | 0.01678476
21 | 635 | 36063 | 0.01678476
21 | 636 | 36064 | 0.01676441
21 | 637 | 36065 | 0.01676441
21 | 638 | 36066 | 0.01678476
21 | 639 | 36067 | 0.01676441
21 | 640 | 36068 | 0.01678476
21 | 641 | 36069 | 0.01678476
21 | 642 | 36070 | 0.01676441
21 | 643 | 36071 | 0.01678476
21 | 644 | 36072 | 0.01676441
21 | 645 | 36073 | 0.01678476
21 | 646 | 36074 | 0.01678476
21 | 647 | 36075 | 0.01678476
21 | 648 | 36076 | 0.01678476
21 | 649 | 36077 | 0.01678476
21 | 650 | 36078 | 0.01678476
21 | 651 | 36079 | 0.01678476
21 | 652 | 36080 | 0.01676441
21 | 653 | 36081 | 0.01678476
21 | 654 | 36082 | 0.01678476
21 | 655 | 36083 | 0.01678476
21 | 656 | 36084 | 0.01678476
21 | 657 | 36085 | 0.01676441
21 | 658 | 36086 | 0.01676441
21 | 659 | 36087 | 0.01676441
21 | 660 | 36088 | 0.01676441
21 | 661 | 36089 | 0.01678476
21 | 662 | 36090 | 0.01678476
21 | 663 | 36091 | 0.01676441
21 | 664 | 36092 | 0.01678476
21 | 665 | 36093 | 0.01676441
21 | 666 | 36094 | 0.01678476
21 | 667 | 36095 | 0.01678476
21 | 668 | 36096 | 0.01678476
21 | 669 | 36097 | 0.01676441
21 | 670 | 36098 | 0.01678476
21 | 671 | 36099 | 0.01678476
21 | 672 | 36100 | 0.01676441
21 | 673 | 36101 | 0.01676441
21 | 674 | 36102 | 0.01678476
21 | 675 | 36103 | 0.01676441
21 | 676 | 36104 | 0.01678476
21 | 677 | 36105 | 0.01678476
21 | 678 | 36106 | 0.01678476
21 | 679 | 36107 | 0.01676441
21 | 680 | 36108 | 0.01678476
21 | 681 | 36109 | 0.01678476
21 | 682 | 36110 | 0.01678476
21 | 683 | 36111 | 0.01678476
21 | 684 | 36112 | 0.01676441
21 | 685 | 36113 | 0.01676441
21 | 686 | 36114 | 0.01676441
21 | 687 | 36115 | 0.01676441
21 | 688 | 36116 | 0.01676441
21 | 689 | 36117 | 0.0168051
21 | 690 | 36118 | 0.0168051
21 | 691 | 36119 | 0.01676441
21 | 692 | 36120 | 0.01678476
21 | 693 | 36121 | 0.01676441
21 | 694 | 36122 | 0.01676441
21 | 695 | 36123 | 0.01676441
21 | 696 | 36124 | 0.01678476
21 | 697 | 36125 | 0.01672372
21 | 698 | 36126 | 0.01672372
21 | 699 | 36127 | 0.01674407
21 | 700 | 36128 | 0.01678476
21 | 701 | 36129 | 0.01678476
21 | 702 | 36130 | 0.01674407
21 | 703 | 36131 | 0.01674407
21 | 704 | 36132 | 0.01678476
21 | 705 | 36133 | 0.01670338
21 | 706 | 36134 | 0.01674407
21 | 707 | 36135 | 0.01674407
21 | 708 | 36136 | 0.01672372
21 | 709 | 36137 | 0.01672372
21 | 710 | 36138 | 0.01672372
21 | 711 | 36139 | 0.01672372
21 | 712 | 36140 | 0.01676441
21 | 713 | 36141 | 0.01670338
21 | 714 | 36142 | 0.01674407
21 | 715 | 36143 | 0.01674407
21 | 716 | 36144 | 0.01672372
21 | 717 | 36145 | 0.01672372
21 | 718 | 36146 | 0.01676441
21 | 719 | 36147 | 0.01674407
21 | 720 | 36148 | 0.01670338
21 | 721 | 36149 | 0.01672372
21 | 722 | 36150 | 0.01674407
21 | 723 | 36151 | 0.01672372
21 | 724 | 36152 | 0.01672372
21 | 725 | 36153 | 0.01674407
21 | 726 | 36154 | 0.01674407
21 | 727 | 36155 | 0.01672372
21 | 728 | 36156 | 0.01672372
21 | 729 | 36157 | 0.01672372
21 | 730 | 36158 | 0.01676441
21 | 731 | 36159 | 0.01672372
21 | 732 | 36160 | 0.01674407
21 | 733 | 36161 | 0.01672372
21 | 734 | 36162 | 0.01674407
21 | 735 | 36163 | 0.01672372
21 | 736 | 36164 | 0.01672372
21 | 737 | 36165 | 0.01670338
21 | 738 | 36166 | 0.01672372
21 | 739 | 36167 | 0.01668303
21 | 740 | 36168 | 0.01670338
21 | 741 | 36169 | 0.01668303
21 | 742 | 36170 | 0.01668303
21 | 743 | 36171 | 0.01668303
21 | 744 | 36172 | 0.01670338
21 | 745 | 36173 | 0.01668303
21 | 746 | 36174 | 0.01668303
21 | 747 | 36175 | 0.01668303
21 | 748 | 36176 | 0.01668303
21 | 749 | 36177 | 0.01668303
21 | 750 | 36178 | 0.01668303
21 | 751 | 36179 | 0.01668303
21 | 752 | 36180 | 0.01668303
21 | 753 | 36181 | 0.01668303
21 | 754 | 36182 | 0.01668303
21 | 755 | 36183 | 0.01668303
21 | 756 | 36184 | 0.01668303
21 | 757 | 36185 | 0.01670338
21 | 758 | 36186 | 0.01666269
21 | 759 | 36187 | 0.01670338
21 | 760 | 36188 | 0.01668303
21 | 761 | 36189 | 0.01670338
21 | 762 | 36190 | 0.01668303
21 | 763 | 36191 | 0.01668303
21 | 764 | 36192 | 0.01670338
21 | 765 | 36193 | 0.01664234
21 | 766 | 36194 | 0.01664234
21 | 767 | 36195 | 0.01664234
21 | 768 | 36196 | 0.01668303
21 | 769 | 36197 | 0.01664234
21 | 770 | 36198 | 0.01664234
21 | 771 | 36199 | 0.01664234
21 | 772 | 36200 | 0.01664234
21 | 773 | 36201 | 0.01664234
21 | 774 | 36202 | 0.01662199
21 | 775 | 36203 | 0.01666269
21 | 776 | 36204 | 0.01666269
21 | 777 | 36205 | 0.01664234
21 | 778 | 36206 | 0.01664234
21 | 779 | 36207 | 0.01664234
21 | 780 | 36208 | 0.01664234
21 | 781 | 36209 | 0.01666269
21 | 782 | 36210 | 0.01666269
21 | 783 | 36211 | 0.01664234
21 | 784 | 36212 | 0.01666269
21 | 785 | 36213 | 0.01664234
21 | 786 | 36214 | 0.01662199
21 | 787 | 36215 | 0.01664234
21 | 788 | 36216 | 0.01664234
21 | 789 | 36217 | 0.01664234
21 | 790 | 36218 | 0.01664234
21 | 791 | 36219 | 0.01660165
21 | 792 | 36220 | 0.01664234
21 | 793 | 36221 | 0.01664234
21 | 794 | 36222 | 0.01666269
21 | 795 | 36223 | 0.0165813
21 | 796 | 36224 | 0.01666269
21 | 797 | 36225 | 0.01660165
21 | 798 | 36226 | 0.01660165
21 | 799 | 36227 | 0.01660165
21 | 800 | 36228 | 0.0165813
21 | 801 | 36229 | 0.01660165
21 | 802 | 36230 | 0.01662199
21 | 803 | 36231 | 0.01662199
21 | 804 | 36232 | 0.01660165
21 | 805 | 36233 | 0.01664234
21 | 806 | 36234 | 0.0165813
21 | 807 | 36235 | 0.01660165
21 | 808 | 36236 | 0.01660165
21 | 809 | 36237 | 0.01662199
21 | 810 | 36238 | 0.0165813
21 | 811 | 36239 | 0.01660165
21 | 812 | 36240 | 0.0165813
21 | 813 | 36241 | 0.01660165
21 | 814 | 36242 | 0.01662199
21 | 815 | 36243 | 0.01660165
21 | 816 | 36244 | 0.01662199
21 | 817 | 36245 | 0.01660165
21 | 818 | 36246 | 0.01660165
21 | 819 | 36247 | 0.01662199
21 | 820 | 36248 | 0.01660165
21 | 821 | 36249 | 0.0165813
21 | 822 | 36250 | 0.01660165
21 | 823 | 36251 | 0.01660165
21 | 824 | 36252 | 0.01660165
21 | 825 | 36253 | 0.01662199
21 | 826 | 36254 | 0.01660165
21 | 827 | 36255 | 0.0165813
21 | 828 | 36256 | 0.01660165
21 | 829 | 36257 | 0.01660165
21 | 830 | 36258 | 0.01660165
21 | 831 | 36259 | 0.0165813
21 | 832 | 36260 | 0.01662199
21 | 833 | 36261 | 0.01660165
21 | 834 | 36262 | 0.01656096
21 | 835 | 36263 | 0.01660165
21 | 836 | 36264 | 0.01656096
21 | 837 | 36265 | 0.01660165
21 | 838 | 36266 | 0.01660165
21 | 839 | 36267 | 0.01662199
21 | 840 | 36268 | 0.01660165
21 | 841 | 36269 | 0.0165813
21 | 842 | 36270 | 0.01660165
21 | 843 | 36271 | 0.01660165
21 | 844 | 36272 | 0.0165813
21 | 845 | 36273 | 0.0165813
21 | 846 | 36274 | 0.01654061
21 | 847 | 36275 | 0.01656096
21 | 848 | 36276 | 0.01654061
21 | 849 | 36277 | 0.01662199
21 | 850 | 36278 | 0.0165813
21 | 851 | 36279 | 0.01656096
21 | 852 | 36280 | 0.0165813
21 | 853 | 36281 | 0.01656096
21 | 854 | 36282 | 0.01662199
21 | 855 | 36283 | 0.01660165
21 | 856 | 36284 | 0.01656096
21 | 857 | 36285 | 0.01662199
21 | 858 | 36286 | 0.01660165
21 | 859 | 36287 | 0.0165813
21 | 860 | 36288 | 0.01656096
21 | 861 | 36289 | 0.0165813
21 | 862 | 36290 | 0.01654061
21 | 863 | 36291 | 0.01656096
21 | 864 | 36292 | 0.01656096
21 | 865 | 36293 | 0.0165813
21 | 866 | 36294 | 0.0165813
21 | 867 | 36295 | 0.0165813
21 | 868 | 36296 | 0.01654061
21 | 869 | 36297 | 0.01654061
21 | 870 | 36298 | 0.01654061
21 | 871 | 36299 | 0.0165813
21 | 872 | 36300 | 0.0165813
21 | 873 | 36301 | 0.01654061
21 | 874 | 36302 | 0.0165813
21 | 875 | 36303 | 0.01656096
21 | 876 | 36304 | 0.01656096
21 | 877 | 36305 | 0.01656096
21 | 878 | 36306 | 0.0165813
21 | 879 | 36307 | 0.01656096
21 | 880 | 36308 | 0.01656096
21 | 881 | 36309 | 0.01656096
21 | 882 | 36310 | 0.01654061
21 | 883 | 36311 | 0.01656096
21 | 884 | 36312 | 0.01654061
21 | 885 | 36313 | 0.01654061
21 | 886 | 36314 | 0.0165813
21 | 887 | 36315 | 0.01656096
21 | 888 | 36316 | 0.01656096
21 | 889 | 36317 | 0.01656096
21 | 890 | 36318 | 0.01656096
21 | 891 | 36319 | 0.01656096
21 | 892 | 36320 | 0.01656096
21 | 893 | 36321 | 0.0165813
21 | 894 | 36322 | 0.01656096
21 | 895 | 36323 | 0.01656096
21 | 896 | 36324 | 0.01654061
21 | 897 | 36325 | 0.01654061
21 | 898 | 36326 | 0.01656096
21 | 899 | 36327 | 0.01656096
21 | 900 | 36328 | 0.01656096
21 | 901 | 36329 | 0.01656096
21 | 902 | 36330 | 0.01654061
21 | 903 | 36331 | 0.01654061
21 | 904 | 36332 | 0.01656096
21 | 905 | 36333 | 0.01656096
21 | 906 | 36334 | 0.01656096
21 | 907 | 36335 | 0.01656096
21 | 908 | 36336 | 0.01656096
21 | 909 | 36337 | 0.01656096
21 | 910 | 36338 | 0.0165813
21 | 911 | 36339 | 0.01654061
21 | 912 | 36340 | 0.0165813
21 | 913 | 36341 | 0.01656096
21 | 914 | 36342 | 0.01656096
21 | 915 | 36343 | 0.01656096
21 | 916 | 36344 | 0.01656096
21 | 917 | 36345 | 0.01656096
21 | 918 | 36346 | 0.0165813
21 | 919 | 36347 | 0.01656096
21 | 920 | 36348 | 0.01656096
21 | 921 | 36349 | 0.01656096
21 | 922 | 36350 | 0.01656096
21 | 923 | 36351 | 0.01656096
21 | 924 | 36352 | 0.01656096
21 | 925 | 36353 | 0.01656096
21 | 926 | 36354 | 0.01656096
21 | 927 | 36355 | 0.01654061
21 | 928 | 36356 | 0.01656096
21 | 929 | 36357 | 0.01654061
21 | 930 | 36358 | 0.0165813
21 | 931 | 36359 | 0.01656096
21 | 932 | 36360 | 0.01656096
21 | 933 | 36361 | 0.01656096
21 | 934 | 36362 | 0.01656096
21 | 935 | 36363 | 0.0165813
21 | 936 | 36364 | 0.01656096
21 | 937 | 36365 | 0.01656096
21 | 938 | 36366 | 0.0165813
21 | 939 | 36367 | 0.0165813
21 | 940 | 36368 | 0.01656096
21 | 941 | 36369 | 0.01654061
21 | 942 | 36370 | 0.01654061
21 | 943 | 36371 | 0.01656096
21 | 944 | 36372 | 0.0165813
21 | 945 | 36373 | 0.01656096
21 | 946 | 36374 | 0.01656096
21 | 947 | 36375 | 0.0165813
21 | 948 | 36376 | 0.01654061
21 | 949 | 36377 | 0.01656096
21 | 950 | 36378 | 0.0165813
21 | 951 | 36379 | 0.0165813
21 | 952 | 36380 | 0.0165813
21 | 953 | 36381 | 0.01656096
21 | 954 | 36382 | 0.01654061
21 | 955 | 36383 | 0.01656096
21 | 956 | 36384 | 0.01656096
21 | 957 | 36385 | 0.01656096
21 | 958 | 36386 | 0.01656096
21 | 959 | 36387 | 0.0165813
21 | 960 | 36388 | 0.01656096
21 | 961 | 36389 | 0.01656096
21 | 962 | 36390 | 0.0165813
21 | 963 | 36391 | 0.01656096
21 | 964 | 36392 | 0.0165813
21 | 965 | 36393 | 0.01654061
21 | 966 | 36394 | 0.0165813
21 | 967 | 36395 | 0.0165813
21 | 968 | 36396 | 0.01656096
21 | 969 | 36397 | 0.0165813
21 | 970 | 36398 | 0.0165813
21 | 971 | 36399 | 0.0165813
21 | 972 | 36400 | 0.0165813
21 | 973 | 36401 | 0.01656096
21 | 974 | 36402 | 0.01654061
21 | 975 | 36403 | 0.01654061
21 | 976 | 36404 | 0.01656096
21 | 977 | 36405 | 0.01656096
21 | 978 | 36406 | 0.01656096
21 | 979 | 36407 | 0.01656096
21 | 980 | 36408 | 0.01656096
21 | 981 | 36409 | 0.01656096
21 | 982 | 36410 | 0.01656096
21 | 983 | 36411 | 0.01656096
21 | 984 | 36412 | 0.01656096
21 | 985 | 36413 | 0.0165813
21 | 986 | 36414 | 0.01654061
21 | 987 | 36415 | 0.01656096
21 | 988 | 36416 | 0.01656096
21 | 989 | 36417 | 0.01660165
21 | 990 | 36418 | 0.01656096
21 | 991 | 36419 | 0.01660165
21 | 992 | 36420 | 0.0165813
21 | 993 | 36421 | 0.0165813
21 | 994 | 36422 | 0.01656096
21 | 995 | 36423 | 0.0165813
21 | 996 | 36424 | 0.0165813
21 | 997 | 36425 | 0.01656096
21 | 998 | 36426 | 0.01654061
21 | 999 | 36427 | 0.0165813
21 | 1000 | 36428 | 0.01654061
21 | 1001 | 36429 | 0.0165813
21 | 1002 | 36430 | 0.01656096
21 | 1003 | 36431 | 0.01654061
21 | 1004 | 36432 | 0.01654061
21 | 1005 | 36433 | 0.01656096
21 | 1006 | 36434 | 0.0165813
21 | 1007 | 36435 | 0.01654061
21 | 1008 | 36436 | 0.01654061
21 | 1009 | 36437 | 0.01654061
21 | 1010 | 36438 | 0.01662199
21 | 1011 | 36439 | 0.0165813
21 | 1012 | 36440 | 0.01654061
21 | 1013 | 36441 | 0.01656096
21 | 1014 | 36442 | 0.01656096
21 | 1015 | 36443 | 0.01654061
21 | 1016 | 36444 | 0.01656096
21 | 1017 | 36445 | 0.0165813
21 | 1018 | 36446 | 0.01656096
21 | 1019 | 36447 | 0.0165813
21 | 1020 | 36448 | 0.0165813
21 | 1021 | 36449 | 0.01656096
21 | 1022 | 36450 | 0.01656096
21 | 1023 | 36451 | 0.01656096
21 | 1024 | 36452 | 0.01660165
21 | 1025 | 36453 | 0.01656096
21 | 1026 | 36454 | 0.01656096
21 | 1027 | 36455 | 0.01654061
21 | 1028 | 36456 | 0.0165813
21 | 1029 | 36457 | 0.01656096
21 | 1030 | 36458 | 0.01656096
21 | 1031 | 36459 | 0.01656096
21 | 1032 | 36460 | 0.0165813
21 | 1033 | 36461 | 0.01656096
21 | 1034 | 36462 | 0.01656096
21 | 1035 | 36463 | 0.01656096
21 | 1036 | 36464 | 0.01656096
21 | 1037 | 36465 | 0.01656096
21 | 1038 | 36466 | 0.0165813
21 | 1039 | 36467 | 0.01662199
21 | 1040 | 36468 | 0.01656096
21 | 1041 | 36469 | 0.0165813
21 | 1042 | 36470 | 0.01654061
21 | 1043 | 36471 | 0.0165813
21 | 1044 | 36472 | 0.01654061
21 | 1045 | 36473 | 0.01656096
21 | 1046 | 36474 | 0.01656096
21 | 1047 | 36475 | 0.01656096
21 | 1048 | 36476 | 0.01656096
21 | 1049 | 36477 | 0.01656096
21 | 1050 | 36478 | 0.01654061
21 | 1051 | 36479 | 0.0165813
21 | 1052 | 36480 | 0.01654061
21 | 1053 | 36481 | 0.01654061
21 | 1054 | 36482 | 0.0165813
21 | 1055 | 36483 | 0.01660165
21 | 1056 | 36484 | 0.01656096
21 | 1057 | 36485 | 0.01656096
21 | 1058 | 36486 | 0.01656096
21 | 1059 | 36487 | 0.01656096
21 | 1060 | 36488 | 0.01660165
21 | 1061 | 36489 | 0.0165813
21 | 1062 | 36490 | 0.01656096
21 | 1063 | 36491 | 0.01656096
21 | 1064 | 36492 | 0.0165813
21 | 1065 | 36493 | 0.01656096
21 | 1066 | 36494 | 0.01656096
21 | 1067 | 36495 | 0.01654061
21 | 1068 | 36496 | 0.01656096
21 | 1069 | 36497 | 0.01656096
21 | 1070 | 36498 | 0.01656096
21 | 1071 | 36499 | 0.0165813
21 | 1072 | 36500 | 0.01654061
21 | 1073 | 36501 | 0.0165813
21 | 1074 | 36502 | 0.01656096
21 | 1075 | 36503 | 0.01656096
21 | 1076 | 36504 | 0.01656096
21 | 1077 | 36505 | 0.01656096
21 | 1078 | 36506 | 0.0165813
21 | 1079 | 36507 | 0.01662199
21 | 1080 | 36508 | 0.0165813
21 | 1081 | 36509 | 0.0165813
21 | 1082 | 36510 | 0.0165813
21 | 1083 | 36511 | 0.01654061
21 | 1084 | 36512 | 0.01656096
21 | 1085 | 36513 | 0.0165813
21 | 1086 | 36514 | 0.01656096
21 | 1087 | 36515 | 0.01662199
21 | 1088 | 36516 | 0.01656096
21 | 1089 | 36517 | 0.01660165
21 | 1090 | 36518 | 0.0165813
21 | 1091 | 36519 | 0.01656096
21 | 1092 | 36520 | 0.01656096
21 | 1093 | 36521 | 0.01656096
21 | 1094 | 36522 | 0.0165813
21 | 1095 | 36523 | 0.01656096
21 | 1096 | 36524 | 0.01656096
21 | 1097 | 36525 | 0.01660165
21 | 1098 | 36526 | 0.01654061
21 | 1099 | 36527 | 0.01656096
21 | 1100 | 36528 | 0.0165813
21 | 1101 | 36529 | 0.01656096
21 | 1102 | 36530 | 0.0165813
21 | 1103 | 36531 | 0.0165813
21 | 1104 | 36532 | 0.01660165
21 | 1105 | 36533 | 0.01656096
21 | 1106 | 36534 | 0.0165813
21 | 1107 | 36535 | 0.01656096
21 | 1108 | 36536 | 0.01656096
21 | 1109 | 36537 | 0.0165813
21 | 1110 | 36538 | 0.01654061
21 | 1111 | 36539 | 0.0165813
21 | 1112 | 36540 | 0.01654061
21 | 1113 | 36541 | 0.0165813
21 | 1114 | 36542 | 0.0165813
21 | 1115 | 36543 | 0.01656096
21 | 1116 | 36544 | 0.01656096
21 | 1117 | 36545 | 0.01654061
21 | 1118 | 36546 | 0.01656096
21 | 1119 | 36547 | 0.01654061
21 | 1120 | 36548 | 0.0165813
21 | 1121 | 36549 | 0.01656096
21 | 1122 | 36550 | 0.01656096
21 | 1123 | 36551 | 0.01654061
21 | 1124 | 36552 | 0.01656096
21 | 1125 | 36553 | 0.01656096
21 | 1126 | 36554 | 0.0165813
21 | 1127 | 36555 | 0.01656096
21 | 1128 | 36556 | 0.0165813
21 | 1129 | 36557 | 0.0165813
21 | 1130 | 36558 | 0.01656096
21 | 1131 | 36559 | 0.01660165
21 | 1132 | 36560 | 0.01656096
21 | 1133 | 36561 | 0.01656096
21 | 1134 | 36562 | 0.01656096
21 | 1135 | 36563 | 0.01660165
21 | 1136 | 36564 | 0.01656096
21 | 1137 | 36565 | 0.01656096
21 | 1138 | 36566 | 0.01656096
21 | 1139 | 36567 | 0.0165813
21 | 1140 | 36568 | 0.01654061
21 | 1141 | 36569 | 0.01656096
21 | 1142 | 36570 | 0.01656096
21 | 1143 | 36571 | 0.01656096
21 | 1144 | 36572 | 0.01654061
21 | 1145 | 36573 | 0.01656096
21 | 1146 | 36574 | 0.01656096
21 | 1147 | 36575 | 0.0165813
21 | 1148 | 36576 | 0.0165813
21 | 1149 | 36577 | 0.01656096
21 | 1150 | 36578 | 0.01656096
21 | 1151 | 36579 | 0.01660165
21 | 1152 | 36580 | 0.0165813
21 | 1153 | 36581 | 0.0165813
21 | 1154 | 36582 | 0.0165813
21 | 1155 | 36583 | 0.01656096
21 | 1156 | 36584 | 0.01656096
21 | 1157 | 36585 | 0.01660165
21 | 1158 | 36586 | 0.01656096
21 | 1159 | 36587 | 0.0165813
21 | 1160 | 36588 | 0.01654061
21 | 1161 | 36589 | 0.0165813
21 | 1162 | 36590 | 0.01656096
21 | 1163 | 36591 | 0.01656096
21 | 1164 | 36592 | 0.01656096
21 | 1165 | 36593 | 0.0165813
21 | 1166 | 36594 | 0.01654061
21 | 1167 | 36595 | 0.01656096
21 | 1168 | 36596 | 0.01656096
21 | 1169 | 36597 | 0.01656096
21 | 1170 | 36598 | 0.01656096
21 | 1171 | 36599 | 0.0165813
21 | 1172 | 36600 | 0.0165813
21 | 1173 | 36601 | 0.01656096
21 | 1174 | 36602 | 0.0165813
21 | 1175 | 36603 | 0.01656096
21 | 1176 | 36604 | 0.01656096
21 | 1177 | 36605 | 0.0165813
21 | 1178 | 36606 | 0.01656096
21 | 1179 | 36607 | 0.01654061
21 | 1180 | 36608 | 0.0165813
21 | 1181 | 36609 | 0.01656096
21 | 1182 | 36610 | 0.0165813
21 | 1183 | 36611 | 0.01656096
21 | 1184 | 36612 | 0.01654061
21 | 1185 | 36613 | 0.0165813
21 | 1186 | 36614 | 0.01656096
21 | 1187 | 36615 | 0.01656096
21 | 1188 | 36616 | 0.01656096
21 | 1189 | 36617 | 0.01656096
21 | 1190 | 36618 | 0.0165813
21 | 1191 | 36619 | 0.01654061
21 | 1192 | 36620 | 0.0165813
21 | 1193 | 36621 | 0.0165813
21 | 1194 | 36622 | 0.01656096
21 | 1195 | 36623 | 0.0165813
21 | 1196 | 36624 | 0.01654061
21 | 1197 | 36625 | 0.01656096
21 | 1198 | 36626 | 0.01656096
21 | 1199 | 36627 | 0.01654061
21 | 1200 | 36628 | 0.01656096
21 | 1201 | 36629 | 0.01656096
21 | 1202 | 36630 | 0.01656096
21 | 1203 | 36631 | 0.01654061
21 | 1204 | 36632 | 0.01656096
21 | 1205 | 36633 | 0.01656096
21 | 1206 | 36634 | 0.01654061
21 | 1207 | 36635 | 0.01654061
21 | 1208 | 36636 | 0.01656096
21 | 1209 | 36637 | 0.01656096
21 | 1210 | 36638 | 0.01656096
21 | 1211 | 36639 | 0.01656096
21 | 1212 | 36640 | 0.01656096
21 | 1213 | 36641 | 0.01656096
21 | 1214 | 36642 | 0.0165813
21 | 1215 | 36643 | 0.01656096
21 | 1216 | 36644 | 0.01654061
21 | 1217 | 36645 | 0.01656096
21 | 1218 | 36646 | 0.0165813
21 | 1219 | 36647 | 0.01656096
21 | 1220 | 36648 | 0.01656096
21 | 1221 | 36649 | 0.01656096
21 | 1222 | 36650 | 0.0165813
21 | 1223 | 36651 | 0.01656096
21 | 1224 | 36652 | 0.01656096
21 | 1225 | 36653 | 0.0165813
21 | 1226 | 36654 | 0.0165813
21 | 1227 | 36655 | 0.01654061
21 | 1228 | 36656 | 0.01656096
21 | 1229 | 36657 | 0.01656096
21 | 1230 | 36658 | 0.01656096
21 | 1231 | 36659 | 0.01656096
21 | 1232 | 36660 | 0.0165813
21 | 1233 | 36661 | 0.01656096
21 | 1234 | 36662 | 0.01654061
21 | 1235 | 36663 | 0.0165813
21 | 1236 | 36664 | 0.01654061
21 | 1237 | 36665 | 0.01656096
21 | 1238 | 36666 | 0.01656096
21 | 1239 | 36667 | 0.0165813
21 | 1240 | 36668 | 0.01654061
21 | 1241 | 36669 | 0.0165813
21 | 1242 | 36670 | 0.01656096
21 | 1243 | 36671 | 0.0165813
21 | 1244 | 36672 | 0.01654061
21 | 1245 | 36673 | 0.0165813
21 | 1246 | 36674 | 0.01654061
21 | 1247 | 36675 | 0.01656096
21 | 1248 | 36676 | 0.01654061
21 | 1249 | 36677 | 0.01656096
21 | 1250 | 36678 | 0.01656096
21 | 1251 | 36679 | 0.01656096
21 | 1252 | 36680 | 0.01656096
21 | 1253 | 36681 | 0.01654061
21 | 1254 | 36682 | 0.01656096
21 | 1255 | 36683 | 0.01656096
21 | 1256 | 36684 | 0.01654061
21 | 1257 | 36685 | 0.01656096
21 | 1258 | 36686 | 0.01656096
21 | 1259 | 36687 | 0.01654061
21 | 1260 | 36688 | 0.01654061
21 | 1261 | 36689 | 0.01656096
21 | 1262 | 36690 | 0.01656096
21 | 1263 | 36691 | 0.01656096
21 | 1264 | 36692 | 0.01654061
21 | 1265 | 36693 | 0.01656096
21 | 1266 | 36694 | 0.01656096
21 | 1267 | 36695 | 0.01656096
21 | 1268 | 36696 | 0.01656096
21 | 1269 | 36697 | 0.01654061
21 | 1270 | 36698 | 0.01656096
21 | 1271 | 36699 | 0.01656096
21 | 1272 | 36700 | 0.01656096
21 | 1273 | 36701 | 0.0165813
21 | 1274 | 36702 | 0.01656096
21 | 1275 | 36703 | 0.01656096
21 | 1276 | 36704 | 0.0165813
21 | 1277 | 36705 | 0.0165813
21 | 1278 | 36706 | 0.01656096
21 | 1279 | 36707 | 0.0165813
21 | 1280 | 36708 | 0.01656096
21 | 1281 | 36709 | 0.01654061
21 | 1282 | 36710 | 0.01654061
21 | 1283 | 36711 | 0.01656096
21 | 1284 | 36712 | 0.01656096
21 | 1285 | 36713 | 0.01656096
21 | 1286 | 36714 | 0.01656096
21 | 1287 | 36715 | 0.01656096
21 | 1288 | 36716 | 0.01656096
21 | 1289 | 36717 | 0.01656096
21 | 1290 | 36718 | 0.01656096
21 | 1291 | 36719 | 0.01656096
21 | 1292 | 36720 | 0.01656096
21 | 1293 | 36721 | 0.01656096
21 | 1294 | 36722 | 0.01654061
21 | 1295 | 36723 | 0.01654061
21 | 1296 | 36724 | 0.01656096
21 | 1297 | 36725 | 0.01654061
21 | 1298 | 36726 | 0.01656096
21 | 1299 | 36727 | 0.01654061
21 | 1300 | 36728 | 0.01654061
21 | 1301 | 36729 | 0.01656096
21 | 1302 | 36730 | 0.01656096
21 | 1303 | 36731 | 0.0165813
21 | 1304 | 36732 | 0.01654061
21 | 1305 | 36733 | 0.01654061
21 | 1306 | 36734 | 0.01656096
21 | 1307 | 36735 | 0.01656096
21 | 1308 | 36736 | 0.01654061
21 | 1309 | 36737 | 0.01654061
21 | 1310 | 36738 | 0.01656096
21 | 1311 | 36739 | 0.01656096
21 | 1312 | 36740 | 0.01656096
21 | 1313 | 36741 | 0.01656096
21 | 1314 | 36742 | 0.01656096
21 | 1315 | 36743 | 0.01656096
21 | 1316 | 36744 | 0.01656096
21 | 1317 | 36745 | 0.01656096
21 | 1318 | 36746 | 0.01656096
21 | 1319 | 36747 | 0.01654061
21 | 1320 | 36748 | 0.01656096
21 | 1321 | 36749 | 0.01654061
21 | 1322 | 36750 | 0.01656096
21 | 1323 | 36751 | 0.01656096
21 | 1324 | 36752 | 0.0165813
21 | 1325 | 36753 | 0.01654061
21 | 1326 | 36754 | 0.01654061
21 | 1327 | 36755 | 0.01656096
21 | 1328 | 36756 | 0.01656096
21 | 1329 | 36757 | 0.01656096
21 | 1330 | 36758 | 0.01656096
21 | 1331 | 36759 | 0.01654061
21 | 1332 | 36760 | 0.01656096
21 | 1333 | 36761 | 0.01656096
21 | 1334 | 36762 | 0.01656096
21 | 1335 | 36763 | 0.0165813
21 | 1336 | 36764 | 0.0165813
21 | 1337 | 36765 | 0.01654061
21 | 1338 | 36766 | 0.01654061
21 | 1339 | 36767 | 0.01656096
21 | 1340 | 36768 | 0.0165813
21 | 1341 | 36769 | 0.01654061
21 | 1342 | 36770 | 0.0165813
21 | 1343 | 36771 | 0.01656096
21 | 1344 | 36772 | 0.01656096
21 | 1345 | 36773 | 0.01654061
21 | 1346 | 36774 | 0.01656096
21 | 1347 | 36775 | 0.01654061
21 | 1348 | 36776 | 0.01656096
21 | 1349 | 36777 | 0.0165813
21 | 1350 | 36778 | 0.01656096
21 | 1351 | 36779 | 0.01654061
21 | 1352 | 36780 | 0.01656096
21 | 1353 | 36781 | 0.0165813
21 | 1354 | 36782 | 0.01656096
21 | 1355 | 36783 | 0.01654061
21 | 1356 | 36784 | 0.0165813
21 | 1357 | 36785 | 0.01654061
21 | 1358 | 36786 | 0.01656096
21 | 1359 | 36787 | 0.0165813
21 | 1360 | 36788 | 0.01656096
21 | 1361 | 36789 | 0.01656096
21 | 1362 | 36790 | 0.01656096
21 | 1363 | 36791 | 0.01656096
21 | 1364 | 36792 | 0.01656096
21 | 1365 | 36793 | 0.01656096
21 | 1366 | 36794 | 0.01654061
21 | 1367 | 36795 | 0.01654061
21 | 1368 | 36796 | 0.01654061
21 | 1369 | 36797 | 0.01656096
21 | 1370 | 36798 | 0.01656096
21 | 1371 | 36799 | 0.01656096
21 | 1372 | 36800 | 0.01654061
21 | 1373 | 36801 | 0.01656096
21 | 1374 | 36802 | 0.01656096
21 | 1375 | 36803 | 0.01656096
21 | 1376 | 36804 | 0.01656096
21 | 1377 | 36805 | 0.01656096
21 | 1378 | 36806 | 0.01656096
21 | 1379 | 36807 | 0.01656096
21 | 1380 | 36808 | 0.01656096
21 | 1381 | 36809 | 0.01656096
21 | 1382 | 36810 | 0.0165813
21 | 1383 | 36811 | 0.01656096
21 | 1384 | 36812 | 0.01656096
21 | 1385 | 36813 | 0.01656096
21 | 1386 | 36814 | 0.01656096
21 | 1387 | 36815 | 0.01656096
21 | 1388 | 36816 | 0.01656096
21 | 1389 | 36817 | 0.01656096
21 | 1390 | 36818 | 0.01656096
21 | 1391 | 36819 | 0.01656096
21 | 1392 | 36820 | 0.01656096
21 | 1393 | 36821 | 0.01654061
21 | 1394 | 36822 | 0.01656096
21 | 1395 | 36823 | 0.01656096
21 | 1396 | 36824 | 0.01652027
21 | 1397 | 36825 | 0.01656096
21 | 1398 | 36826 | 0.01656096
21 | 1399 | 36827 | 0.01656096
21 | 1400 | 36828 | 0.01656096
21 | 1401 | 36829 | 0.01656096
21 | 1402 | 36830 | 0.01656096
21 | 1403 | 36831 | 0.01656096
21 | 1404 | 36832 | 0.0165813
21 | 1405 | 36833 | 0.01656096
21 | 1406 | 36834 | 0.01652027
21 | 1407 | 36835 | 0.01652027
21 | 1408 | 36836 | 0.01652027
21 | 1409 | 36837 | 0.01654061
21 | 1410 | 36838 | 0.01654061
21 | 1411 | 36839 | 0.01652027
21 | 1412 | 36840 | 0.01656096
21 | 1413 | 36841 | 0.01656096
21 | 1414 | 36842 | 0.01652027
21 | 1415 | 36843 | 0.01652027
21 | 1416 | 36844 | 0.01652027
21 | 1417 | 36845 | 0.01652027
21 | 1418 | 36846 | 0.01656096
21 | 1419 | 36847 | 0.01656096
21 | 1420 | 36848 | 0.01654061
21 | 1421 | 36849 | 0.01656096
21 | 1422 | 36850 | 0.01652027
21 | 1423 | 36851 | 0.01652027
21 | 1424 | 36852 | 0.01652027
21 | 1425 | 36853 | 0.01656096
21 | 1426 | 36854 | 0.01654061
21 | 1427 | 36855 | 0.01656096
21 | 1428 | 36856 | 0.01652027
21 | 1429 | 36857 | 0.01656096
21 | 1430 | 36858 | 0.01654061
21 | 1431 | 36859 | 0.0165813
21 | 1432 | 36860 | 0.01656096
21 | 1433 | 36861 | 0.01656096
21 | 1434 | 36862 | 0.01652027
21 | 1435 | 36863 | 0.01652027
21 | 1436 | 36864 | 0.01649992
21 | 1437 | 36865 | 0.01656096
21 | 1438 | 36866 | 0.01652027
21 | 1439 | 36867 | 0.01652027
21 | 1440 | 36868 | 0.01649992
21 | 1441 | 36869 | 0.01652027
21 | 1442 | 36870 | 0.01649992
21 | 1443 | 36871 | 0.01652027
21 | 1444 | 36872 | 0.01652027
21 | 1445 | 36873 | 0.01654061
21 | 1446 | 36874 | 0.01652027
21 | 1447 | 36875 | 0.01652027
21 | 1448 | 36876 | 0.01649992
21 | 1449 | 36877 | 0.01656096
21 | 1450 | 36878 | 0.01654061
21 | 1451 | 36879 | 0.01652027
21 | 1452 | 36880 | 0.01652027
21 | 1453 | 36881 | 0.01652027
21 | 1454 | 36882 | 0.01652027
21 | 1455 | 36883 | 0.01652027
21 | 1456 | 36884 | 0.01652027
21 | 1457 | 36885 | 0.01649992
21 | 1458 | 36886 | 0.01652027
21 | 1459 | 36887 | 0.01652027
21 | 1460 | 36888 | 0.01652027
21 | 1461 | 36889 | 0.01652027
21 | 1462 | 36890 | 0.01656096
21 | 1463 | 36891 | 0.01652027
21 | 1464 | 36892 | 0.01652027
21 | 1465 | 36893 | 0.01652027
21 | 1466 | 36894 | 0.01649992
21 | 1467 | 36895 | 0.01652027
21 | 1468 | 36896 | 0.01652027
21 | 1469 | 36897 | 0.01649992
21 | 1470 | 36898 | 0.01652027
21 | 1471 | 36899 | 0.01652027
21 | 1472 | 36900 | 0.01652027
21 | 1473 | 36901 | 0.01652027
21 | 1474 | 36902 | 0.01649992
21 | 1475 | 36903 | 0.01652027
21 | 1476 | 36904 | 0.01652027
21 | 1477 | 36905 | 0.01652027
21 | 1478 | 36906 | 0.01656096
21 | 1479 | 36907 | 0.01649992
21 | 1480 | 36908 | 0.01652027
21 | 1481 | 36909 | 0.01654061
21 | 1482 | 36910 | 0.01652027
21 | 1483 | 36911 | 0.01649992
21 | 1484 | 36912 | 0.01652027
21 | 1485 | 36913 | 0.01652027
21 | 1486 | 36914 | 0.01654061
21 | 1487 | 36915 | 0.01652027
21 | 1488 | 36916 | 0.01652027
21 | 1489 | 36917 | 0.01652027
21 | 1490 | 36918 | 0.01649992
21 | 1491 | 36919 | 0.01652027
21 | 1492 | 36920 | 0.01652027
21 | 1493 | 36921 | 0.01652027
21 | 1494 | 36922 | 0.01652027
21 | 1495 | 36923 | 0.01649992
21 | 1496 | 36924 | 0.01652027
21 | 1497 | 36925 | 0.01649992
21 | 1498 | 36926 | 0.01652027
21 | 1499 | 36927 | 0.01649992
21 | 1500 | 36928 | 0.01652027
21 | 1501 | 36929 | 0.01652027
21 | 1502 | 36930 | 0.01652027
21 | 1503 | 36931 | 0.01652027
21 | 1504 | 36932 | 0.01649992
21 | 1505 | 36933 | 0.01649992
21 | 1506 | 36934 | 0.01652027
21 | 1507 | 36935 | 0.01652027
21 | 1508 | 36936 | 0.01652027
21 | 1509 | 36937 | 0.01652027
21 | 1510 | 36938 | 0.01652027
21 | 1511 | 36939 | 0.01652027
21 | 1512 | 36940 | 0.01652027
21 | 1513 | 36941 | 0.01652027
21 | 1514 | 36942 | 0.01652027
21 | 1515 | 36943 | 0.01652027
21 | 1516 | 36944 | 0.01654061
21 | 1517 | 36945 | 0.01652027
21 | 1518 | 36946 | 0.01652027
21 | 1519 | 36947 | 0.01652027
21 | 1520 | 36948 | 0.01649992
21 | 1521 | 36949 | 0.01654061
21 | 1522 | 36950 | 0.01652027
21 | 1523 | 36951 | 0.01652027
21 | 1524 | 36952 | 0.01652027
21 | 1525 | 36953 | 0.01652027
21 | 1526 | 36954 | 0.01649992
21 | 1527 | 36955 | 0.01654061
21 | 1528 | 36956 | 0.01652027
21 | 1529 | 36957 | 0.01654061
21 | 1530 | 36958 | 0.01652027
21 | 1531 | 36959 | 0.01654061
21 | 1532 | 36960 | 0.01652027
21 | 1533 | 36961 | 0.01649992
21 | 1534 | 36962 | 0.01652027
21 | 1535 | 36963 | 0.01652027
21 | 1536 | 36964 | 0.01652027
21 | 1537 | 36965 | 0.01652027
21 | 1538 | 36966 | 0.01652027
21 | 1539 | 36967 | 0.01652027
21 | 1540 | 36968 | 0.01652027
21 | 1541 | 36969 | 0.01649992
21 | 1542 | 36970 | 0.01654061
21 | 1543 | 36971 | 0.01649992
21 | 1544 | 36972 | 0.01652027
21 | 1545 | 36973 | 0.01649992
21 | 1546 | 36974 | 0.01652027
21 | 1547 | 36975 | 0.01652027
21 | 1548 | 36976 | 0.01652027
21 | 1549 | 36977 | 0.01652027
21 | 1550 | 36978 | 0.01652027
21 | 1551 | 36979 | 0.01652027
21 | 1552 | 36980 | 0.01649992
21 | 1553 | 36981 | 0.01649992
21 | 1554 | 36982 | 0.01652027
21 | 1555 | 36983 | 0.01652027
21 | 1556 | 36984 | 0.01652027
21 | 1557 | 36985 | 0.01652027
21 | 1558 | 36986 | 0.01649992
21 | 1559 | 36987 | 0.01652027
21 | 1560 | 36988 | 0.01652027
21 | 1561 | 36989 | 0.01652027
21 | 1562 | 36990 | 0.01652027
21 | 1563 | 36991 | 0.01652027
21 | 1564 | 36992 | 0.01654061
21 | 1565 | 36993 | 0.01652027
21 | 1566 | 36994 | 0.01652027
21 | 1567 | 36995 | 0.01652027
21 | 1568 | 36996 | 0.01649992
21 | 1569 | 36997 | 0.01649992
21 | 1570 | 36998 | 0.01649992
21 | 1571 | 36999 | 0.01652027
21 | 1572 | 37000 | 0.01652027
21 | 1573 | 37001 | 0.01654061
21 | 1574 | 37002 | 0.01652027
21 | 1575 | 37003 | 0.01652027
21 | 1576 | 37004 | 0.01652027
21 | 1577 | 37005 | 0.01652027
21 | 1578 | 37006 | 0.01652027
21 | 1579 | 37007 | 0.01654061
21 | 1580 | 37008 | 0.01652027
21 | 1581 | 37009 | 0.01652027
21 | 1582 | 37010 | 0.01652027
21 | 1583 | 37011 | 0.01652027
21 | 1584 | 37012 | 0.01652027
21 | 1585 | 37013 | 0.01652027
21 | 1586 | 37014 | 0.01652027
21 | 1587 | 37015 | 0.01654061
21 | 1588 | 37016 | 0.01652027
21 | 1589 | 37017 | 0.01652027
21 | 1590 | 37018 | 0.01649992
21 | 1591 | 37019 | 0.01652027
21 | 1592 | 37020 | 0.01649992
21 | 1593 | 37021 | 0.01649992
21 | 1594 | 37022 | 0.01652027
21 | 1595 | 37023 | 0.01652027
21 | 1596 | 37024 | 0.01654061
21 | 1597 | 37025 | 0.01652027
21 | 1598 | 37026 | 0.01652027
21 | 1599 | 37027 | 0.01649992
21 | 1600 | 37028 | 0.01649992
21 | 1601 | 37029 | 0.01652027
21 | 1602 | 37030 | 0.01652027
21 | 1603 | 37031 | 0.01652027
21 | 1604 | 37032 | 0.01652027
21 | 1605 | 37033 | 0.01649992
21 | 1606 | 37034 | 0.01652027
21 | 1607 | 37035 | 0.01652027
21 | 1608 | 37036 | 0.01652027
21 | 1609 | 37037 | 0.01652027
21 | 1610 | 37038 | 0.01654061
21 | 1611 | 37039 | 0.01649992
21 | 1612 | 37040 | 0.01654061
21 | 1613 | 37041 | 0.01652027
21 | 1614 | 37042 | 0.01649992
21 | 1615 | 37043 | 0.01652027
21 | 1616 | 37044 | 0.01652027
21 | 1617 | 37045 | 0.01654061
21 | 1618 | 37046 | 0.01652027
21 | 1619 | 37047 | 0.01652027
21 | 1620 | 37048 | 0.01649992
21 | 1621 | 37049 | 0.01652027
21 | 1622 | 37050 | 0.01652027
21 | 1623 | 37051 | 0.01652027
21 | 1624 | 37052 | 0.01652027
21 | 1625 | 37053 | 0.01652027
21 | 1626 | 37054 | 0.01649992
21 | 1627 | 37055 | 0.01654061
21 | 1628 | 37056 | 0.01649992
21 | 1629 | 37057 | 0.01649992
21 | 1630 | 37058 | 0.01652027
21 | 1631 | 37059 | 0.01652027
21 | 1632 | 37060 | 0.01649992
21 | 1633 | 37061 | 0.01649992
21 | 1634 | 37062 | 0.01652027
21 | 1635 | 37063 | 0.01652027
21 | 1636 | 37064 | 0.01652027
21 | 1637 | 37065 | 0.01652027
21 | 1638 | 37066 | 0.01654061
21 | 1639 | 37067 | 0.01652027
21 | 1640 | 37068 | 0.01652027
21 | 1641 | 37069 | 0.01652027
21 | 1642 | 37070 | 0.01652027
21 | 1643 | 37071 | 0.01649992
21 | 1644 | 37072 | 0.01652027
21 | 1645 | 37073 | 0.01652027
21 | 1646 | 37074 | 0.01652027
21 | 1647 | 37075 | 0.01652027
21 | 1648 | 37076 | 0.01652027
21 | 1649 | 37077 | 0.01652027
21 | 1650 | 37078 | 0.01654061
21 | 1651 | 37079 | 0.01652027
21 | 1652 | 37080 | 0.01652027
21 | 1653 | 37081 | 0.01652027
21 | 1654 | 37082 | 0.01652027
21 | 1655 | 37083 | 0.01652027
21 | 1656 | 37084 | 0.01652027
21 | 1657 | 37085 | 0.01652027
21 | 1658 | 37086 | 0.01649992
21 | 1659 | 37087 | 0.01652027
21 | 1660 | 37088 | 0.01652027
21 | 1661 | 37089 | 0.01652027
21 | 1662 | 37090 | 0.01652027
21 | 1663 | 37091 | 0.01649992
21 | 1664 | 37092 | 0.01652027
21 | 1665 | 37093 | 0.01652027
21 | 1666 | 37094 | 0.01649992
21 | 1667 | 37095 | 0.01652027
21 | 1668 | 37096 | 0.01652027
21 | 1669 | 37097 | 0.01649992
21 | 1670 | 37098 | 0.01652027
21 | 1671 | 37099 | 0.01654061
21 | 1672 | 37100 | 0.01652027
21 | 1673 | 37101 | 0.01652027
21 | 1674 | 37102 | 0.01649992
21 | 1675 | 37103 | 0.01652027
21 | 1676 | 37104 | 0.01652027
21 | 1677 | 37105 | 0.01654061
21 | 1678 | 37106 | 0.01652027
21 | 1679 | 37107 | 0.01654061
21 | 1680 | 37108 | 0.01652027
21 | 1681 | 37109 | 0.01652027
21 | 1682 | 37110 | 0.01652027
21 | 1683 | 37111 | 0.01652027
21 | 1684 | 37112 | 0.01649992
21 | 1685 | 37113 | 0.01652027
21 | 1686 | 37114 | 0.01652027
21 | 1687 | 37115 | 0.01652027
21 | 1688 | 37116 | 0.01649992
21 | 1689 | 37117 | 0.01654061
21 | 1690 | 37118 | 0.01652027
21 | 1691 | 37119 | 0.01649992
21 | 1692 | 37120 | 0.01652027
21 | 1693 | 37121 | 0.01652027
21 | 1694 | 37122 | 0.01652027
21 | 1695 | 37123 | 0.01654061
21 | 1696 | 37124 | 0.01652027
21 | 1697 | 37125 | 0.01649992
21 | 1698 | 37126 | 0.01652027
21 | 1699 | 37127 | 0.01652027
21 | 1700 | 37128 | 0.01652027
21 | 1701 | 37129 | 0.01649992
21 | 1702 | 37130 | 0.01652027
21 | 1703 | 37131 | 0.01652027
21 | 1704 | 37132 | 0.01652027
21 | 1705 | 37133 | 0.01654061
21 | 1706 | 37134 | 0.01649992
21 | 1707 | 37135 | 0.01652027
21 | 1708 | 37136 | 0.01652027
21 | 1709 | 37137 | 0.01652027
21 | 1710 | 37138 | 0.01652027
21 | 1711 | 37139 | 0.01652027
21 | 1712 | 37140 | 0.01649992
21 | 1713 | 37141 | 0.01652027
21 | 1714 | 37142 | 0.01652027
21 | 1715 | 37143 | 0.01652027
21 | 1716 | 37144 | 0.01652027
21 | 1717 | 37145 | 0.01652027
21 | 1718 | 37146 | 0.01654061
21 | 1719 | 37147 | 0.01652027
21 | 1720 | 37148 | 0.01649992
21 | 1721 | 37149 | 0.01652027
21 | 1722 | 37150 | 0.01652027
21 | 1723 | 37151 | 0.01652027
21 | 1724 | 37152 | 0.01649992
21 | 1725 | 37153 | 0.01652027
21 | 1726 | 37154 | 0.01649992
21 | 1727 | 37155 | 0.01652027
21 | 1728 | 37156 | 0.01652027
21 | 1729 | 37157 | 0.01652027
21 | 1730 | 37158 | 0.01652027
21 | 1731 | 37159 | 0.01652027
21 | 1732 | 37160 | 0.01649992
21 | 1733 | 37161 | 0.01652027
21 | 1734 | 37162 | 0.01652027
21 | 1735 | 37163 | 0.01652027
21 | 1736 | 37164 | 0.01652027
21 | 1737 | 37165 | 0.01652027
21 | 1738 | 37166 | 0.01649992
21 | 1739 | 37167 | 0.01652027
21 | 1740 | 37168 | 0.01652027
21 | 1741 | 37169 | 0.01652027
21 | 1742 | 37170 | 0.01652027
21 | 1743 | 37171 | 0.01649992
21 | 1744 | 37172 | 0.01652027
21 | 1745 | 37173 | 0.01654061
21 | 1746 | 37174 | 0.01649992
21 | 1747 | 37175 | 0.01652027
21 | 1748 | 37176 | 0.01652027
21 | 1749 | 37177 | 0.01652027
21 | 1750 | 37178 | 0.01652027
21 | 1751 | 37179 | 0.01652027
21 | 1752 | 37180 | 0.01652027
21 | 1753 | 37181 | 0.01652027
21 | 1754 | 37182 | 0.01649992
21 | 1755 | 37183 | 0.01652027
21 | 1756 | 37184 | 0.01649992
21 | 1757 | 37185 | 0.01652027
21 | 1758 | 37186 | 0.01652027
21 | 1759 | 37187 | 0.01654061
21 | 1760 | 37188 | 0.01652027
21 | 1761 | 37189 | 0.01652027
21 | 1762 | 37190 | 0.01649992
21 | 1763 | 37191 | 0.01652027
21 | 1764 | 37192 | 0.01652027
21 | 1765 | 37193 | 0.01652027
21 | 1766 | 37194 | 0.01652027
21 | 1767 | 37195 | 0.01652027
21 | 1768 | 37196 | 0.01652027
21 | 1769 | 37197 | 0.01652027
21 | 1770 | 37198 | 0.01652027
21 | 1771 | 37199 | 0.01652027
21 | 1772 | 37200 | 0.01649992
21 | 1773 | 37201 | 0.01652027
21 | 1774 | 37202 | 0.01652027
21 | 1775 | 37203 | 0.01654061
21 | 1776 | 37204 | 0.01652027
21 | 1777 | 37205 | 0.01652027
21 | 1778 | 37206 | 0.01652027
21 | 1779 | 37207 | 0.01649992
21 | 1780 | 37208 | 0.01652027
21 | 1781 | 37209 | 0.01652027
21 | 1782 | 37210 | 0.01649992
21 | 1783 | 37211 | 0.01649992
21 | 1784 | 37212 | 0.01652027
21 | 1785 | 37213 | 0.01649992
21 | 1786 | 37214 | 0.01652027
21 | 1787 | 37215 | 0.01652027
21 | 1788 | 37216 | 0.01652027
21 | 1789 | 37217 | 0.01652027
21 | 1790 | 37218 | 0.01652027
21 | 1791 | 37219 | 0.01652027
21 | 1792 | 37220 | 0.01654061
21 | 1793 | 37221 | 0.01649992
21 | 1794 | 37222 | 0.01652027
21 | 1795 | 37223 | 0.01649992
21 | 1796 | 37224 | 0.01649992
21 | 1797 | 37225 | 0.01652027
21 | 1798 | 37226 | 0.01652027
21 | 1799 | 37227 | 0.01652027
21 | 1800 | 37228 | 0.01649992
21 | 1801 | 37229 | 0.01652027
21 | 1802 | 37230 | 0.01652027
21 | 1803 | 37231 | 0.01652027
21 | 1804 | 37232 | 0.01649992
21 | 1805 | 37233 | 0.01652027
21 | 1806 | 37234 | 0.01654061
21 | 1807 | 37235 | 0.01649992
21 | 1808 | 37236 | 0.01652027
21 | 1809 | 37237 | 0.01652027
21 | 1810 | 37238 | 0.01652027
21 | 1811 | 37239 | 0.01652027
21 | 1812 | 37240 | 0.01652027
21 | 1813 | 37241 | 0.01654061
21 | 1814 | 37242 | 0.01652027
21 | 1815 | 37243 | 0.01652027
21 | 1816 | 37244 | 0.01649992
21 | 1817 | 37245 | 0.01652027
21 | 1818 | 37246 | 0.01652027
21 | 1819 | 37247 | 0.01649992
21 | 1820 | 37248 | 0.01652027
21 | 1821 | 37249 | 0.01652027
21 | 1822 | 37250 | 0.01652027
21 | 1823 | 37251 | 0.01652027
21 | 1824 | 37252 | 0.01645923
21 | 1825 | 37253 | 0.01652027
21 | 1826 | 37254 | 0.01649992
21 | 1827 | 37255 | 0.01647958
21 | 1828 | 37256 | 0.01652027
21 | 1829 | 37257 | 0.01652027
21 | 1830 | 37258 | 0.01652027
21 | 1831 | 37259 | 0.01647958
21 | 1832 | 37260 | 0.01654061
21 | 1833 | 37261 | 0.01652027
21 | 1834 | 37262 | 0.01652027
21 | 1835 | 37263 | 0.01654061
21 | 1836 | 37264 | 0.01647958
21 | 1837 | 37265 | 0.01645923
21 | 1838 | 37266 | 0.01652027
21 | 1839 | 37267 | 0.01652027
21 | 1840 | 37268 | 0.01652027
21 | 1841 | 37269 | 0.01649992
21 | 1842 | 37270 | 0.01647958
21 | 1843 | 37271 | 0.01647958
21 | 1844 | 37272 | 0.01647958
21 | 1845 | 37273 | 0.01652027
21 | 1846 | 37274 | 0.01647958
21 | 1847 | 37275 | 0.01652027
21 | 1848 | 37276 | 0.01652027
21 | 1849 | 37277 | 0.01654061
21 | 1850 | 37278 | 0.01652027
21 | 1851 | 37279 | 0.01652027
21 | 1852 | 37280 | 0.01652027
21 | 1853 | 37281 | 0.01647958
21 | 1854 | 37282 | 0.01654061
21 | 1855 | 37283 | 0.01652027
21 | 1856 | 37284 | 0.01652027
21 | 1857 | 37285 | 0.01649992
21 | 1858 | 37286 | 0.01652027
21 | 1859 | 37287 | 0.01652027
21 | 1860 | 37288 | 0.01652027
21 | 1861 | 37289 | 0.01652027
21 | 1862 | 37290 | 0.01652027
21 | 1863 | 37291 | 0.01652027
22 | 1 | 37292 | 5.00084
22 | 2 | 37293 | 2.807632
22 | 3 | 37294 | 2.443454
22 | 4 | 37295 | 2.362073
22 | 5 | 37296 | 2.235933
22 | 6 | 37297 | 2.156587
22 | 7 | 37298 | 1.999929
22 | 8 | 37299 | 1.924652
22 | 9 | 37300 | 1.786305
22 | 10 | 37301 | 1.717131
22 | 11 | 37302 | 1.597095
22 | 12 | 37303 | 1.4913
22 | 13 | 37304 | 1.436368
22 | 14 | 37305 | 1.389574
22 | 15 | 37306 | 1.298021
22 | 16 | 37307 | 1.193305
22 | 17 | 37308 | 1.116664
22 | 18 | 37309 | 1.080816
22 | 19 | 37310 | 1.012965
22 | 20 | 37311 | 0.9810232
22 | 21 | 37312 | 0.9208016
22 | 22 | 37313 | 0.8926032
22 | 23 | 37314 | 0.8391971
22 | 24 | 37315 | 0.8139895
22 | 25 | 37316 | 0.7659139
22 | 26 | 37317 | 0.7212969
22 | 27 | 37318 | 0.7002193
22 | 28 | 37319 | 0.6799149
22 | 29 | 37320 | 0.6413811
22 | 30 | 37321 | 0.6053702
22 | 31 | 37322 | 0.5882599
22 | 32 | 37323 | 0.5558704
22 | 33 | 37324 | 0.5404692
22 | 34 | 37325 | 0.5255968
22 | 35 | 37326 | 0.4971543
22 | 36 | 37327 | 0.4706242
22 | 37 | 37328 | 0.4579695
22 | 38 | 37329 | 0.4339216
22 | 39 | 37330 | 0.4224469
22 | 40 | 37331 | 0.4005758
22 | 41 | 37332 | 0.3901795
22 | 42 | 37333 | 0.3707498
22 | 43 | 37334 | 0.3611673
22 | 44 | 37335 | 0.3430804
22 | 45 | 37336 | 0.3344337
22 | 46 | 37337 | 0.3178931
22 | 47 | 37338 | 0.3099788
22 | 48 | 37339 | 0.2948827
22 | 49 | 37340 | 0.2807022
22 | 50 | 37341 | 0.2738662
22 | 51 | 37342 | 0.2672947
22 | 52 | 37343 | 0.2545993
22 | 53 | 37344 | 0.2426974
22 | 54 | 37345 | 0.2369804
22 | 55 | 37346 | 0.2260347
22 | 56 | 37347 | 0.2207653
22 | 57 | 37348 | 0.2112031
22 | 58 | 37349 | 0.2063813
22 | 59 | 37350 | 0.1971446
22 | 60 | 37351 | 0.1927297
22 | 61 | 37352 | 0.1841847
22 | 62 | 37353 | 0.1800953
22 | 63 | 37354 | 0.1723235
22 | 64 | 37355 | 0.1685393
22 | 65 | 37356 | 0.1613575
22 | 66 | 37357 | 0.1578581
22 | 67 | 37358 | 0.1512663
22 | 68 | 37359 | 0.1449999
22 | 69 | 37360 | 0.1420092
22 | 70 | 37361 | 0.1390185
22 | 71 | 37362 | 0.1334032
22 | 72 | 37363 | 0.1311652
22 | 73 | 37364 | 0.1259569
22 | 74 | 37365 | 0.121013
22 | 75 | 37366 | 0.118653
22 | 76 | 37367 | 0.1163133
22 | 77 | 37368 | 0.111817
22 | 78 | 37369 | 0.1075649
22 | 79 | 37370 | 0.10551
22 | 80 | 37371 | 0.1016241
22 | 81 | 37372 | 0.09977266
22 | 82 | 37373 | 0.09615122
22 | 83 | 37374 | 0.09436085
22 | 84 | 37375 | 0.09187874
22 | 85 | 37376 | 0.09051561
22 | 86 | 37377 | 0.08752487
22 | 87 | 37378 | 0.08599899
22 | 88 | 37379 | 0.08306928
22 | 89 | 37380 | 0.08160443
22 | 90 | 37381 | 0.07885784
22 | 91 | 37382 | 0.07755575
22 | 92 | 37383 | 0.07499226
22 | 93 | 37384 | 0.07377155
22 | 94 | 37385 | 0.07143185
22 | 95 | 37386 | 0.06921423
22 | 96 | 37387 | 0.06809525
22 | 97 | 37388 | 0.06604039
22 | 98 | 37389 | 0.06498244
22 | 99 | 37390 | 0.06306999
22 | 100 | 37391 | 0.06211377
22 | 101 | 37392 | 0.06030305
22 | 102 | 37393 | 0.05938752
22 | 103 | 37394 | 0.05775991
22 | 104 | 37395 | 0.0569461
22 | 105 | 37396 | 0.05539987
22 | 106 | 37397 | 0.0546471
22 | 107 | 37398 | 0.05320259
22 | 108 | 37399 | 0.05251086
22 | 109 | 37400 | 0.05112738
22 | 110 | 37401 | 0.05049668
22 | 111 | 37402 | 0.04923528
22 | 112 | 37403 | 0.04860459
22 | 113 | 37404 | 0.0474856
22 | 114 | 37405 | 0.04636662
22 | 115 | 37406 | 0.04579695
22 | 116 | 37407 | 0.0447797
22 | 117 | 37408 | 0.04427107
22 | 118 | 37409 | 0.0432945
22 | 119 | 37410 | 0.04278587
22 | 120 | 37411 | 0.04193137
22 | 121 | 37412 | 0.04148378
22 | 122 | 37413 | 0.04066997
22 | 123 | 37414 | 0.04018169
22 | 124 | 37415 | 0.03940857
22 | 125 | 37416 | 0.03906271
22 | 126 | 37417 | 0.03830993
22 | 127 | 37418 | 0.03794372
22 | 128 | 37419 | 0.03729268
22 | 129 | 37420 | 0.03692646
22 | 130 | 37421 | 0.03629576
22 | 131 | 37422 | 0.03597024
22 | 132 | 37423 | 0.03538023
22 | 133 | 37424 | 0.03481057
22 | 134 | 37425 | 0.03452573
22 | 135 | 37426 | 0.03426125
22 | 136 | 37427 | 0.03375262
22 | 137 | 37428 | 0.03350848
22 | 138 | 37429 | 0.0329795
22 | 139 | 37430 | 0.03249122
22 | 140 | 37431 | 0.03222673
22 | 141 | 37432 | 0.03186052
22 | 142 | 37433 | 0.03165707
22 | 143 | 37434 | 0.03122982
22 | 144 | 37435 | 0.03100602
22 | 145 | 37436 | 0.0306805
22 | 146 | 37437 | 0.03047705
22 | 147 | 37438 | 0.03015153
22 | 148 | 37439 | 0.02998876
22 | 149 | 37440 | 0.02956152
22 | 150 | 37441 | 0.0294191
22 | 151 | 37442 | 0.02913427
22 | 152 | 37443 | 0.02882909
22 | 153 | 37444 | 0.02866633
22 | 154 | 37445 | 0.02852391
22 | 155 | 37446 | 0.02823908
22 | 156 | 37447 | 0.02803563
22 | 157 | 37448 | 0.02789321
22 | 158 | 37449 | 0.02764907
22 | 159 | 37450 | 0.02748631
22 | 160 | 37451 | 0.02724217
22 | 161 | 37452 | 0.02714044
22 | 162 | 37453 | 0.02693699
22 | 163 | 37454 | 0.02685561
22 | 164 | 37455 | 0.02665216
22 | 165 | 37456 | 0.02655043
22 | 166 | 37457 | 0.02634698
22 | 167 | 37458 | 0.02620456
22 | 168 | 37459 | 0.0260418
22 | 169 | 37460 | 0.02598077
22 | 170 | 37461 | 0.02579766
22 | 171 | 37462 | 0.02573663
22 | 172 | 37463 | 0.02559421
22 | 173 | 37464 | 0.02545179
22 | 174 | 37465 | 0.02537041
22 | 175 | 37466 | 0.02526869
22 | 176 | 37467 | 0.02514662
22 | 177 | 37468 | 0.02502455
22 | 178 | 37469 | 0.02492282
22 | 179 | 37470 | 0.0247804
22 | 180 | 37471 | 0.02469902
22 | 181 | 37472 | 0.02467868
22 | 182 | 37473 | 0.02449557
22 | 183 | 37474 | 0.02443454
22 | 184 | 37475 | 0.02439385
22 | 185 | 37476 | 0.02423108
22 | 186 | 37477 | 0.02421074
22 | 187 | 37478 | 0.02408867
22 | 188 | 37479 | 0.02404798
22 | 189 | 37480 | 0.02394625
22 | 190 | 37481 | 0.02390556
22 | 191 | 37482 | 0.02380384
22 | 192 | 37483 | 0.02378349
22 | 193 | 37484 | 0.02370211
22 | 194 | 37485 | 0.02364107
22 | 195 | 37486 | 0.02362073
22 | 196 | 37487 | 0.023519
22 | 197 | 37488 | 0.02349866
22 | 198 | 37489 | 0.02349866
22 | 199 | 37490 | 0.02341728
22 | 200 | 37491 | 0.02337659
22 | 201 | 37492 | 0.02323417
22 | 202 | 37493 | 0.02319348
22 | 203 | 37494 | 0.02315279
22 | 204 | 37495 | 0.02315279
22 | 205 | 37496 | 0.0231121
22 | 206 | 37497 | 0.02305107
22 | 207 | 37498 | 0.02301037
22 | 208 | 37499 | 0.02299003
22 | 209 | 37500 | 0.02294934
22 | 210 | 37501 | 0.02282727
22 | 211 | 37502 | 0.02282727
22 | 212 | 37503 | 0.02282727
22 | 213 | 37504 | 0.02278658
22 | 214 | 37505 | 0.02276623
22 | 215 | 37506 | 0.02272554
22 | 216 | 37507 | 0.02264416
22 | 217 | 37508 | 0.02264416
22 | 218 | 37509 | 0.02260347
22 | 219 | 37510 | 0.02254244
22 | 220 | 37511 | 0.0224814
22 | 221 | 37512 | 0.0224814
22 | 222 | 37513 | 0.02242037
22 | 223 | 37514 | 0.02242037
22 | 224 | 37515 | 0.02240002
22 | 225 | 37516 | 0.02235933
22 | 226 | 37517 | 0.02231864
22 | 227 | 37518 | 0.02229829
22 | 228 | 37519 | 0.02229829
22 | 229 | 37520 | 0.02227795
22 | 230 | 37521 | 0.02223726
22 | 231 | 37522 | 0.02221691
22 | 232 | 37523 | 0.02219657
22 | 233 | 37524 | 0.02221691
22 | 234 | 37525 | 0.02215588
22 | 235 | 37526 | 0.02215588
22 | 236 | 37527 | 0.02211519
22 | 237 | 37528 | 0.0220745
22 | 238 | 37529 | 0.02209484
22 | 239 | 37530 | 0.02209484
22 | 240 | 37531 | 0.02205415
22 | 241 | 37532 | 0.02201346
22 | 242 | 37533 | 0.02201346
22 | 243 | 37534 | 0.02195243
22 | 244 | 37535 | 0.02193208
22 | 245 | 37536 | 0.02189139
22 | 246 | 37537 | 0.02191174
22 | 247 | 37538 | 0.02187105
22 | 248 | 37539 | 0.02187105
22 | 249 | 37540 | 0.0218507
22 | 250 | 37541 | 0.0218507
22 | 251 | 37542 | 0.02187105
22 | 252 | 37543 | 0.0218507
22 | 253 | 37544 | 0.0218507
22 | 254 | 37545 | 0.02183036
22 | 255 | 37546 | 0.02183036
22 | 256 | 37547 | 0.02178967
22 | 257 | 37548 | 0.02176932
22 | 258 | 37549 | 0.02174898
22 | 259 | 37550 | 0.02172863
22 | 260 | 37551 | 0.02174898
22 | 261 | 37552 | 0.02172863
22 | 262 | 37553 | 0.02168794
22 | 263 | 37554 | 0.02168794
22 | 264 | 37555 | 0.0216269
22 | 265 | 37556 | 0.02164725
22 | 266 | 37557 | 0.02160656
22 | 267 | 37558 | 0.02154552
22 | 268 | 37559 | 0.02156587
22 | 269 | 37560 | 0.02154552
22 | 270 | 37561 | 0.02156587
22 | 271 | 37562 | 0.02152518
22 | 272 | 37563 | 0.02154552
22 | 273 | 37564 | 0.02152518
22 | 274 | 37565 | 0.02152518
22 | 275 | 37566 | 0.02152518
22 | 276 | 37567 | 0.02150483
22 | 277 | 37568 | 0.02154552
22 | 278 | 37569 | 0.02150483
22 | 279 | 37570 | 0.02150483
22 | 280 | 37571 | 0.02152518
22 | 281 | 37572 | 0.02152518
22 | 282 | 37573 | 0.02154552
22 | 283 | 37574 | 0.02150483
22 | 284 | 37575 | 0.02148449
22 | 285 | 37576 | 0.02150483
22 | 286 | 37577 | 0.02148449
22 | 287 | 37578 | 0.02148449
22 | 288 | 37579 | 0.02146414
22 | 289 | 37580 | 0.02142345
22 | 290 | 37581 | 0.02146414
22 | 291 | 37582 | 0.0214438
22 | 292 | 37583 | 0.02142345
22 | 293 | 37584 | 0.0214438
22 | 294 | 37585 | 0.02146414
22 | 295 | 37586 | 0.02138276
22 | 296 | 37587 | 0.02140311
22 | 297 | 37588 | 0.02140311
22 | 298 | 37589 | 0.02140311
22 | 299 | 37590 | 0.02134207
22 | 300 | 37591 | 0.02136242
22 | 301 | 37592 | 0.02134207
22 | 302 | 37593 | 0.02132173
22 | 303 | 37594 | 0.02130138
22 | 304 | 37595 | 0.02124035
22 | 305 | 37596 | 0.02126069
22 | 306 | 37597 | 0.02128104
22 | 307 | 37598 | 0.02126069
22 | 308 | 37599 | 0.02126069
22 | 309 | 37600 | 0.02128104
22 | 310 | 37601 | 0.02126069
22 | 311 | 37602 | 0.02126069
22 | 312 | 37603 | 0.02126069
22 | 313 | 37604 | 0.02128104
22 | 314 | 37605 | 0.02126069
22 | 315 | 37606 | 0.02126069
22 | 316 | 37607 | 0.02122
22 | 317 | 37608 | 0.02124035
22 | 318 | 37609 | 0.02122
22 | 319 | 37610 | 0.02122
22 | 320 | 37611 | 0.02119966
22 | 321 | 37612 | 0.02122
22 | 322 | 37613 | 0.02119966
22 | 323 | 37614 | 0.02119966
22 | 324 | 37615 | 0.02119966
22 | 325 | 37616 | 0.02115897
22 | 326 | 37617 | 0.02117931
22 | 327 | 37618 | 0.02119966
22 | 328 | 37619 | 0.02119966
22 | 329 | 37620 | 0.02113862
22 | 330 | 37621 | 0.02113862
22 | 331 | 37622 | 0.02113862
22 | 332 | 37623 | 0.02115897
22 | 333 | 37624 | 0.02115897
22 | 334 | 37625 | 0.02109793
22 | 335 | 37626 | 0.02107758
22 | 336 | 37627 | 0.02111828
22 | 337 | 37628 | 0.02107758
22 | 338 | 37629 | 0.02111828
22 | 339 | 37630 | 0.02109793
22 | 340 | 37631 | 0.02109793
22 | 341 | 37632 | 0.02109793
22 | 342 | 37633 | 0.02105724
22 | 343 | 37634 | 0.02103689
22 | 344 | 37635 | 0.02103689
22 | 345 | 37636 | 0.02105724
22 | 346 | 37637 | 0.02105724
22 | 347 | 37638 | 0.02105724
22 | 348 | 37639 | 0.02101655
22 | 349 | 37640 | 0.0209962
22 | 350 | 37641 | 0.02101655
22 | 351 | 37642 | 0.0209962
22 | 352 | 37643 | 0.02101655
22 | 353 | 37644 | 0.0209962
22 | 354 | 37645 | 0.0209962
22 | 355 | 37646 | 0.02097586
22 | 356 | 37647 | 0.02097586
22 | 357 | 37648 | 0.02091482
22 | 358 | 37649 | 0.02091482
22 | 359 | 37650 | 0.02091482
22 | 360 | 37651 | 0.02091482
22 | 361 | 37652 | 0.02091482
22 | 362 | 37653 | 0.02091482
22 | 363 | 37654 | 0.02087413
22 | 364 | 37655 | 0.02087413
22 | 365 | 37656 | 0.02089448
22 | 366 | 37657 | 0.02087413
22 | 367 | 37658 | 0.02089448
22 | 368 | 37659 | 0.02087413
22 | 369 | 37660 | 0.02087413
22 | 370 | 37661 | 0.02087413
22 | 371 | 37662 | 0.02083344
22 | 372 | 37663 | 0.02085379
22 | 373 | 37664 | 0.02083344
22 | 374 | 37665 | 0.02085379
22 | 375 | 37666 | 0.02085379
22 | 376 | 37667 | 0.02083344
22 | 377 | 37668 | 0.02083344
22 | 378 | 37669 | 0.02083344
22 | 379 | 37670 | 0.02083344
22 | 380 | 37671 | 0.02085379
22 | 381 | 37672 | 0.02083344
22 | 382 | 37673 | 0.02083344
22 | 383 | 37674 | 0.02085379
22 | 384 | 37675 | 0.02083344
22 | 385 | 37676 | 0.02085379
22 | 386 | 37677 | 0.02085379
22 | 387 | 37678 | 0.02083344
22 | 388 | 37679 | 0.02083344
22 | 389 | 37680 | 0.02085379
22 | 390 | 37681 | 0.02079275
22 | 391 | 37682 | 0.0208131
22 | 392 | 37683 | 0.02085379
22 | 393 | 37684 | 0.0208131
22 | 394 | 37685 | 0.02085379
22 | 395 | 37686 | 0.02083344
22 | 396 | 37687 | 0.0208131
22 | 397 | 37688 | 0.02079275
22 | 398 | 37689 | 0.02079275
22 | 399 | 37690 | 0.02079275
22 | 400 | 37691 | 0.0208131
22 | 401 | 37692 | 0.02079275
22 | 402 | 37693 | 0.0208131
22 | 403 | 37694 | 0.0208131
22 | 404 | 37695 | 0.0208131
22 | 405 | 37696 | 0.02079275
22 | 406 | 37697 | 0.0208131
22 | 407 | 37698 | 0.02077241
22 | 408 | 37699 | 0.02079275
22 | 409 | 37700 | 0.02075206
22 | 410 | 37701 | 0.02075206
22 | 411 | 37702 | 0.02075206
22 | 412 | 37703 | 0.02077241
22 | 413 | 37704 | 0.02073172
22 | 414 | 37705 | 0.02075206
22 | 415 | 37706 | 0.02075206
22 | 416 | 37707 | 0.02077241
22 | 417 | 37708 | 0.02071137
22 | 418 | 37709 | 0.02073172
22 | 419 | 37710 | 0.02071137
22 | 420 | 37711 | 0.02069103
22 | 421 | 37712 | 0.02071137
22 | 422 | 37713 | 0.02071137
22 | 423 | 37714 | 0.02073172
22 | 424 | 37715 | 0.02071137
22 | 425 | 37716 | 0.02069103
22 | 426 | 37717 | 0.02073172
22 | 427 | 37718 | 0.02065034
22 | 428 | 37719 | 0.02065034
22 | 429 | 37720 | 0.02065034
22 | 430 | 37721 | 0.02067068
22 | 431 | 37722 | 0.02065034
22 | 432 | 37723 | 0.02067068
22 | 433 | 37724 | 0.02065034
22 | 434 | 37725 | 0.02065034
22 | 435 | 37726 | 0.02067068
22 | 436 | 37727 | 0.02067068
22 | 437 | 37728 | 0.02067068
22 | 438 | 37729 | 0.02062999
22 | 439 | 37730 | 0.02069103
22 | 440 | 37731 | 0.02062999
22 | 441 | 37732 | 0.02060965
22 | 442 | 37733 | 0.02060965
22 | 443 | 37734 | 0.02062999
22 | 444 | 37735 | 0.02060965
22 | 445 | 37736 | 0.02062999
22 | 446 | 37737 | 0.02062999
22 | 447 | 37738 | 0.02062999
22 | 448 | 37739 | 0.02060965
22 | 449 | 37740 | 0.02065034
22 | 450 | 37741 | 0.02062999
22 | 451 | 37742 | 0.02062999
22 | 452 | 37743 | 0.02062999
22 | 453 | 37744 | 0.02060965
22 | 454 | 37745 | 0.02062999
22 | 455 | 37746 | 0.02065034
22 | 456 | 37747 | 0.02062999
22 | 457 | 37748 | 0.02060965
22 | 458 | 37749 | 0.02062999
22 | 459 | 37750 | 0.02060965
22 | 460 | 37751 | 0.02062999
22 | 461 | 37752 | 0.02062999
22 | 462 | 37753 | 0.02062999
22 | 463 | 37754 | 0.02062999
22 | 464 | 37755 | 0.02062999
22 | 465 | 37756 | 0.02065034
22 | 466 | 37757 | 0.0205893
22 | 467 | 37758 | 0.02060965
22 | 468 | 37759 | 0.0205893
22 | 469 | 37760 | 0.0205893
22 | 470 | 37761 | 0.0205893
22 | 471 | 37762 | 0.02060965
22 | 472 | 37763 | 0.0205893
22 | 473 | 37764 | 0.0205893
22 | 474 | 37765 | 0.0205893
22 | 475 | 37766 | 0.0205893
22 | 476 | 37767 | 0.0205893
22 | 477 | 37768 | 0.0205893
22 | 478 | 37769 | 0.0205893
22 | 479 | 37770 | 0.0205893
22 | 480 | 37771 | 0.02052827
22 | 481 | 37772 | 0.02054861
22 | 482 | 37773 | 0.02054861
22 | 483 | 37774 | 0.02054861
22 | 484 | 37775 | 0.02052827
22 | 485 | 37776 | 0.02054861
22 | 486 | 37777 | 0.02056896
22 | 487 | 37778 | 0.02052827
22 | 488 | 37779 | 0.02050792
22 | 489 | 37780 | 0.02048758
22 | 490 | 37781 | 0.02050792
22 | 491 | 37782 | 0.02050792
22 | 492 | 37783 | 0.02048758
22 | 493 | 37784 | 0.02050792
22 | 494 | 37785 | 0.02048758
22 | 495 | 37786 | 0.02048758
22 | 496 | 37787 | 0.02050792
22 | 497 | 37788 | 0.02050792
22 | 498 | 37789 | 0.02048758
22 | 499 | 37790 | 0.02050792
22 | 500 | 37791 | 0.02050792
22 | 501 | 37792 | 0.02046723
22 | 502 | 37793 | 0.02046723
22 | 503 | 37794 | 0.02044688
22 | 504 | 37795 | 0.02044688
22 | 505 | 37796 | 0.02046723
22 | 506 | 37797 | 0.02044688
22 | 507 | 37798 | 0.02044688
22 | 508 | 37799 | 0.02046723
22 | 509 | 37800 | 0.02046723
22 | 510 | 37801 | 0.02044688
22 | 511 | 37802 | 0.02044688
22 | 512 | 37803 | 0.02044688
22 | 513 | 37804 | 0.02044688
22 | 514 | 37805 | 0.02044688
22 | 515 | 37806 | 0.02044688
22 | 516 | 37807 | 0.02046723
22 | 517 | 37808 | 0.02046723
22 | 518 | 37809 | 0.02046723
22 | 519 | 37810 | 0.02044688
22 | 520 | 37811 | 0.02040619
22 | 521 | 37812 | 0.02040619
22 | 522 | 37813 | 0.02040619
22 | 523 | 37814 | 0.02042654
22 | 524 | 37815 | 0.02040619
22 | 525 | 37816 | 0.02040619
22 | 526 | 37817 | 0.02046723
22 | 527 | 37818 | 0.02046723
22 | 528 | 37819 | 0.02040619
22 | 529 | 37820 | 0.02038585
22 | 530 | 37821 | 0.02038585
22 | 531 | 37822 | 0.02040619
22 | 532 | 37823 | 0.02040619
22 | 533 | 37824 | 0.02040619
22 | 534 | 37825 | 0.02042654
22 | 535 | 37826 | 0.02040619
22 | 536 | 37827 | 0.02040619
22 | 537 | 37828 | 0.02040619
22 | 538 | 37829 | 0.02042654
22 | 539 | 37830 | 0.02040619
22 | 540 | 37831 | 0.02040619
22 | 541 | 37832 | 0.02042654
22 | 542 | 37833 | 0.02040619
22 | 543 | 37834 | 0.02042654
22 | 544 | 37835 | 0.02042654
22 | 545 | 37836 | 0.02040619
22 | 546 | 37837 | 0.02040619
22 | 547 | 37838 | 0.02042654
22 | 548 | 37839 | 0.02040619
22 | 549 | 37840 | 0.02042654
22 | 550 | 37841 | 0.02040619
22 | 551 | 37842 | 0.02040619
22 | 552 | 37843 | 0.02040619
22 | 553 | 37844 | 0.02042654
22 | 554 | 37845 | 0.02040619
22 | 555 | 37846 | 0.02040619
22 | 556 | 37847 | 0.02040619
22 | 557 | 37848 | 0.02040619
22 | 558 | 37849 | 0.02040619
22 | 559 | 37850 | 0.02042654
22 | 560 | 37851 | 0.02040619
22 | 561 | 37852 | 0.02040619
22 | 562 | 37853 | 0.02038585
22 | 563 | 37854 | 0.02040619
22 | 564 | 37855 | 0.02042654
22 | 565 | 37856 | 0.02040619
22 | 566 | 37857 | 0.02042654
22 | 567 | 37858 | 0.02040619
22 | 568 | 37859 | 0.02040619
22 | 569 | 37860 | 0.02042654
22 | 570 | 37861 | 0.02040619
22 | 571 | 37862 | 0.02040619
22 | 572 | 37863 | 0.02042654
22 | 573 | 37864 | 0.02040619
22 | 574 | 37865 | 0.02040619
22 | 575 | 37866 | 0.02040619
22 | 576 | 37867 | 0.0203655
22 | 577 | 37868 | 0.02034516
22 | 578 | 37869 | 0.02040619
22 | 579 | 37870 | 0.02040619
22 | 580 | 37871 | 0.0203655
22 | 581 | 37872 | 0.02038585
22 | 582 | 37873 | 0.02034516
22 | 583 | 37874 | 0.02040619
22 | 584 | 37875 | 0.0203655
22 | 585 | 37876 | 0.02038585
22 | 586 | 37877 | 0.02038585
22 | 587 | 37878 | 0.0203655
22 | 588 | 37879 | 0.0203655
22 | 589 | 37880 | 0.0203655
22 | 590 | 37881 | 0.0203655
22 | 591 | 37882 | 0.02034516
22 | 592 | 37883 | 0.02034516
22 | 593 | 37884 | 0.0203655
22 | 594 | 37885 | 0.0203655
22 | 595 | 37886 | 0.0203655
22 | 596 | 37887 | 0.0203655
22 | 597 | 37888 | 0.02038585
22 | 598 | 37889 | 0.0203655
22 | 599 | 37890 | 0.0203655
22 | 600 | 37891 | 0.0203655
22 | 601 | 37892 | 0.0203655
22 | 602 | 37893 | 0.0203655
22 | 603 | 37894 | 0.0203655
22 | 604 | 37895 | 0.0203655
22 | 605 | 37896 | 0.0203655
22 | 606 | 37897 | 0.0203655
22 | 607 | 37898 | 0.0203655
22 | 608 | 37899 | 0.0203655
22 | 609 | 37900 | 0.0203655
22 | 610 | 37901 | 0.02038585
22 | 611 | 37902 | 0.0203655
22 | 612 | 37903 | 0.0203655
22 | 613 | 37904 | 0.0203655
22 | 614 | 37905 | 0.0203655
22 | 615 | 37906 | 0.0203655
22 | 616 | 37907 | 0.02038585
22 | 617 | 37908 | 0.0203655
22 | 618 | 37909 | 0.0203655
22 | 619 | 37910 | 0.02038585
22 | 620 | 37911 | 0.0203655
22 | 621 | 37912 | 0.02038585
22 | 622 | 37913 | 0.02038585
22 | 623 | 37914 | 0.0203655
22 | 624 | 37915 | 0.0203655
22 | 625 | 37916 | 0.0203655
22 | 626 | 37917 | 0.02032481
22 | 627 | 37918 | 0.02038585
22 | 628 | 37919 | 0.0203655
22 | 629 | 37920 | 0.02032481
22 | 630 | 37921 | 0.02032481
22 | 631 | 37922 | 0.02032481
22 | 632 | 37923 | 0.02032481
22 | 633 | 37924 | 0.02032481
22 | 634 | 37925 | 0.02034516
22 | 635 | 37926 | 0.02030447
22 | 636 | 37927 | 0.02032481
22 | 637 | 37928 | 0.02034516
22 | 638 | 37929 | 0.02030447
22 | 639 | 37930 | 0.02032481
22 | 640 | 37931 | 0.02032481
22 | 641 | 37932 | 0.02030447
22 | 642 | 37933 | 0.02030447
22 | 643 | 37934 | 0.02032481
22 | 644 | 37935 | 0.02034516
22 | 645 | 37936 | 0.02032481
22 | 646 | 37937 | 0.02032481
22 | 647 | 37938 | 0.02034516
22 | 648 | 37939 | 0.02034516
22 | 649 | 37940 | 0.02032481
22 | 650 | 37941 | 0.02032481
22 | 651 | 37942 | 0.02030447
22 | 652 | 37943 | 0.02032481
22 | 653 | 37944 | 0.02032481
22 | 654 | 37945 | 0.02030447
22 | 655 | 37946 | 0.02032481
22 | 656 | 37947 | 0.02030447
22 | 657 | 37948 | 0.02034516
22 | 658 | 37949 | 0.02032481
22 | 659 | 37950 | 0.02032481
22 | 660 | 37951 | 0.02032481
22 | 661 | 37952 | 0.02032481
22 | 662 | 37953 | 0.02032481
22 | 663 | 37954 | 0.02034516
22 | 664 | 37955 | 0.02028412
22 | 665 | 37956 | 0.02028412
22 | 666 | 37957 | 0.02034516
22 | 667 | 37958 | 0.02026378
22 | 668 | 37959 | 0.02034516
22 | 669 | 37960 | 0.02032481
22 | 670 | 37961 | 0.02026378
22 | 671 | 37962 | 0.02032481
22 | 672 | 37963 | 0.02032481
22 | 673 | 37964 | 0.02026378
22 | 674 | 37965 | 0.02034516
22 | 675 | 37966 | 0.02032481
22 | 676 | 37967 | 0.02032481
22 | 677 | 37968 | 0.02028412
22 | 678 | 37969 | 0.02030447
22 | 679 | 37970 | 0.02030447
22 | 680 | 37971 | 0.02032481
22 | 681 | 37972 | 0.02026378
22 | 682 | 37973 | 0.02026378
22 | 683 | 37974 | 0.02026378
22 | 684 | 37975 | 0.02034516
22 | 685 | 37976 | 0.02026378
22 | 686 | 37977 | 0.02028412
22 | 687 | 37978 | 0.02026378
22 | 688 | 37979 | 0.02028412
22 | 689 | 37980 | 0.02028412
22 | 690 | 37981 | 0.02030447
22 | 691 | 37982 | 0.02032481
22 | 692 | 37983 | 0.02026378
22 | 693 | 37984 | 0.02026378
22 | 694 | 37985 | 0.02028412
22 | 695 | 37986 | 0.02026378
22 | 696 | 37987 | 0.02030447
22 | 697 | 37988 | 0.02026378
22 | 698 | 37989 | 0.02028412
22 | 699 | 37990 | 0.02028412
22 | 700 | 37991 | 0.02028412
22 | 701 | 37992 | 0.02028412
22 | 702 | 37993 | 0.02026378
22 | 703 | 37994 | 0.02030447
22 | 704 | 37995 | 0.02030447
22 | 705 | 37996 | 0.02026378
22 | 706 | 37997 | 0.02028412
22 | 707 | 37998 | 0.02028412
22 | 708 | 37999 | 0.02028412
22 | 709 | 38000 | 0.02026378
22 | 710 | 38001 | 0.02028412
22 | 711 | 38002 | 0.02028412
22 | 712 | 38003 | 0.02028412
22 | 713 | 38004 | 0.02030447
22 | 714 | 38005 | 0.02030447
22 | 715 | 38006 | 0.02026378
22 | 716 | 38007 | 0.02026378
22 | 717 | 38008 | 0.02028412
22 | 718 | 38009 | 0.02028412
22 | 719 | 38010 | 0.02026378
22 | 720 | 38011 | 0.02028412
22 | 721 | 38012 | 0.02028412
22 | 722 | 38013 | 0.02026378
22 | 723 | 38014 | 0.02028412
22 | 724 | 38015 | 0.02028412
22 | 725 | 38016 | 0.02026378
22 | 726 | 38017 | 0.02028412
22 | 727 | 38018 | 0.02028412
22 | 728 | 38019 | 0.02028412
22 | 729 | 38020 | 0.02026378
22 | 730 | 38021 | 0.02026378
22 | 731 | 38022 | 0.02028412
22 | 732 | 38023 | 0.02028412
22 | 733 | 38024 | 0.02026378
22 | 734 | 38025 | 0.02030447
22 | 735 | 38026 | 0.02026378
22 | 736 | 38027 | 0.02028412
22 | 737 | 38028 | 0.02030447
22 | 738 | 38029 | 0.02026378
22 | 739 | 38030 | 0.02028412
22 | 740 | 38031 | 0.02028412
22 | 741 | 38032 | 0.02024343
22 | 742 | 38033 | 0.02026378
22 | 743 | 38034 | 0.02024343
22 | 744 | 38035 | 0.02028412
22 | 745 | 38036 | 0.02028412
22 | 746 | 38037 | 0.02022309
22 | 747 | 38038 | 0.02026378
22 | 748 | 38039 | 0.02022309
22 | 749 | 38040 | 0.02028412
22 | 750 | 38041 | 0.02024343
22 | 751 | 38042 | 0.02022309
22 | 752 | 38043 | 0.02024343
22 | 753 | 38044 | 0.02022309
22 | 754 | 38045 | 0.02022309
22 | 755 | 38046 | 0.02026378
22 | 756 | 38047 | 0.02024343
22 | 757 | 38048 | 0.02026378
22 | 758 | 38049 | 0.02024343
22 | 759 | 38050 | 0.02024343
22 | 760 | 38051 | 0.02024343
22 | 761 | 38052 | 0.02024343
22 | 762 | 38053 | 0.02024343
22 | 763 | 38054 | 0.02026378
22 | 764 | 38055 | 0.02022309
22 | 765 | 38056 | 0.02022309
22 | 766 | 38057 | 0.02024343
22 | 767 | 38058 | 0.02024343
22 | 768 | 38059 | 0.02024343
22 | 769 | 38060 | 0.02022309
22 | 770 | 38061 | 0.02024343
22 | 771 | 38062 | 0.02022309
22 | 772 | 38063 | 0.02024343
22 | 773 | 38064 | 0.02024343
22 | 774 | 38065 | 0.02026378
22 | 775 | 38066 | 0.02024343
22 | 776 | 38067 | 0.02024343
22 | 777 | 38068 | 0.02024343
22 | 778 | 38069 | 0.0201824
22 | 779 | 38070 | 0.02024343
22 | 780 | 38071 | 0.02020274
22 | 781 | 38072 | 0.02020274
22 | 782 | 38073 | 0.02020274
22 | 783 | 38074 | 0.02022309
22 | 784 | 38075 | 0.02022309
22 | 785 | 38076 | 0.0201824
22 | 786 | 38077 | 0.02020274
22 | 787 | 38078 | 0.0201824
22 | 788 | 38079 | 0.02020274
22 | 789 | 38080 | 0.02022309
22 | 790 | 38081 | 0.02024343
22 | 791 | 38082 | 0.0201824
22 | 792 | 38083 | 0.02020274
22 | 793 | 38084 | 0.0201824
22 | 794 | 38085 | 0.02022309
22 | 795 | 38086 | 0.0201824
22 | 796 | 38087 | 0.0201824
22 | 797 | 38088 | 0.0201824
22 | 798 | 38089 | 0.02020274
22 | 799 | 38090 | 0.0201824
22 | 800 | 38091 | 0.02020274
22 | 801 | 38092 | 0.02020274
22 | 802 | 38093 | 0.02020274
22 | 803 | 38094 | 0.02020274
22 | 804 | 38095 | 0.0201824
22 | 805 | 38096 | 0.02020274
22 | 806 | 38097 | 0.02020274
22 | 807 | 38098 | 0.02020274
22 | 808 | 38099 | 0.0201824
22 | 809 | 38100 | 0.02020274
22 | 810 | 38101 | 0.0201824
22 | 811 | 38102 | 0.02020274
22 | 812 | 38103 | 0.0201824
22 | 813 | 38104 | 0.0201824
22 | 814 | 38105 | 0.02020274
22 | 815 | 38106 | 0.02022309
22 | 816 | 38107 | 0.0201824
22 | 817 | 38108 | 0.02020274
22 | 818 | 38109 | 0.02022309
22 | 819 | 38110 | 0.02020274
22 | 820 | 38111 | 0.02020274
22 | 821 | 38112 | 0.0201824
22 | 822 | 38113 | 0.02020274
22 | 823 | 38114 | 0.02020274
22 | 824 | 38115 | 0.02020274
22 | 825 | 38116 | 0.02020274
22 | 826 | 38117 | 0.02022309
22 | 827 | 38118 | 0.0201824
22 | 828 | 38119 | 0.0201824
22 | 829 | 38120 | 0.02020274
22 | 830 | 38121 | 0.02020274
22 | 831 | 38122 | 0.0201824
22 | 832 | 38123 | 0.02020274
22 | 833 | 38124 | 0.02020274
22 | 834 | 38125 | 0.0201824
22 | 835 | 38126 | 0.02016205
22 | 836 | 38127 | 0.02020274
22 | 837 | 38128 | 0.0201824
22 | 838 | 38129 | 0.02020274
22 | 839 | 38130 | 0.0201824
22 | 840 | 38131 | 0.02014171
22 | 841 | 38132 | 0.0201824
22 | 842 | 38133 | 0.02014171
22 | 843 | 38134 | 0.02014171
22 | 844 | 38135 | 0.02020274
22 | 845 | 38136 | 0.02020274
22 | 846 | 38137 | 0.02014171
22 | 847 | 38138 | 0.02016205
22 | 848 | 38139 | 0.02020274
22 | 849 | 38140 | 0.02020274
22 | 850 | 38141 | 0.02014171
22 | 851 | 38142 | 0.02014171
22 | 852 | 38143 | 0.02020274
22 | 853 | 38144 | 0.0201824
22 | 854 | 38145 | 0.02020274
22 | 855 | 38146 | 0.02014171
22 | 856 | 38147 | 0.02016205
22 | 857 | 38148 | 0.02016205
22 | 858 | 38149 | 0.02016205
22 | 859 | 38150 | 0.02014171
22 | 860 | 38151 | 0.02020274
22 | 861 | 38152 | 0.02014171
22 | 862 | 38153 | 0.02016205
22 | 863 | 38154 | 0.02014171
22 | 864 | 38155 | 0.02016205
22 | 865 | 38156 | 0.02016205
22 | 866 | 38157 | 0.02014171
22 | 867 | 38158 | 0.02020274
22 | 868 | 38159 | 0.02014171
22 | 869 | 38160 | 0.02016205
22 | 870 | 38161 | 0.02016205
22 | 871 | 38162 | 0.02016205
22 | 872 | 38163 | 0.02014171
22 | 873 | 38164 | 0.02014171
22 | 874 | 38165 | 0.02016205
22 | 875 | 38166 | 0.02016205
22 | 876 | 38167 | 0.02014171
22 | 877 | 38168 | 0.02014171
22 | 878 | 38169 | 0.02014171
22 | 879 | 38170 | 0.02016205
22 | 880 | 38171 | 0.02016205
22 | 881 | 38172 | 0.02014171
22 | 882 | 38173 | 0.02016205
22 | 883 | 38174 | 0.02016205
22 | 884 | 38175 | 0.02016205
22 | 885 | 38176 | 0.02016205
22 | 886 | 38177 | 0.02016205
22 | 887 | 38178 | 0.02016205
22 | 888 | 38179 | 0.02016205
22 | 889 | 38180 | 0.02014171
22 | 890 | 38181 | 0.02016205
22 | 891 | 38182 | 0.02016205
22 | 892 | 38183 | 0.02014171
22 | 893 | 38184 | 0.02014171
22 | 894 | 38185 | 0.02016205
22 | 895 | 38186 | 0.02014171
22 | 896 | 38187 | 0.02016205
22 | 897 | 38188 | 0.02016205
22 | 898 | 38189 | 0.02016205
22 | 899 | 38190 | 0.02016205
22 | 900 | 38191 | 0.02014171
22 | 901 | 38192 | 0.02014171
22 | 902 | 38193 | 0.02016205
22 | 903 | 38194 | 0.02016205
22 | 904 | 38195 | 0.02016205
22 | 905 | 38196 | 0.02016205
22 | 906 | 38197 | 0.02016205
22 | 907 | 38198 | 0.02014171
22 | 908 | 38199 | 0.02014171
22 | 909 | 38200 | 0.02016205
22 | 910 | 38201 | 0.02012136
22 | 911 | 38202 | 0.02014171
22 | 912 | 38203 | 0.02014171
22 | 913 | 38204 | 0.02014171
22 | 914 | 38205 | 0.02016205
22 | 915 | 38206 | 0.02016205
22 | 916 | 38207 | 0.02014171
22 | 917 | 38208 | 0.02016205
22 | 918 | 38209 | 0.02016205
22 | 919 | 38210 | 0.02014171
22 | 920 | 38211 | 0.02016205
22 | 921 | 38212 | 0.02014171
22 | 922 | 38213 | 0.02014171
22 | 923 | 38214 | 0.02014171
22 | 924 | 38215 | 0.02016205
22 | 925 | 38216 | 0.02016205
22 | 926 | 38217 | 0.02016205
22 | 927 | 38218 | 0.02014171
22 | 928 | 38219 | 0.02014171
22 | 929 | 38220 | 0.02014171
22 | 930 | 38221 | 0.02014171
22 | 931 | 38222 | 0.02016205
22 | 932 | 38223 | 0.02014171
22 | 933 | 38224 | 0.02016205
22 | 934 | 38225 | 0.02016205
22 | 935 | 38226 | 0.02016205
22 | 936 | 38227 | 0.02014171
22 | 937 | 38228 | 0.02014171
22 | 938 | 38229 | 0.02014171
22 | 939 | 38230 | 0.02016205
22 | 940 | 38231 | 0.02016205
22 | 941 | 38232 | 0.02016205
22 | 942 | 38233 | 0.02014171
22 | 943 | 38234 | 0.02016205
22 | 944 | 38235 | 0.02016205
22 | 945 | 38236 | 0.02016205
22 | 946 | 38237 | 0.02014171
22 | 947 | 38238 | 0.02014171
22 | 948 | 38239 | 0.02014171
22 | 949 | 38240 | 0.02016205
22 | 950 | 38241 | 0.02014171
22 | 951 | 38242 | 0.02014171
22 | 952 | 38243 | 0.02016205
22 | 953 | 38244 | 0.02014171
22 | 954 | 38245 | 0.02014171
22 | 955 | 38246 | 0.02014171
22 | 956 | 38247 | 0.02014171
22 | 957 | 38248 | 0.02016205
22 | 958 | 38249 | 0.02014171
22 | 959 | 38250 | 0.02014171
22 | 960 | 38251 | 0.02016205
22 | 961 | 38252 | 0.02016205
22 | 962 | 38253 | 0.02014171
22 | 963 | 38254 | 0.02014171
22 | 964 | 38255 | 0.02014171
22 | 965 | 38256 | 0.02014171
22 | 966 | 38257 | 0.02016205
22 | 967 | 38258 | 0.02014171
22 | 968 | 38259 | 0.02016205
22 | 969 | 38260 | 0.02014171
22 | 970 | 38261 | 0.02016205
22 | 971 | 38262 | 0.02016205
22 | 972 | 38263 | 0.02014171
22 | 973 | 38264 | 0.02014171
22 | 974 | 38265 | 0.02016205
22 | 975 | 38266 | 0.02016205
22 | 976 | 38267 | 0.02016205
22 | 977 | 38268 | 0.02016205
22 | 978 | 38269 | 0.02016205
22 | 979 | 38270 | 0.02014171
22 | 980 | 38271 | 0.02016205
22 | 981 | 38272 | 0.02016205
22 | 982 | 38273 | 0.02016205
22 | 983 | 38274 | 0.02014171
22 | 984 | 38275 | 0.02016205
22 | 985 | 38276 | 0.02014171
22 | 986 | 38277 | 0.02016205
22 | 987 | 38278 | 0.02014171
22 | 988 | 38279 | 0.02016205
22 | 989 | 38280 | 0.02016205
22 | 990 | 38281 | 0.02016205
22 | 991 | 38282 | 0.02014171
22 | 992 | 38283 | 0.02016205
22 | 993 | 38284 | 0.02014171
22 | 994 | 38285 | 0.02014171
22 | 995 | 38286 | 0.02010102
22 | 996 | 38287 | 0.02012136
22 | 997 | 38288 | 0.02010102
22 | 998 | 38289 | 0.02010102
22 | 999 | 38290 | 0.02014171
22 | 1000 | 38291 | 0.02016205
22 | 1001 | 38292 | 0.02012136
22 | 1002 | 38293 | 0.02012136
22 | 1003 | 38294 | 0.02016205
22 | 1004 | 38295 | 0.02012136
22 | 1005 | 38296 | 0.02014171
22 | 1006 | 38297 | 0.02014171
22 | 1007 | 38298 | 0.02012136
22 | 1008 | 38299 | 0.02012136
22 | 1009 | 38300 | 0.02010102
22 | 1010 | 38301 | 0.02010102
22 | 1011 | 38302 | 0.02010102
22 | 1012 | 38303 | 0.02014171
22 | 1013 | 38304 | 0.02012136
22 | 1014 | 38305 | 0.02012136
22 | 1015 | 38306 | 0.02010102
22 | 1016 | 38307 | 0.02012136
22 | 1017 | 38308 | 0.02012136
22 | 1018 | 38309 | 0.02010102
22 | 1019 | 38310 | 0.02010102
22 | 1020 | 38311 | 0.02010102
22 | 1021 | 38312 | 0.02012136
22 | 1022 | 38313 | 0.02012136
22 | 1023 | 38314 | 0.02010102
22 | 1024 | 38315 | 0.02010102
22 | 1025 | 38316 | 0.02012136
22 | 1026 | 38317 | 0.02010102
22 | 1027 | 38318 | 0.02010102
22 | 1028 | 38319 | 0.02010102
22 | 1029 | 38320 | 0.02010102
22 | 1030 | 38321 | 0.02008067
22 | 1031 | 38322 | 0.02014171
22 | 1032 | 38323 | 0.02010102
22 | 1033 | 38324 | 0.02012136
22 | 1034 | 38325 | 0.02010102
22 | 1035 | 38326 | 0.02010102
22 | 1036 | 38327 | 0.02012136
22 | 1037 | 38328 | 0.02012136
22 | 1038 | 38329 | 0.02012136
22 | 1039 | 38330 | 0.02012136
22 | 1040 | 38331 | 0.02012136
22 | 1041 | 38332 | 0.02010102
22 | 1042 | 38333 | 0.02010102
22 | 1043 | 38334 | 0.02008067
22 | 1044 | 38335 | 0.02010102
22 | 1045 | 38336 | 0.02012136
22 | 1046 | 38337 | 0.02010102
22 | 1047 | 38338 | 0.02010102
22 | 1048 | 38339 | 0.02012136
22 | 1049 | 38340 | 0.02012136
22 | 1050 | 38341 | 0.02010102
22 | 1051 | 38342 | 0.02010102
22 | 1052 | 38343 | 0.02012136
22 | 1053 | 38344 | 0.02012136
22 | 1054 | 38345 | 0.02010102
22 | 1055 | 38346 | 0.02010102
22 | 1056 | 38347 | 0.02012136
22 | 1057 | 38348 | 0.02010102
22 | 1058 | 38349 | 0.02010102
22 | 1059 | 38350 | 0.02012136
22 | 1060 | 38351 | 0.02010102
22 | 1061 | 38352 | 0.02012136
22 | 1062 | 38353 | 0.02012136
22 | 1063 | 38354 | 0.02012136
22 | 1064 | 38355 | 0.02008067
22 | 1065 | 38356 | 0.02012136
22 | 1066 | 38357 | 0.02010102
22 | 1067 | 38358 | 0.02010102
22 | 1068 | 38359 | 0.02012136
22 | 1069 | 38360 | 0.02012136
22 | 1070 | 38361 | 0.02012136
22 | 1071 | 38362 | 0.02010102
22 | 1072 | 38363 | 0.02012136
22 | 1073 | 38364 | 0.02010102
22 | 1074 | 38365 | 0.02010102
22 | 1075 | 38366 | 0.02010102
22 | 1076 | 38367 | 0.02010102
22 | 1077 | 38368 | 0.02010102
22 | 1078 | 38369 | 0.02012136
22 | 1079 | 38370 | 0.02012136
22 | 1080 | 38371 | 0.02012136
22 | 1081 | 38372 | 0.02010102
22 | 1082 | 38373 | 0.02012136
22 | 1083 | 38374 | 0.02010102
22 | 1084 | 38375 | 0.02010102
22 | 1085 | 38376 | 0.02010102
22 | 1086 | 38377 | 0.02012136
22 | 1087 | 38378 | 0.02012136
22 | 1088 | 38379 | 0.02012136
22 | 1089 | 38380 | 0.02010102
22 | 1090 | 38381 | 0.02012136
22 | 1091 | 38382 | 0.02012136
22 | 1092 | 38383 | 0.02010102
22 | 1093 | 38384 | 0.02012136
22 | 1094 | 38385 | 0.02010102
22 | 1095 | 38386 | 0.02010102
22 | 1096 | 38387 | 0.02010102
22 | 1097 | 38388 | 0.02012136
22 | 1098 | 38389 | 0.02012136
22 | 1099 | 38390 | 0.02010102
22 | 1100 | 38391 | 0.02012136
22 | 1101 | 38392 | 0.02010102
22 | 1102 | 38393 | 0.02012136
22 | 1103 | 38394 | 0.02010102
22 | 1104 | 38395 | 0.02012136
22 | 1105 | 38396 | 0.02012136
22 | 1106 | 38397 | 0.02010102
22 | 1107 | 38398 | 0.02010102
22 | 1108 | 38399 | 0.02010102
22 | 1109 | 38400 | 0.02012136
22 | 1110 | 38401 | 0.02010102
22 | 1111 | 38402 | 0.02010102
22 | 1112 | 38403 | 0.02012136
22 | 1113 | 38404 | 0.02006033
22 | 1114 | 38405 | 0.02010102
22 | 1115 | 38406 | 0.02010102
22 | 1116 | 38407 | 0.02010102
22 | 1117 | 38408 | 0.02010102
22 | 1118 | 38409 | 0.02010102
22 | 1119 | 38410 | 0.02012136
22 | 1120 | 38411 | 0.02012136
22 | 1121 | 38412 | 0.02012136
22 | 1122 | 38413 | 0.02010102
22 | 1123 | 38414 | 0.02012136
22 | 1124 | 38415 | 0.02010102
22 | 1125 | 38416 | 0.02006033
22 | 1126 | 38417 | 0.02010102
22 | 1127 | 38418 | 0.02012136
22 | 1128 | 38419 | 0.02010102
22 | 1129 | 38420 | 0.02010102
22 | 1130 | 38421 | 0.02012136
22 | 1131 | 38422 | 0.02010102
22 | 1132 | 38423 | 0.02010102
22 | 1133 | 38424 | 0.02008067
22 | 1134 | 38425 | 0.02006033
22 | 1135 | 38426 | 0.02008067
22 | 1136 | 38427 | 0.02010102
22 | 1137 | 38428 | 0.02006033
22 | 1138 | 38429 | 0.02012136
22 | 1139 | 38430 | 0.02006033
22 | 1140 | 38431 | 0.02008067
22 | 1141 | 38432 | 0.02006033
22 | 1142 | 38433 | 0.02012136
22 | 1143 | 38434 | 0.02006033
22 | 1144 | 38435 | 0.02010102
22 | 1145 | 38436 | 0.02010102
22 | 1146 | 38437 | 0.02010102
22 | 1147 | 38438 | 0.02012136
22 | 1148 | 38439 | 0.02010102
22 | 1149 | 38440 | 0.02010102
22 | 1150 | 38441 | 0.02012136
22 | 1151 | 38442 | 0.02010102
22 | 1152 | 38443 | 0.02010102
22 | 1153 | 38444 | 0.02008067
22 | 1154 | 38445 | 0.02012136
22 | 1155 | 38446 | 0.02006033
22 | 1156 | 38447 | 0.02010102
22 | 1157 | 38448 | 0.02010102
22 | 1158 | 38449 | 0.02006033
22 | 1159 | 38450 | 0.02008067
22 | 1160 | 38451 | 0.02006033
22 | 1161 | 38452 | 0.02006033
22 | 1162 | 38453 | 0.02010102
22 | 1163 | 38454 | 0.02006033
22 | 1164 | 38455 | 0.02008067
22 | 1165 | 38456 | 0.02003998
22 | 1166 | 38457 | 0.02010102
22 | 1167 | 38458 | 0.02006033
22 | 1168 | 38459 | 0.02008067
22 | 1169 | 38460 | 0.02006033
22 | 1170 | 38461 | 0.02010102
22 | 1171 | 38462 | 0.02010102
22 | 1172 | 38463 | 0.02008067
22 | 1173 | 38464 | 0.02006033
22 | 1174 | 38465 | 0.02006033
22 | 1175 | 38466 | 0.02003998
22 | 1176 | 38467 | 0.02010102
22 | 1177 | 38468 | 0.02008067
22 | 1178 | 38469 | 0.02008067
22 | 1179 | 38470 | 0.02006033
22 | 1180 | 38471 | 0.02006033
22 | 1181 | 38472 | 0.02006033
22 | 1182 | 38473 | 0.02006033
22 | 1183 | 38474 | 0.02006033
22 | 1184 | 38475 | 0.02006033
22 | 1185 | 38476 | 0.02008067
22 | 1186 | 38477 | 0.02006033
22 | 1187 | 38478 | 0.02006033
22 | 1188 | 38479 | 0.02006033
22 | 1189 | 38480 | 0.02006033
22 | 1190 | 38481 | 0.02006033
22 | 1191 | 38482 | 0.02006033
22 | 1192 | 38483 | 0.02008067
22 | 1193 | 38484 | 0.02006033
22 | 1194 | 38485 | 0.02008067
22 | 1195 | 38486 | 0.02006033
22 | 1196 | 38487 | 0.02006033
22 | 1197 | 38488 | 0.02006033
22 | 1198 | 38489 | 0.02006033
22 | 1199 | 38490 | 0.02008067
22 | 1200 | 38491 | 0.02006033
22 | 1201 | 38492 | 0.02008067
22 | 1202 | 38493 | 0.02006033
22 | 1203 | 38494 | 0.02008067
22 | 1204 | 38495 | 0.02006033
22 | 1205 | 38496 | 0.02008067
22 | 1206 | 38497 | 0.02006033
22 | 1207 | 38498 | 0.02006033
22 | 1208 | 38499 | 0.02006033
22 | 1209 | 38500 | 0.02006033
22 | 1210 | 38501 | 0.02008067
22 | 1211 | 38502 | 0.02006033
22 | 1212 | 38503 | 0.02006033
22 | 1213 | 38504 | 0.02008067
22 | 1214 | 38505 | 0.02006033
22 | 1215 | 38506 | 0.02006033
22 | 1216 | 38507 | 0.02006033
22 | 1217 | 38508 | 0.02006033
22 | 1218 | 38509 | 0.02008067
22 | 1219 | 38510 | 0.02006033
22 | 1220 | 38511 | 0.02006033
22 | 1221 | 38512 | 0.02006033
22 | 1222 | 38513 | 0.02006033
22 | 1223 | 38514 | 0.02006033
22 | 1224 | 38515 | 0.02006033
22 | 1225 | 38516 | 0.02006033
22 | 1226 | 38517 | 0.02006033
22 | 1227 | 38518 | 0.02006033
22 | 1228 | 38519 | 0.02006033
22 | 1229 | 38520 | 0.02006033
22 | 1230 | 38521 | 0.02006033
22 | 1231 | 38522 | 0.02008067
22 | 1232 | 38523 | 0.02006033
22 | 1233 | 38524 | 0.02008067
22 | 1234 | 38525 | 0.02008067
22 | 1235 | 38526 | 0.02006033
22 | 1236 | 38527 | 0.02006033
22 | 1237 | 38528 | 0.02006033
22 | 1238 | 38529 | 0.02008067
22 | 1239 | 38530 | 0.02006033
22 | 1240 | 38531 | 0.02006033
22 | 1241 | 38532 | 0.02008067
22 | 1242 | 38533 | 0.02006033
22 | 1243 | 38534 | 0.02006033
22 | 1244 | 38535 | 0.02008067
22 | 1245 | 38536 | 0.02008067
22 | 1246 | 38537 | 0.02008067
22 | 1247 | 38538 | 0.02008067
22 | 1248 | 38539 | 0.02008067
22 | 1249 | 38540 | 0.02006033
22 | 1250 | 38541 | 0.02006033
22 | 1251 | 38542 | 0.02006033
22 | 1252 | 38543 | 0.02006033
22 | 1253 | 38544 | 0.02006033
22 | 1254 | 38545 | 0.02006033
22 | 1255 | 38546 | 0.02008067
22 | 1256 | 38547 | 0.02008067
22 | 1257 | 38548 | 0.02006033
22 | 1258 | 38549 | 0.02006033
22 | 1259 | 38550 | 0.02006033
22 | 1260 | 38551 | 0.02006033
22 | 1261 | 38552 | 0.02008067
22 | 1262 | 38553 | 0.02006033
22 | 1263 | 38554 | 0.02008067
22 | 1264 | 38555 | 0.02006033
22 | 1265 | 38556 | 0.02006033
22 | 1266 | 38557 | 0.02006033
22 | 1267 | 38558 | 0.02006033
22 | 1268 | 38559 | 0.02006033
22 | 1269 | 38560 | 0.02006033
22 | 1270 | 38561 | 0.02008067
22 | 1271 | 38562 | 0.02008067
22 | 1272 | 38563 | 0.02006033
22 | 1273 | 38564 | 0.02006033
22 | 1274 | 38565 | 0.02006033
22 | 1275 | 38566 | 0.02008067
22 | 1276 | 38567 | 0.02008067
22 | 1277 | 38568 | 0.02006033
22 | 1278 | 38569 | 0.02006033
22 | 1279 | 38570 | 0.02006033
22 | 1280 | 38571 | 0.02008067
22 | 1281 | 38572 | 0.02008067
22 | 1282 | 38573 | 0.02006033
22 | 1283 | 38574 | 0.02006033
22 | 1284 | 38575 | 0.02006033
22 | 1285 | 38576 | 0.02008067
22 | 1286 | 38577 | 0.02008067
22 | 1287 | 38578 | 0.02006033
22 | 1288 | 38579 | 0.02006033
22 | 1289 | 38580 | 0.02006033
22 | 1290 | 38581 | 0.02006033
22 | 1291 | 38582 | 0.02006033
22 | 1292 | 38583 | 0.02008067
22 | 1293 | 38584 | 0.02008067
22 | 1294 | 38585 | 0.02006033
22 | 1295 | 38586 | 0.02006033
22 | 1296 | 38587 | 0.02003998
22 | 1297 | 38588 | 0.02006033
22 | 1298 | 38589 | 0.02006033
22 | 1299 | 38590 | 0.02006033
22 | 1300 | 38591 | 0.02006033
22 | 1301 | 38592 | 0.02006033
22 | 1302 | 38593 | 0.02006033
22 | 1303 | 38594 | 0.02006033
22 | 1304 | 38595 | 0.02006033
22 | 1305 | 38596 | 0.02006033
22 | 1306 | 38597 | 0.02006033
22 | 1307 | 38598 | 0.02008067
22 | 1308 | 38599 | 0.02008067
22 | 1309 | 38600 | 0.02006033
22 | 1310 | 38601 | 0.02006033
22 | 1311 | 38602 | 0.02008067
22 | 1312 | 38603 | 0.02006033
22 | 1313 | 38604 | 0.02006033
22 | 1314 | 38605 | 0.02006033
22 | 1315 | 38606 | 0.02006033
22 | 1316 | 38607 | 0.02008067
22 | 1317 | 38608 | 0.02006033
22 | 1318 | 38609 | 0.02008067
22 | 1319 | 38610 | 0.02006033
22 | 1320 | 38611 | 0.02006033
22 | 1321 | 38612 | 0.02006033
22 | 1322 | 38613 | 0.02006033
22 | 1323 | 38614 | 0.02006033
22 | 1324 | 38615 | 0.02006033
22 | 1325 | 38616 | 0.02008067
22 | 1326 | 38617 | 0.02006033
22 | 1327 | 38618 | 0.02006033
22 | 1328 | 38619 | 0.02006033
22 | 1329 | 38620 | 0.02006033
22 | 1330 | 38621 | 0.02006033
22 | 1331 | 38622 | 0.02006033
22 | 1332 | 38623 | 0.02006033
22 | 1333 | 38624 | 0.02003998
22 | 1334 | 38625 | 0.02006033
22 | 1335 | 38626 | 0.02008067
22 | 1336 | 38627 | 0.02006033
22 | 1337 | 38628 | 0.02006033
22 | 1338 | 38629 | 0.02006033
22 | 1339 | 38630 | 0.02006033
22 | 1340 | 38631 | 0.02006033
22 | 1341 | 38632 | 0.02006033
22 | 1342 | 38633 | 0.02006033
22 | 1343 | 38634 | 0.02008067
22 | 1344 | 38635 | 0.02006033
22 | 1345 | 38636 | 0.02008067
22 | 1346 | 38637 | 0.02006033
22 | 1347 | 38638 | 0.02006033
22 | 1348 | 38639 | 0.02006033
22 | 1349 | 38640 | 0.02008067
22 | 1350 | 38641 | 0.02006033
22 | 1351 | 38642 | 0.02006033
22 | 1352 | 38643 | 0.02006033
22 | 1353 | 38644 | 0.02006033
22 | 1354 | 38645 | 0.02006033
22 | 1355 | 38646 | 0.02006033
22 | 1356 | 38647 | 0.02006033
22 | 1357 | 38648 | 0.02006033
22 | 1358 | 38649 | 0.02006033
22 | 1359 | 38650 | 0.02006033
22 | 1360 | 38651 | 0.02006033
22 | 1361 | 38652 | 0.02006033
22 | 1362 | 38653 | 0.02003998
22 | 1363 | 38654 | 0.02008067
22 | 1364 | 38655 | 0.02006033
22 | 1365 | 38656 | 0.02006033
22 | 1366 | 38657 | 0.02008067
22 | 1367 | 38658 | 0.02008067
22 | 1368 | 38659 | 0.02006033
22 | 1369 | 38660 | 0.02006033
22 | 1370 | 38661 | 0.02008067
22 | 1371 | 38662 | 0.02006033
22 | 1372 | 38663 | 0.02006033
22 | 1373 | 38664 | 0.02008067
22 | 1374 | 38665 | 0.02006033
22 | 1375 | 38666 | 0.02008067
22 | 1376 | 38667 | 0.02008067
22 | 1377 | 38668 | 0.02008067
22 | 1378 | 38669 | 0.02006033
22 | 1379 | 38670 | 0.02006033
22 | 1380 | 38671 | 0.02006033
22 | 1381 | 38672 | 0.02006033
22 | 1382 | 38673 | 0.02008067
22 | 1383 | 38674 | 0.02006033
22 | 1384 | 38675 | 0.02006033
22 | 1385 | 38676 | 0.02006033
22 | 1386 | 38677 | 0.02006033
22 | 1387 | 38678 | 0.02008067
22 | 1388 | 38679 | 0.02006033
22 | 1389 | 38680 | 0.02008067
22 | 1390 | 38681 | 0.02008067
22 | 1391 | 38682 | 0.02003998
22 | 1392 | 38683 | 0.02008067
22 | 1393 | 38684 | 0.02006033
22 | 1394 | 38685 | 0.02006033
22 | 1395 | 38686 | 0.02006033
22 | 1396 | 38687 | 0.02006033
22 | 1397 | 38688 | 0.02006033
22 | 1398 | 38689 | 0.02003998
22 | 1399 | 38690 | 0.02008067
22 | 1400 | 38691 | 0.02006033
22 | 1401 | 38692 | 0.02006033
22 | 1402 | 38693 | 0.02003998
22 | 1403 | 38694 | 0.02006033
22 | 1404 | 38695 | 0.02006033
22 | 1405 | 38696 | 0.02006033
22 | 1406 | 38697 | 0.02006033
22 | 1407 | 38698 | 0.02006033
22 | 1408 | 38699 | 0.02008067
22 | 1409 | 38700 | 0.02001964
22 | 1410 | 38701 | 0.02003998
22 | 1411 | 38702 | 0.02001964
22 | 1412 | 38703 | 0.02008067
22 | 1413 | 38704 | 0.02003998
22 | 1414 | 38705 | 0.02003998
22 | 1415 | 38706 | 0.02001964
22 | 1416 | 38707 | 0.02003998
22 | 1417 | 38708 | 0.02001964
22 | 1418 | 38709 | 0.02006033
22 | 1419 | 38710 | 0.02006033
22 | 1420 | 38711 | 0.02001964
22 | 1421 | 38712 | 0.02003998
22 | 1422 | 38713 | 0.02001964
22 | 1423 | 38714 | 0.02006033
22 | 1424 | 38715 | 0.02001964
22 | 1425 | 38716 | 0.02010102
22 | 1426 | 38717 | 0.02003998
22 | 1427 | 38718 | 0.02001964
22 | 1428 | 38719 | 0.02006033
22 | 1429 | 38720 | 0.02008067
22 | 1430 | 38721 | 0.02001964
22 | 1431 | 38722 | 0.02001964
22 | 1432 | 38723 | 0.02001964
22 | 1433 | 38724 | 0.02003998
22 | 1434 | 38725 | 0.02008067
22 | 1435 | 38726 | 0.02003998
22 | 1436 | 38727 | 0.02003998
22 | 1437 | 38728 | 0.02001964
22 | 1438 | 38729 | 0.02001964
22 | 1439 | 38730 | 0.02001964
22 | 1440 | 38731 | 0.02001964
22 | 1441 | 38732 | 0.01999929
22 | 1442 | 38733 | 0.02001964
22 | 1443 | 38734 | 0.02001964
22 | 1444 | 38735 | 0.02001964
22 | 1445 | 38736 | 0.02003998
22 | 1446 | 38737 | 0.02001964
22 | 1447 | 38738 | 0.02003998
22 | 1448 | 38739 | 0.02003998
22 | 1449 | 38740 | 0.02001964
22 | 1450 | 38741 | 0.02001964
22 | 1451 | 38742 | 0.02001964
22 | 1452 | 38743 | 0.02001964
22 | 1453 | 38744 | 0.02001964
22 | 1454 | 38745 | 0.02001964
22 | 1455 | 38746 | 0.02001964
22 | 1456 | 38747 | 0.02001964
22 | 1457 | 38748 | 0.02001964
22 | 1458 | 38749 | 0.02001964
22 | 1459 | 38750 | 0.02001964
22 | 1460 | 38751 | 0.02001964
22 | 1461 | 38752 | 0.02003998
22 | 1462 | 38753 | 0.01999929
22 | 1463 | 38754 | 0.02003998
22 | 1464 | 38755 | 0.02001964
22 | 1465 | 38756 | 0.02001964
22 | 1466 | 38757 | 0.02003998
22 | 1467 | 38758 | 0.02001964
22 | 1468 | 38759 | 0.02001964
22 | 1469 | 38760 | 0.02001964
22 | 1470 | 38761 | 0.02001964
22 | 1471 | 38762 | 0.02001964
22 | 1472 | 38763 | 0.02001964
22 | 1473 | 38764 | 0.02001964
22 | 1474 | 38765 | 0.02003998
22 | 1475 | 38766 | 0.02001964
22 | 1476 | 38767 | 0.02001964
22 | 1477 | 38768 | 0.02003998
22 | 1478 | 38769 | 0.02001964
22 | 1479 | 38770 | 0.01999929
22 | 1480 | 38771 | 0.02003998
22 | 1481 | 38772 | 0.02001964
22 | 1482 | 38773 | 0.02001964
22 | 1483 | 38774 | 0.02003998
22 | 1484 | 38775 | 0.02001964
22 | 1485 | 38776 | 0.02003998
22 | 1486 | 38777 | 0.02001964
22 | 1487 | 38778 | 0.02003998
22 | 1488 | 38779 | 0.02003998
22 | 1489 | 38780 | 0.02001964
22 | 1490 | 38781 | 0.02001964
22 | 1491 | 38782 | 0.02003998
22 | 1492 | 38783 | 0.02001964
22 | 1493 | 38784 | 0.02003998
22 | 1494 | 38785 | 0.02001964
22 | 1495 | 38786 | 0.02001964
22 | 1496 | 38787 | 0.02001964
22 | 1497 | 38788 | 0.02003998
22 | 1498 | 38789 | 0.02001964
22 | 1499 | 38790 | 0.02001964
22 | 1500 | 38791 | 0.02001964
22 | 1501 | 38792 | 0.02003998
22 | 1502 | 38793 | 0.02003998
22 | 1503 | 38794 | 0.02003998
22 | 1504 | 38795 | 0.02001964
22 | 1505 | 38796 | 0.02001964
22 | 1506 | 38797 | 0.02001964
22 | 1507 | 38798 | 0.02001964
22 | 1508 | 38799 | 0.02001964
22 | 1509 | 38800 | 0.02001964
22 | 1510 | 38801 | 0.02001964
22 | 1511 | 38802 | 0.02001964
22 | 1512 | 38803 | 0.02001964
22 | 1513 | 38804 | 0.02003998
22 | 1514 | 38805 | 0.02003998
22 | 1515 | 38806 | 0.02001964
22 | 1516 | 38807 | 0.02001964
22 | 1517 | 38808 | 0.02001964
22 | 1518 | 38809 | 0.01999929
22 | 1519 | 38810 | 0.02003998
22 | 1520 | 38811 | 0.02001964
22 | 1521 | 38812 | 0.02003998
22 | 1522 | 38813 | 0.02001964
22 | 1523 | 38814 | 0.02001964
22 | 1524 | 38815 | 0.02001964
22 | 1525 | 38816 | 0.02001964
22 | 1526 | 38817 | 0.02001964
22 | 1527 | 38818 | 0.02001964
22 | 1528 | 38819 | 0.02001964
22 | 1529 | 38820 | 0.02003998
22 | 1530 | 38821 | 0.02001964
22 | 1531 | 38822 | 0.02001964
22 | 1532 | 38823 | 0.02001964
22 | 1533 | 38824 | 0.02001964
22 | 1534 | 38825 | 0.02001964
22 | 1535 | 38826 | 0.02003998
22 | 1536 | 38827 | 0.02003998
22 | 1537 | 38828 | 0.02001964
22 | 1538 | 38829 | 0.02001964
22 | 1539 | 38830 | 0.02001964
22 | 1540 | 38831 | 0.02001964
22 | 1541 | 38832 | 0.02001964
22 | 1542 | 38833 | 0.02001964
22 | 1543 | 38834 | 0.02001964
22 | 1544 | 38835 | 0.02001964
22 | 1545 | 38836 | 0.02003998
22 | 1546 | 38837 | 0.02001964
22 | 1547 | 38838 | 0.02001964
22 | 1548 | 38839 | 0.02001964
22 | 1549 | 38840 | 0.02001964
22 | 1550 | 38841 | 0.02001964
22 | 1551 | 38842 | 0.02003998
22 | 1552 | 38843 | 0.02001964
22 | 1553 | 38844 | 0.02001964
22 | 1554 | 38845 | 0.02003998
22 | 1555 | 38846 | 0.02001964
22 | 1556 | 38847 | 0.02001964
22 | 1557 | 38848 | 0.02001964
22 | 1558 | 38849 | 0.02001964
22 | 1559 | 38850 | 0.02001964
22 | 1560 | 38851 | 0.02001964
22 | 1561 | 38852 | 0.02003998
22 | 1562 | 38853 | 0.02001964
22 | 1563 | 38854 | 0.02001964
22 | 1564 | 38855 | 0.02001964
22 | 1565 | 38856 | 0.02001964
22 | 1566 | 38857 | 0.02003998
22 | 1567 | 38858 | 0.02003998
22 | 1568 | 38859 | 0.02001964
22 | 1569 | 38860 | 0.02003998
22 | 1570 | 38861 | 0.02001964
22 | 1571 | 38862 | 0.02001964
22 | 1572 | 38863 | 0.02001964
22 | 1573 | 38864 | 0.02001964
22 | 1574 | 38865 | 0.02001964
22 | 1575 | 38866 | 0.02001964
22 | 1576 | 38867 | 0.01999929
22 | 1577 | 38868 | 0.02003998
22 | 1578 | 38869 | 0.01999929
22 | 1579 | 38870 | 0.02001964
22 | 1580 | 38871 | 0.02001964
22 | 1581 | 38872 | 0.02001964
22 | 1582 | 38873 | 0.02003998
22 | 1583 | 38874 | 0.01999929
22 | 1584 | 38875 | 0.02001964
22 | 1585 | 38876 | 0.02001964
22 | 1586 | 38877 | 0.02001964
22 | 1587 | 38878 | 0.02001964
22 | 1588 | 38879 | 0.02001964
22 | 1589 | 38880 | 0.02003998
22 | 1590 | 38881 | 0.02001964
22 | 1591 | 38882 | 0.02001964
22 | 1592 | 38883 | 0.02001964
22 | 1593 | 38884 | 0.02001964
22 | 1594 | 38885 | 0.02001964
22 | 1595 | 38886 | 0.02001964
22 | 1596 | 38887 | 0.02003998
22 | 1597 | 38888 | 0.02001964
22 | 1598 | 38889 | 0.02001964
22 | 1599 | 38890 | 0.02001964
22 | 1600 | 38891 | 0.01997895
22 | 1601 | 38892 | 0.02001964
22 | 1602 | 38893 | 0.02003998
22 | 1603 | 38894 | 0.02003998
22 | 1604 | 38895 | 0.02001964
22 | 1605 | 38896 | 0.02003998
22 | 1606 | 38897 | 0.02001964
22 | 1607 | 38898 | 0.02001964
22 | 1608 | 38899 | 0.02001964
22 | 1609 | 38900 | 0.02001964
22 | 1610 | 38901 | 0.02001964
22 | 1611 | 38902 | 0.02003998
22 | 1612 | 38903 | 0.02001964
22 | 1613 | 38904 | 0.02001964
22 | 1614 | 38905 | 0.02001964
22 | 1615 | 38906 | 0.01997895
22 | 1616 | 38907 | 0.02001964
22 | 1617 | 38908 | 0.02001964
22 | 1618 | 38909 | 0.01997895
22 | 1619 | 38910 | 0.02001964
22 | 1620 | 38911 | 0.01997895
22 | 1621 | 38912 | 0.02001964
22 | 1622 | 38913 | 0.02001964
22 | 1623 | 38914 | 0.01999929
22 | 1624 | 38915 | 0.02001964
22 | 1625 | 38916 | 0.02001964
22 | 1626 | 38917 | 0.02003998
22 | 1627 | 38918 | 0.02003998
22 | 1628 | 38919 | 0.01997895
22 | 1629 | 38920 | 0.01997895
22 | 1630 | 38921 | 0.02001964
22 | 1631 | 38922 | 0.01997895
22 | 1632 | 38923 | 0.01997895
22 | 1633 | 38924 | 0.01997895
22 | 1634 | 38925 | 0.01997895
22 | 1635 | 38926 | 0.02001964
22 | 1636 | 38927 | 0.02001964
22 | 1637 | 38928 | 0.02001964
22 | 1638 | 38929 | 0.01997895
22 | 1639 | 38930 | 0.02001964
22 | 1640 | 38931 | 0.02001964
22 | 1641 | 38932 | 0.02003998
22 | 1642 | 38933 | 0.01999929
22 | 1643 | 38934 | 0.01997895
22 | 1644 | 38935 | 0.01997895
22 | 1645 | 38936 | 0.01997895
22 | 1646 | 38937 | 0.01997895
22 | 1647 | 38938 | 0.01999929
22 | 1648 | 38939 | 0.01997895
22 | 1649 | 38940 | 0.01997895
22 | 1650 | 38941 | 0.01997895
22 | 1651 | 38942 | 0.01997895
22 | 1652 | 38943 | 0.02001964
22 | 1653 | 38944 | 0.02001964
22 | 1654 | 38945 | 0.01997895
22 | 1655 | 38946 | 0.01999929
22 | 1656 | 38947 | 0.01997895
22 | 1657 | 38948 | 0.01997895
22 | 1658 | 38949 | 0.01997895
22 | 1659 | 38950 | 0.01997895
22 | 1660 | 38951 | 0.01999929
22 | 1661 | 38952 | 0.02001964
22 | 1662 | 38953 | 0.01997895
22 | 1663 | 38954 | 0.01997895
22 | 1664 | 38955 | 0.01997895
22 | 1665 | 38956 | 0.01997895
22 | 1666 | 38957 | 0.01997895
22 | 1667 | 38958 | 0.01997895
22 | 1668 | 38959 | 0.01997895
22 | 1669 | 38960 | 0.02001964
22 | 1670 | 38961 | 0.01997895
22 | 1671 | 38962 | 0.01997895
22 | 1672 | 38963 | 0.01997895
22 | 1673 | 38964 | 0.01997895
22 | 1674 | 38965 | 0.01997895
22 | 1675 | 38966 | 0.01997895
22 | 1676 | 38967 | 0.01997895
22 | 1677 | 38968 | 0.01997895
22 | 1678 | 38969 | 0.01997895
22 | 1679 | 38970 | 0.01997895
22 | 1680 | 38971 | 0.01997895
22 | 1681 | 38972 | 0.01997895
22 | 1682 | 38973 | 0.01997895
22 | 1683 | 38974 | 0.01999929
22 | 1684 | 38975 | 0.01997895
22 | 1685 | 38976 | 0.01997895
22 | 1686 | 38977 | 0.02001964
22 | 1687 | 38978 | 0.01997895
22 | 1688 | 38979 | 0.02001964
22 | 1689 | 38980 | 0.01997895
22 | 1690 | 38981 | 0.01997895
22 | 1691 | 38982 | 0.01997895
22 | 1692 | 38983 | 0.01997895
22 | 1693 | 38984 | 0.01997895
22 | 1694 | 38985 | 0.01997895
22 | 1695 | 38986 | 0.01999929
22 | 1696 | 38987 | 0.01997895
22 | 1697 | 38988 | 0.01997895
22 | 1698 | 38989 | 0.01997895
22 | 1699 | 38990 | 0.01997895
22 | 1700 | 38991 | 0.01997895
22 | 1701 | 38992 | 0.01997895
22 | 1702 | 38993 | 0.01997895
22 | 1703 | 38994 | 0.01997895
22 | 1704 | 38995 | 0.01997895
22 | 1705 | 38996 | 0.01997895
22 | 1706 | 38997 | 0.01997895
22 | 1707 | 38998 | 0.01997895
22 | 1708 | 38999 | 0.01997895
22 | 1709 | 39000 | 0.01999929
22 | 1710 | 39001 | 0.01997895
22 | 1711 | 39002 | 0.01997895
22 | 1712 | 39003 | 0.01997895
22 | 1713 | 39004 | 0.01997895
22 | 1714 | 39005 | 0.01997895
22 | 1715 | 39006 | 0.01997895
22 | 1716 | 39007 | 0.01997895
22 | 1717 | 39008 | 0.01997895
22 | 1718 | 39009 | 0.01997895
22 | 1719 | 39010 | 0.01997895
22 | 1720 | 39011 | 0.01997895
22 | 1721 | 39012 | 0.01997895
22 | 1722 | 39013 | 0.01997895
22 | 1723 | 39014 | 0.01997895
22 | 1724 | 39015 | 0.01997895
22 | 1725 | 39016 | 0.01997895
22 | 1726 | 39017 | 0.01997895
22 | 1727 | 39018 | 0.01997895
22 | 1728 | 39019 | 0.01999929
22 | 1729 | 39020 | 0.01997895
22 | 1730 | 39021 | 0.01997895
22 | 1731 | 39022 | 0.01997895
22 | 1732 | 39023 | 0.01997895
22 | 1733 | 39024 | 0.01997895
22 | 1734 | 39025 | 0.01997895
22 | 1735 | 39026 | 0.01997895
22 | 1736 | 39027 | 0.01997895
22 | 1737 | 39028 | 0.01997895
22 | 1738 | 39029 | 0.01997895
22 | 1739 | 39030 | 0.01999929
22 | 1740 | 39031 | 0.01997895
22 | 1741 | 39032 | 0.01997895
22 | 1742 | 39033 | 0.01997895
22 | 1743 | 39034 | 0.01997895
22 | 1744 | 39035 | 0.01997895
22 | 1745 | 39036 | 0.01997895
22 | 1746 | 39037 | 0.01997895
22 | 1747 | 39038 | 0.01997895
22 | 1748 | 39039 | 0.01997895
22 | 1749 | 39040 | 0.01997895
22 | 1750 | 39041 | 0.01997895
22 | 1751 | 39042 | 0.01999929
22 | 1752 | 39043 | 0.01997895
22 | 1753 | 39044 | 0.01997895
22 | 1754 | 39045 | 0.01997895
22 | 1755 | 39046 | 0.01999929
22 | 1756 | 39047 | 0.01997895
22 | 1757 | 39048 | 0.01997895
22 | 1758 | 39049 | 0.01997895
22 | 1759 | 39050 | 0.01997895
22 | 1760 | 39051 | 0.01997895
22 | 1761 | 39052 | 0.01997895
22 | 1762 | 39053 | 0.01997895
22 | 1763 | 39054 | 0.01997895
22 | 1764 | 39055 | 0.01997895
22 | 1765 | 39056 | 0.01999929
22 | 1766 | 39057 | 0.01997895
22 | 1767 | 39058 | 0.0199586
22 | 1768 | 39059 | 0.01997895
22 | 1769 | 39060 | 0.01997895
22 | 1770 | 39061 | 0.01997895
22 | 1771 | 39062 | 0.01999929
22 | 1772 | 39063 | 0.01999929
22 | 1773 | 39064 | 0.01997895
22 | 1774 | 39065 | 0.01997895
22 | 1775 | 39066 | 0.01997895
22 | 1776 | 39067 | 0.01997895
22 | 1777 | 39068 | 0.01997895
22 | 1778 | 39069 | 0.01997895
22 | 1779 | 39070 | 0.0199586
22 | 1780 | 39071 | 0.01997895
22 | 1781 | 39072 | 0.01997895
22 | 1782 | 39073 | 0.01997895
22 | 1783 | 39074 | 0.01997895
22 | 1784 | 39075 | 0.01997895
22 | 1785 | 39076 | 0.01997895
22 | 1786 | 39077 | 0.01997895
22 | 1787 | 39078 | 0.01997895
22 | 1788 | 39079 | 0.01997895
22 | 1789 | 39080 | 0.01997895
22 | 1790 | 39081 | 0.01997895
22 | 1791 | 39082 | 0.01997895
22 | 1792 | 39083 | 0.01997895
22 | 1793 | 39084 | 0.01997895
22 | 1794 | 39085 | 0.01997895
22 | 1795 | 39086 | 0.01997895
22 | 1796 | 39087 | 0.01997895
22 | 1797 | 39088 | 0.01997895
22 | 1798 | 39089 | 0.01997895
22 | 1799 | 39090 | 0.01997895
22 | 1800 | 39091 | 0.01997895
22 | 1801 | 39092 | 0.01997895
22 | 1802 | 39093 | 0.01997895
22 | 1803 | 39094 | 0.01997895
22 | 1804 | 39095 | 0.01997895
22 | 1805 | 39096 | 0.01997895
22 | 1806 | 39097 | 0.01997895
22 | 1807 | 39098 | 0.01997895
22 | 1808 | 39099 | 0.01997895
22 | 1809 | 39100 | 0.01999929
22 | 1810 | 39101 | 0.01997895
22 | 1811 | 39102 | 0.01997895
22 | 1812 | 39103 | 0.01997895
22 | 1813 | 39104 | 0.01997895
22 | 1814 | 39105 | 0.01997895
22 | 1815 | 39106 | 0.01997895
22 | 1816 | 39107 | 0.01997895
22 | 1817 | 39108 | 0.01997895
22 | 1818 | 39109 | 0.01999929
22 | 1819 | 39110 | 0.01997895
22 | 1820 | 39111 | 0.01997895
22 | 1821 | 39112 | 0.01997895
22 | 1822 | 39113 | 0.01997895
22 | 1823 | 39114 | 0.01997895
22 | 1824 | 39115 | 0.01997895
22 | 1825 | 39116 | 0.01997895
22 | 1826 | 39117 | 0.01997895
22 | 1827 | 39118 | 0.0199586
22 | 1828 | 39119 | 0.01997895
22 | 1829 | 39120 | 0.01997895
22 | 1830 | 39121 | 0.01999929
22 | 1831 | 39122 | 0.01999929
22 | 1832 | 39123 | 0.01999929
22 | 1833 | 39124 | 0.01997895
22 | 1834 | 39125 | 0.01997895
22 | 1835 | 39126 | 0.01997895
22 | 1836 | 39127 | 0.01997895
22 | 1837 | 39128 | 0.01997895
22 | 1838 | 39129 | 0.01997895
22 | 1839 | 39130 | 0.01997895
22 | 1840 | 39131 | 0.01997895
22 | 1841 | 39132 | 0.0199586
22 | 1842 | 39133 | 0.01997895
22 | 1843 | 39134 | 0.0199586
22 | 1844 | 39135 | 0.01997895
22 | 1845 | 39136 | 0.01997895
22 | 1846 | 39137 | 0.01997895
22 | 1847 | 39138 | 0.01997895
22 | 1848 | 39139 | 0.01997895
22 | 1849 | 39140 | 0.01997895
22 | 1850 | 39141 | 0.01997895
22 | 1851 | 39142 | 0.01997895
22 | 1852 | 39143 | 0.01997895
22 | 1853 | 39144 | 0.01997895
22 | 1854 | 39145 | 0.01997895
22 | 1855 | 39146 | 0.01997895
22 | 1856 | 39147 | 0.01997895
22 | 1857 | 39148 | 0.01997895
22 | 1858 | 39149 | 0.01997895
22 | 1859 | 39150 | 0.01997895
22 | 1860 | 39151 | 0.0199586
22 | 1861 | 39152 | 0.01997895
22 | 1862 | 39153 | 0.01999929
22 | 1863 | 39154 | 0.01999929
23 | 1 | 39155 | 5.011013
23 | 2 | 39156 | 3.133154
23 | 3 | 39157 | 2.555352
23 | 4 | 39158 | 2.368177
23 | 5 | 39159 | 2.315279
23 | 6 | 39160 | 2.164725
23 | 7 | 39161 | 2.085379
23 | 8 | 39162 | 1.930756
23 | 9 | 39163 | 1.861582
23 | 10 | 39164 | 1.725269
23 | 11 | 39165 | 1.603199
23 | 12 | 39166 | 1.548267
23 | 13 | 39167 | 1.493335
23 | 14 | 39168 | 1.391609
23 | 15 | 39169 | 1.30209
23 | 16 | 39170 | 1.197618
23 | 17 | 39171 | 1.120876
23 | 18 | 39172 | 1.084885
23 | 19 | 39173 | 1.050258
23 | 20 | 39174 | 0.9849702
23 | 21 | 39175 | 0.9247892
23 | 22 | 39176 | 0.8963874
23 | 23 | 39177 | 0.8431441
23 | 24 | 39178 | 0.8178347
23 | 25 | 39179 | 0.7699219
23 | 26 | 39180 | 0.7471963
23 | 27 | 39181 | 0.7041866
23 | 28 | 39182 | 0.6838211
23 | 29 | 39183 | 0.6452874
23 | 30 | 39184 | 0.6269971
23 | 31 | 39185 | 0.5922476
23 | 32 | 39186 | 0.575707
23 | 33 | 39187 | 0.5443144
23 | 34 | 39188 | 0.5150377
23 | 35 | 39189 | 0.5010809
23 | 36 | 39190 | 0.4876328
23 | 37 | 39191 | 0.4619165
23 | 38 | 39192 | 0.4378889
23 | 39 | 39193 | 0.4264345
23 | 40 | 39194 | 0.4046245
23 | 41 | 39195 | 0.3941061
23 | 42 | 39196 | 0.3840149
23 | 43 | 39197 | 0.3651753
23 | 44 | 39198 | 0.3471494
23 | 45 | 39199 | 0.3384824
23 | 46 | 39200 | 0.3219825
23 | 47 | 39201 | 0.3140275
23 | 48 | 39202 | 0.2989111
23 | 49 | 39203 | 0.2917292
23 | 50 | 39204 | 0.2779352
23 | 51 | 39205 | 0.2713434
23 | 52 | 39206 | 0.258709
23 | 53 | 39207 | 0.2526462
23 | 54 | 39208 | 0.2410901
23 | 55 | 39209 | 0.2355969
23 | 56 | 39210 | 0.2250175
23 | 57 | 39211 | 0.2153128
23 | 58 | 39212 | 0.2105114
23 | 59 | 39213 | 0.205832
23 | 60 | 39214 | 0.1968394
23 | 61 | 39215 | 0.1925669
23 | 62 | 39216 | 0.1843068
23 | 63 | 39217 | 0.1764739
23 | 64 | 39218 | 0.1727914
23 | 65 | 39219 | 0.1691497
23 | 66 | 39220 | 0.1621509
23 | 67 | 39221 | 0.1555387
23 | 68 | 39222 | 0.1523446
23 | 69 | 39223 | 0.146241
23 | 70 | 39224 | 0.143291
23 | 71 | 39225 | 0.137635
23 | 72 | 39226 | 0.1353563
23 | 73 | 39227 | 0.1302904
23 | 74 | 39228 | 0.1277269
23 | 75 | 39229 | 0.1229255
23 | 76 | 39230 | 0.1205451
23 | 77 | 39231 | 0.1160895
23 | 78 | 39232 | 0.1139532
23 | 79 | 39233 | 0.1098435
23 | 80 | 39234 | 0.1059169
23 | 81 | 39235 | 0.1040045
23 | 82 | 39236 | 0.102153
23 | 83 | 39237 | 0.09865368
23 | 84 | 39238 | 0.09617157
23 | 85 | 39239 | 0.0947881
23 | 86 | 39240 | 0.09175667
23 | 87 | 39241 | 0.09027147
23 | 88 | 39242 | 0.08738246
23 | 89 | 39243 | 0.08593795
23 | 90 | 39244 | 0.08317101
23 | 91 | 39245 | 0.08186892
23 | 92 | 39246 | 0.07932578
23 | 93 | 39247 | 0.07804403
23 | 94 | 39248 | 0.07574503
23 | 95 | 39249 | 0.0746057
23 | 96 | 39250 | 0.07242877
23 | 97 | 39251 | 0.07135047
23 | 98 | 39252 | 0.06937699
23 | 99 | 39253 | 0.06835973
23 | 100 | 39254 | 0.06648798
23 | 101 | 39255 | 0.06559279
23 | 102 | 39256 | 0.06382276
23 | 103 | 39257 | 0.06292758
23 | 104 | 39258 | 0.06127962
23 | 105 | 39259 | 0.06052685
23 | 106 | 39260 | 0.05898062
23 | 107 | 39261 | 0.05824819
23 | 108 | 39262 | 0.05682403
23 | 109 | 39263 | 0.05615264
23 | 110 | 39264 | 0.0548302
23 | 111 | 39265 | 0.0535688
23 | 112 | 39266 | 0.05297879
23 | 113 | 39267 | 0.05242947
23 | 114 | 39268 | 0.05122911
23 | 115 | 39269 | 0.05072048
23 | 116 | 39270 | 0.04962184
23 | 117 | 39271 | 0.04862493
23 | 118 | 39272 | 0.0481163
23 | 119 | 39273 | 0.04720077
23 | 120 | 39274 | 0.04675318
23 | 121 | 39275 | 0.04583764
23 | 122 | 39276 | 0.0454104
23 | 123 | 39277 | 0.0445559
23 | 124 | 39278 | 0.04416934
23 | 125 | 39279 | 0.04339622
23 | 126 | 39280 | 0.04300967
23 | 127 | 39281 | 0.04233828
23 | 128 | 39282 | 0.04199241
23 | 129 | 39283 | 0.04128033
23 | 130 | 39284 | 0.04091411
23 | 131 | 39285 | 0.0403648
23 | 132 | 39286 | 0.04001893
23 | 133 | 39287 | 0.03942892
23 | 134 | 39288 | 0.03889994
23 | 135 | 39289 | 0.03863546
23 | 136 | 39290 | 0.03835062
23 | 137 | 39291 | 0.037842
23 | 138 | 39292 | 0.03733337
23 | 139 | 39293 | 0.03712992
23 | 140 | 39294 | 0.03664163
23 | 141 | 39295 | 0.03643818
23 | 142 | 39296 | 0.03599059
23 | 143 | 39297 | 0.03578713
23 | 144 | 39298 | 0.03542092
23 | 145 | 39299 | 0.03519713
23 | 146 | 39300 | 0.03483091
23 | 147 | 39301 | 0.03464781
23 | 148 | 39302 | 0.03430194
23 | 149 | 39303 | 0.03411883
23 | 150 | 39304 | 0.03381365
23 | 151 | 39305 | 0.03367124
23 | 152 | 39306 | 0.03336606
23 | 153 | 39307 | 0.03318295
23 | 154 | 39308 | 0.03289812
23 | 155 | 39309 | 0.03259294
23 | 156 | 39310 | 0.03247087
23 | 157 | 39311 | 0.03218604
23 | 158 | 39312 | 0.03208432
23 | 159 | 39313 | 0.03198259
23 | 160 | 39314 | 0.0317181
23 | 161 | 39315 | 0.03147396
23 | 162 | 39316 | 0.03135189
23 | 163 | 39317 | 0.03114844
23 | 164 | 39318 | 0.03104671
23 | 165 | 39319 | 0.03084326
23 | 166 | 39320 | 0.03072119
23 | 167 | 39321 | 0.03059912
23 | 168 | 39322 | 0.03053808
23 | 169 | 39323 | 0.03029394
23 | 170 | 39324 | 0.03023291
23 | 171 | 39325 | 0.03007015
23 | 172 | 39326 | 0.02996842
23 | 173 | 39327 | 0.02984635
23 | 174 | 39328 | 0.02968359
23 | 175 | 39329 | 0.02960221
23 | 176 | 39330 | 0.02948014
23 | 177 | 39331 | 0.02933772
23 | 178 | 39332 | 0.02925634
23 | 179 | 39333 | 0.02915461
23 | 180 | 39334 | 0.02899185
23 | 181 | 39335 | 0.02899185
23 | 182 | 39336 | 0.02886978
23 | 183 | 39337 | 0.02882909
23 | 184 | 39338 | 0.02870702
23 | 185 | 39339 | 0.02860529
23 | 186 | 39340 | 0.02852391
23 | 187 | 39341 | 0.02848322
23 | 188 | 39342 | 0.02836115
23 | 189 | 39343 | 0.02830012
23 | 190 | 39344 | 0.02823908
23 | 191 | 39345 | 0.02813736
23 | 192 | 39346 | 0.02811701
23 | 193 | 39347 | 0.02803563
23 | 194 | 39348 | 0.02797459
23 | 195 | 39349 | 0.02797459
23 | 196 | 39350 | 0.02789321
23 | 197 | 39351 | 0.02779149
23 | 198 | 39352 | 0.02777114
23 | 199 | 39353 | 0.02766942
23 | 200 | 39354 | 0.02764907
23 | 201 | 39355 | 0.02756769
23 | 202 | 39356 | 0.02754735
23 | 203 | 39357 | 0.02750666
23 | 204 | 39358 | 0.02742527
23 | 205 | 39359 | 0.02738458
23 | 206 | 39360 | 0.0273032
23 | 207 | 39361 | 0.02724217
23 | 208 | 39362 | 0.02726251
23 | 209 | 39363 | 0.02722182
23 | 210 | 39364 | 0.02716079
23 | 211 | 39365 | 0.0271201
23 | 212 | 39366 | 0.0271201
23 | 213 | 39367 | 0.02703872
23 | 214 | 39368 | 0.02701837
23 | 215 | 39369 | 0.02695734
23 | 216 | 39370 | 0.02693699
23 | 217 | 39371 | 0.02691665
23 | 218 | 39372 | 0.02687596
23 | 219 | 39373 | 0.02685561
23 | 220 | 39374 | 0.02683526
23 | 221 | 39375 | 0.02677423
23 | 222 | 39376 | 0.02677423
23 | 223 | 39377 | 0.02677423
23 | 224 | 39378 | 0.02675388
23 | 225 | 39379 | 0.02669285
23 | 226 | 39380 | 0.02669285
23 | 227 | 39381 | 0.02665216
23 | 228 | 39382 | 0.02665216
23 | 229 | 39383 | 0.02655043
23 | 230 | 39384 | 0.02650974
23 | 231 | 39385 | 0.02653009
23 | 232 | 39386 | 0.0264894
23 | 233 | 39387 | 0.0264894
23 | 234 | 39388 | 0.02644871
23 | 235 | 39389 | 0.02642836
23 | 236 | 39390 | 0.02638767
23 | 237 | 39391 | 0.02634698
23 | 238 | 39392 | 0.02630629
23 | 239 | 39393 | 0.02632664
23 | 240 | 39394 | 0.0262656
23 | 241 | 39395 | 0.02622491
23 | 242 | 39396 | 0.02622491
23 | 243 | 39397 | 0.02620456
23 | 244 | 39398 | 0.02622491
23 | 245 | 39399 | 0.02620456
23 | 246 | 39400 | 0.02614353
23 | 247 | 39401 | 0.02614353
23 | 248 | 39402 | 0.02612318
23 | 249 | 39403 | 0.02608249
23 | 250 | 39404 | 0.02608249
23 | 251 | 39405 | 0.02606215
23 | 252 | 39406 | 0.0260418
23 | 253 | 39407 | 0.0260418
23 | 254 | 39408 | 0.02606215
23 | 255 | 39409 | 0.02602146
23 | 256 | 39410 | 0.02602146
23 | 257 | 39411 | 0.02596042
23 | 258 | 39412 | 0.02598077
23 | 259 | 39413 | 0.02594008
23 | 260 | 39414 | 0.02591973
23 | 261 | 39415 | 0.02594008
23 | 262 | 39416 | 0.02589939
23 | 263 | 39417 | 0.02587904
23 | 264 | 39418 | 0.02589939
23 | 265 | 39419 | 0.02583835
23 | 266 | 39420 | 0.02583835
23 | 267 | 39421 | 0.02583835
23 | 268 | 39422 | 0.02579766
23 | 269 | 39423 | 0.02577732
23 | 270 | 39424 | 0.02579766
23 | 271 | 39425 | 0.02579766
23 | 272 | 39426 | 0.02575697
23 | 273 | 39427 | 0.02579766
23 | 274 | 39428 | 0.02577732
23 | 275 | 39429 | 0.02575697
23 | 276 | 39430 | 0.02575697
23 | 277 | 39431 | 0.02575697
23 | 278 | 39432 | 0.02575697
23 | 279 | 39433 | 0.02575697
23 | 280 | 39434 | 0.02571628
23 | 281 | 39435 | 0.02571628
23 | 282 | 39436 | 0.02571628
23 | 283 | 39437 | 0.02571628
23 | 284 | 39438 | 0.02567559
23 | 285 | 39439 | 0.02567559
23 | 286 | 39440 | 0.02565525
23 | 287 | 39441 | 0.0256349
23 | 288 | 39442 | 0.0256349
23 | 289 | 39443 | 0.0256349
23 | 290 | 39444 | 0.02557386
23 | 291 | 39445 | 0.02559421
23 | 292 | 39446 | 0.02557386
23 | 293 | 39447 | 0.02559421
23 | 294 | 39448 | 0.02553317
23 | 295 | 39449 | 0.02553317
23 | 296 | 39450 | 0.02553317
23 | 297 | 39451 | 0.02555352
23 | 298 | 39452 | 0.02553317
23 | 299 | 39453 | 0.02551283
23 | 300 | 39454 | 0.02549248
23 | 301 | 39455 | 0.02551283
23 | 302 | 39456 | 0.02549248
23 | 303 | 39457 | 0.02549248
23 | 304 | 39458 | 0.02549248
23 | 305 | 39459 | 0.02549248
23 | 306 | 39460 | 0.02549248
23 | 307 | 39461 | 0.02549248
23 | 308 | 39462 | 0.02545179
23 | 309 | 39463 | 0.02545179
23 | 310 | 39464 | 0.02545179
23 | 311 | 39465 | 0.02545179
23 | 312 | 39466 | 0.02545179
23 | 313 | 39467 | 0.02545179
23 | 314 | 39468 | 0.02545179
23 | 315 | 39469 | 0.02545179
23 | 316 | 39470 | 0.02547214
23 | 317 | 39471 | 0.0254111
23 | 318 | 39472 | 0.0254111
23 | 319 | 39473 | 0.0254111
23 | 320 | 39474 | 0.0254111
23 | 321 | 39475 | 0.0254111
23 | 322 | 39476 | 0.02537041
23 | 323 | 39477 | 0.02537041
23 | 324 | 39478 | 0.02537041
23 | 325 | 39479 | 0.02537041
23 | 326 | 39480 | 0.02535007
23 | 327 | 39481 | 0.02537041
23 | 328 | 39482 | 0.02532972
23 | 329 | 39483 | 0.02532972
23 | 330 | 39484 | 0.02532972
23 | 331 | 39485 | 0.02532972
23 | 332 | 39486 | 0.02532972
23 | 333 | 39487 | 0.02532972
23 | 334 | 39488 | 0.02532972
23 | 335 | 39489 | 0.02532972
23 | 336 | 39490 | 0.02532972
23 | 337 | 39491 | 0.02528903
23 | 338 | 39492 | 0.02528903
23 | 339 | 39493 | 0.02528903
23 | 340 | 39494 | 0.02528903
23 | 341 | 39495 | 0.02528903
23 | 342 | 39496 | 0.02526869
23 | 343 | 39497 | 0.02528903
23 | 344 | 39498 | 0.02524834
23 | 345 | 39499 | 0.025228
23 | 346 | 39500 | 0.025228
23 | 347 | 39501 | 0.02524834
23 | 348 | 39502 | 0.02524834
23 | 349 | 39503 | 0.025228
23 | 350 | 39504 | 0.02524834
23 | 351 | 39505 | 0.02518731
23 | 352 | 39506 | 0.02520765
23 | 353 | 39507 | 0.02520765
23 | 354 | 39508 | 0.02518731
23 | 355 | 39509 | 0.02518731
23 | 356 | 39510 | 0.02520765
23 | 357 | 39511 | 0.02518731
23 | 358 | 39512 | 0.02518731
23 | 359 | 39513 | 0.02520765
23 | 360 | 39514 | 0.02516696
23 | 361 | 39515 | 0.02514662
23 | 362 | 39516 | 0.02518731
23 | 363 | 39517 | 0.02516696
23 | 364 | 39518 | 0.02516696
23 | 365 | 39519 | 0.02518731
23 | 366 | 39520 | 0.02514662
23 | 367 | 39521 | 0.02516696
23 | 368 | 39522 | 0.02514662
23 | 369 | 39523 | 0.02516696
23 | 370 | 39524 | 0.02516696
23 | 371 | 39525 | 0.02516696
23 | 372 | 39526 | 0.02510593
23 | 373 | 39527 | 0.02510593
23 | 374 | 39528 | 0.02510593
23 | 375 | 39529 | 0.02510593
23 | 376 | 39530 | 0.02510593
23 | 377 | 39531 | 0.02512627
23 | 378 | 39532 | 0.02510593
23 | 379 | 39533 | 0.02506524
23 | 380 | 39534 | 0.02506524
23 | 381 | 39535 | 0.02506524
23 | 382 | 39536 | 0.02506524
23 | 383 | 39537 | 0.02504489
23 | 384 | 39538 | 0.02502455
23 | 385 | 39539 | 0.02502455
23 | 386 | 39540 | 0.02502455
23 | 387 | 39541 | 0.02502455
23 | 388 | 39542 | 0.02502455
23 | 389 | 39543 | 0.02502455
23 | 390 | 39544 | 0.02498386
23 | 391 | 39545 | 0.02498386
23 | 392 | 39546 | 0.02498386
23 | 393 | 39547 | 0.02498386
23 | 394 | 39548 | 0.02498386
23 | 395 | 39549 | 0.02494317
23 | 396 | 39550 | 0.02494317
23 | 397 | 39551 | 0.02496351
23 | 398 | 39552 | 0.02494317
23 | 399 | 39553 | 0.02494317
23 | 400 | 39554 | 0.02494317
23 | 401 | 39555 | 0.02496351
23 | 402 | 39556 | 0.02494317
23 | 403 | 39557 | 0.02490247
23 | 404 | 39558 | 0.02490247
23 | 405 | 39559 | 0.02490247
23 | 406 | 39560 | 0.02490247
23 | 407 | 39561 | 0.02490247
23 | 408 | 39562 | 0.02488213
23 | 409 | 39563 | 0.02490247
23 | 410 | 39564 | 0.02490247
23 | 411 | 39565 | 0.02488213
23 | 412 | 39566 | 0.02490247
23 | 413 | 39567 | 0.02490247
23 | 414 | 39568 | 0.02494317
23 | 415 | 39569 | 0.02494317
23 | 416 | 39570 | 0.02494317
23 | 417 | 39571 | 0.02494317
23 | 418 | 39572 | 0.02494317
23 | 419 | 39573 | 0.02490247
23 | 420 | 39574 | 0.02490247
23 | 421 | 39575 | 0.02492282
23 | 422 | 39576 | 0.02494317
23 | 423 | 39577 | 0.02494317
23 | 424 | 39578 | 0.02494317
23 | 425 | 39579 | 0.02494317
23 | 426 | 39580 | 0.02494317
23 | 427 | 39581 | 0.02494317
23 | 428 | 39582 | 0.02494317
23 | 429 | 39583 | 0.02490247
23 | 430 | 39584 | 0.02490247
23 | 431 | 39585 | 0.02490247
23 | 432 | 39586 | 0.02490247
23 | 433 | 39587 | 0.02488213
23 | 434 | 39588 | 0.02490247
23 | 435 | 39589 | 0.02490247
23 | 436 | 39590 | 0.02486178
23 | 437 | 39591 | 0.02486178
23 | 438 | 39592 | 0.02486178
23 | 439 | 39593 | 0.02486178
23 | 440 | 39594 | 0.02486178
23 | 441 | 39595 | 0.02486178
23 | 442 | 39596 | 0.02486178
23 | 443 | 39597 | 0.02486178
23 | 444 | 39598 | 0.02484144
23 | 445 | 39599 | 0.02482109
23 | 446 | 39600 | 0.02486178
23 | 447 | 39601 | 0.02482109
23 | 448 | 39602 | 0.02480075
23 | 449 | 39603 | 0.02482109
23 | 450 | 39604 | 0.02482109
23 | 451 | 39605 | 0.02482109
23 | 452 | 39606 | 0.02482109
23 | 453 | 39607 | 0.02482109
23 | 454 | 39608 | 0.02480075
23 | 455 | 39609 | 0.02482109
23 | 456 | 39610 | 0.02482109
23 | 457 | 39611 | 0.02480075
23 | 458 | 39612 | 0.02476006
23 | 459 | 39613 | 0.02476006
23 | 460 | 39614 | 0.02476006
23 | 461 | 39615 | 0.02476006
23 | 462 | 39616 | 0.0247804
23 | 463 | 39617 | 0.0247804
23 | 464 | 39618 | 0.02476006
23 | 465 | 39619 | 0.0247804
23 | 466 | 39620 | 0.02471937
23 | 467 | 39621 | 0.02471937
23 | 468 | 39622 | 0.02473971
23 | 469 | 39623 | 0.02471937
23 | 470 | 39624 | 0.02473971
23 | 471 | 39625 | 0.02471937
23 | 472 | 39626 | 0.02471937
23 | 473 | 39627 | 0.02471937
23 | 474 | 39628 | 0.02469902
23 | 475 | 39629 | 0.02467868
23 | 476 | 39630 | 0.02467868
23 | 477 | 39631 | 0.02467868
23 | 478 | 39632 | 0.02467868
23 | 479 | 39633 | 0.02469902
23 | 480 | 39634 | 0.02469902
23 | 481 | 39635 | 0.02467868
23 | 482 | 39636 | 0.02467868
23 | 483 | 39637 | 0.02469902
23 | 484 | 39638 | 0.02467868
23 | 485 | 39639 | 0.02467868
23 | 486 | 39640 | 0.02467868
23 | 487 | 39641 | 0.02467868
23 | 488 | 39642 | 0.02469902
23 | 489 | 39643 | 0.02469902
23 | 490 | 39644 | 0.02467868
23 | 491 | 39645 | 0.02469902
23 | 492 | 39646 | 0.02467868
23 | 493 | 39647 | 0.02465833
23 | 494 | 39648 | 0.02467868
23 | 495 | 39649 | 0.02467868
23 | 496 | 39650 | 0.02467868
23 | 497 | 39651 | 0.02467868
23 | 498 | 39652 | 0.02465833
23 | 499 | 39653 | 0.02463799
23 | 500 | 39654 | 0.02469902
23 | 501 | 39655 | 0.02469902
23 | 502 | 39656 | 0.02467868
23 | 503 | 39657 | 0.02463799
23 | 504 | 39658 | 0.02465833
23 | 505 | 39659 | 0.02467868
23 | 506 | 39660 | 0.02465833
23 | 507 | 39661 | 0.02465833
23 | 508 | 39662 | 0.02463799
23 | 509 | 39663 | 0.02465833
23 | 510 | 39664 | 0.02463799
23 | 511 | 39665 | 0.02463799
23 | 512 | 39666 | 0.02465833
23 | 513 | 39667 | 0.02463799
23 | 514 | 39668 | 0.02463799
23 | 515 | 39669 | 0.02463799
23 | 516 | 39670 | 0.02463799
23 | 517 | 39671 | 0.02463799
23 | 518 | 39672 | 0.02463799
23 | 519 | 39673 | 0.02465833
23 | 520 | 39674 | 0.02463799
23 | 521 | 39675 | 0.02465833
23 | 522 | 39676 | 0.02465833
23 | 523 | 39677 | 0.02463799
23 | 524 | 39678 | 0.02463799
23 | 525 | 39679 | 0.02463799
23 | 526 | 39680 | 0.02463799
23 | 527 | 39681 | 0.02463799
23 | 528 | 39682 | 0.02463799
23 | 529 | 39683 | 0.02463799
23 | 530 | 39684 | 0.02469902
23 | 531 | 39685 | 0.02465833
23 | 532 | 39686 | 0.02463799
23 | 533 | 39687 | 0.02465833
23 | 534 | 39688 | 0.02463799
23 | 535 | 39689 | 0.02463799
23 | 536 | 39690 | 0.02465833
23 | 537 | 39691 | 0.02463799
23 | 538 | 39692 | 0.02465833
23 | 539 | 39693 | 0.02465833
23 | 540 | 39694 | 0.02463799
23 | 541 | 39695 | 0.02463799
23 | 542 | 39696 | 0.02463799
23 | 543 | 39697 | 0.02465833
23 | 544 | 39698 | 0.02463799
23 | 545 | 39699 | 0.0245973
23 | 546 | 39700 | 0.02465833
23 | 547 | 39701 | 0.02463799
23 | 548 | 39702 | 0.0245973
23 | 549 | 39703 | 0.0245973
23 | 550 | 39704 | 0.0245973
23 | 551 | 39705 | 0.0245973
23 | 552 | 39706 | 0.0245973
23 | 553 | 39707 | 0.0245973
23 | 554 | 39708 | 0.02461764
23 | 555 | 39709 | 0.0245973
23 | 556 | 39710 | 0.02461764
23 | 557 | 39711 | 0.0245973
23 | 558 | 39712 | 0.0245973
23 | 559 | 39713 | 0.0245973
23 | 560 | 39714 | 0.02455661
23 | 561 | 39715 | 0.0245973
23 | 562 | 39716 | 0.0245973
23 | 563 | 39717 | 0.0245973
23 | 564 | 39718 | 0.0245973
23 | 565 | 39719 | 0.02455661
23 | 566 | 39720 | 0.02455661
23 | 567 | 39721 | 0.02455661
23 | 568 | 39722 | 0.02455661
23 | 569 | 39723 | 0.02455661
23 | 570 | 39724 | 0.02455661
23 | 571 | 39725 | 0.02455661
23 | 572 | 39726 | 0.02455661
23 | 573 | 39727 | 0.02455661
23 | 574 | 39728 | 0.02451592
23 | 575 | 39729 | 0.02455661
23 | 576 | 39730 | 0.02455661
23 | 577 | 39731 | 0.02451592
23 | 578 | 39732 | 0.02451592
23 | 579 | 39733 | 0.02451592
23 | 580 | 39734 | 0.02451592
23 | 581 | 39735 | 0.02451592
23 | 582 | 39736 | 0.02449557
23 | 583 | 39737 | 0.02451592
23 | 584 | 39738 | 0.02451592
23 | 585 | 39739 | 0.02449557
23 | 586 | 39740 | 0.02451592
23 | 587 | 39741 | 0.02451592
23 | 588 | 39742 | 0.02451592
23 | 589 | 39743 | 0.02451592
23 | 590 | 39744 | 0.02451592
23 | 591 | 39745 | 0.02451592
23 | 592 | 39746 | 0.02451592
23 | 593 | 39747 | 0.02451592
23 | 594 | 39748 | 0.02451592
23 | 595 | 39749 | 0.02447523
23 | 596 | 39750 | 0.02447523
23 | 597 | 39751 | 0.02447523
23 | 598 | 39752 | 0.02447523
23 | 599 | 39753 | 0.02447523
23 | 600 | 39754 | 0.02445488
23 | 601 | 39755 | 0.02447523
23 | 602 | 39756 | 0.02447523
23 | 603 | 39757 | 0.02447523
23 | 604 | 39758 | 0.02447523
23 | 605 | 39759 | 0.02447523
23 | 606 | 39760 | 0.02445488
23 | 607 | 39761 | 0.02447523
23 | 608 | 39762 | 0.02447523
23 | 609 | 39763 | 0.02447523
23 | 610 | 39764 | 0.02443454
23 | 611 | 39765 | 0.02447523
23 | 612 | 39766 | 0.02443454
23 | 613 | 39767 | 0.02441419
23 | 614 | 39768 | 0.02447523
23 | 615 | 39769 | 0.02445488
23 | 616 | 39770 | 0.02443454
23 | 617 | 39771 | 0.02443454
23 | 618 | 39772 | 0.02443454
23 | 619 | 39773 | 0.02443454
23 | 620 | 39774 | 0.02443454
23 | 621 | 39775 | 0.02443454
23 | 622 | 39776 | 0.02443454
23 | 623 | 39777 | 0.02443454
23 | 624 | 39778 | 0.02441419
23 | 625 | 39779 | 0.02441419
23 | 626 | 39780 | 0.02443454
23 | 627 | 39781 | 0.02441419
23 | 628 | 39782 | 0.02441419
23 | 629 | 39783 | 0.02443454
23 | 630 | 39784 | 0.02441419
23 | 631 | 39785 | 0.02443454
23 | 632 | 39786 | 0.02443454
23 | 633 | 39787 | 0.02443454
23 | 634 | 39788 | 0.02441419
23 | 635 | 39789 | 0.02443454
23 | 636 | 39790 | 0.02443454
23 | 637 | 39791 | 0.02443454
23 | 638 | 39792 | 0.02441419
23 | 639 | 39793 | 0.02443454
23 | 640 | 39794 | 0.02443454
23 | 641 | 39795 | 0.02443454
23 | 642 | 39796 | 0.02443454
23 | 643 | 39797 | 0.02443454
23 | 644 | 39798 | 0.02443454
23 | 645 | 39799 | 0.02443454
23 | 646 | 39800 | 0.02443454
23 | 647 | 39801 | 0.02443454
23 | 648 | 39802 | 0.02443454
23 | 649 | 39803 | 0.02441419
23 | 650 | 39804 | 0.02443454
23 | 651 | 39805 | 0.02443454
23 | 652 | 39806 | 0.02443454
23 | 653 | 39807 | 0.02443454
23 | 654 | 39808 | 0.02443454
23 | 655 | 39809 | 0.02443454
23 | 656 | 39810 | 0.02443454
23 | 657 | 39811 | 0.02443454
23 | 658 | 39812 | 0.02443454
23 | 659 | 39813 | 0.02441419
23 | 660 | 39814 | 0.02443454
23 | 661 | 39815 | 0.02443454
23 | 662 | 39816 | 0.02443454
23 | 663 | 39817 | 0.02443454
23 | 664 | 39818 | 0.02443454
23 | 665 | 39819 | 0.02443454
23 | 666 | 39820 | 0.02441419
23 | 667 | 39821 | 0.02443454
23 | 668 | 39822 | 0.02443454
23 | 669 | 39823 | 0.02443454
23 | 670 | 39824 | 0.02443454
23 | 671 | 39825 | 0.02441419
23 | 672 | 39826 | 0.02443454
23 | 673 | 39827 | 0.02443454
23 | 674 | 39828 | 0.02443454
23 | 675 | 39829 | 0.02443454
23 | 676 | 39830 | 0.02443454
23 | 677 | 39831 | 0.02443454
23 | 678 | 39832 | 0.02443454
23 | 679 | 39833 | 0.02443454
23 | 680 | 39834 | 0.02443454
23 | 681 | 39835 | 0.0243735
23 | 682 | 39836 | 0.02441419
23 | 683 | 39837 | 0.02439385
23 | 684 | 39838 | 0.0243735
23 | 685 | 39839 | 0.0243735
23 | 686 | 39840 | 0.02439385
23 | 687 | 39841 | 0.0243735
23 | 688 | 39842 | 0.02439385
23 | 689 | 39843 | 0.02439385
23 | 690 | 39844 | 0.02439385
23 | 691 | 39845 | 0.02439385
23 | 692 | 39846 | 0.0243735
23 | 693 | 39847 | 0.02439385
23 | 694 | 39848 | 0.02439385
23 | 695 | 39849 | 0.0243735
23 | 696 | 39850 | 0.02439385
23 | 697 | 39851 | 0.02439385
23 | 698 | 39852 | 0.02439385
23 | 699 | 39853 | 0.02439385
23 | 700 | 39854 | 0.02439385
23 | 701 | 39855 | 0.02439385
23 | 702 | 39856 | 0.02439385
23 | 703 | 39857 | 0.02439385
23 | 704 | 39858 | 0.0243735
23 | 705 | 39859 | 0.02439385
23 | 706 | 39860 | 0.02439385
23 | 707 | 39861 | 0.0243735
23 | 708 | 39862 | 0.0243735
23 | 709 | 39863 | 0.02439385
23 | 710 | 39864 | 0.02439385
23 | 711 | 39865 | 0.0243735
23 | 712 | 39866 | 0.02439385
23 | 713 | 39867 | 0.0243735
23 | 714 | 39868 | 0.0243735
23 | 715 | 39869 | 0.02439385
23 | 716 | 39870 | 0.02439385
23 | 717 | 39871 | 0.02439385
23 | 718 | 39872 | 0.02439385
23 | 719 | 39873 | 0.02439385
23 | 720 | 39874 | 0.0243735
23 | 721 | 39875 | 0.02439385
23 | 722 | 39876 | 0.02439385
23 | 723 | 39877 | 0.02439385
23 | 724 | 39878 | 0.0243735
23 | 725 | 39879 | 0.02439385
23 | 726 | 39880 | 0.0243735
23 | 727 | 39881 | 0.02439385
23 | 728 | 39882 | 0.02439385
23 | 729 | 39883 | 0.02439385
23 | 730 | 39884 | 0.02439385
23 | 731 | 39885 | 0.0243735
23 | 732 | 39886 | 0.0243735
23 | 733 | 39887 | 0.02439385
23 | 734 | 39888 | 0.02439385
23 | 735 | 39889 | 0.02439385
23 | 736 | 39890 | 0.02435316
23 | 737 | 39891 | 0.0243735
23 | 738 | 39892 | 0.02439385
23 | 739 | 39893 | 0.02439385
23 | 740 | 39894 | 0.0243735
23 | 741 | 39895 | 0.0243735
23 | 742 | 39896 | 0.02435316
23 | 743 | 39897 | 0.02439385
23 | 744 | 39898 | 0.02439385
23 | 745 | 39899 | 0.02439385
23 | 746 | 39900 | 0.0243735
23 | 747 | 39901 | 0.02435316
23 | 748 | 39902 | 0.02435316
23 | 749 | 39903 | 0.02435316
23 | 750 | 39904 | 0.02433281
23 | 751 | 39905 | 0.02435316
23 | 752 | 39906 | 0.02435316
23 | 753 | 39907 | 0.02433281
23 | 754 | 39908 | 0.02435316
23 | 755 | 39909 | 0.02433281
23 | 756 | 39910 | 0.02435316
23 | 757 | 39911 | 0.02435316
23 | 758 | 39912 | 0.02433281
23 | 759 | 39913 | 0.02433281
23 | 760 | 39914 | 0.02435316
23 | 761 | 39915 | 0.02435316
23 | 762 | 39916 | 0.02433281
23 | 763 | 39917 | 0.02433281
23 | 764 | 39918 | 0.02435316
23 | 765 | 39919 | 0.02435316
23 | 766 | 39920 | 0.02435316
23 | 767 | 39921 | 0.02435316
23 | 768 | 39922 | 0.02433281
23 | 769 | 39923 | 0.02433281
23 | 770 | 39924 | 0.02435316
23 | 771 | 39925 | 0.02435316
23 | 772 | 39926 | 0.02435316
23 | 773 | 39927 | 0.02435316
23 | 774 | 39928 | 0.02433281
23 | 775 | 39929 | 0.02435316
23 | 776 | 39930 | 0.02431247
23 | 777 | 39931 | 0.02429212
23 | 778 | 39932 | 0.02435316
23 | 779 | 39933 | 0.02433281
23 | 780 | 39934 | 0.02433281
23 | 781 | 39935 | 0.02429212
23 | 782 | 39936 | 0.02431247
23 | 783 | 39937 | 0.02429212
23 | 784 | 39938 | 0.02431247
23 | 785 | 39939 | 0.02431247
23 | 786 | 39940 | 0.02429212
23 | 787 | 39941 | 0.02429212
23 | 788 | 39942 | 0.02429212
23 | 789 | 39943 | 0.02431247
23 | 790 | 39944 | 0.02431247
23 | 791 | 39945 | 0.02429212
23 | 792 | 39946 | 0.02431247
23 | 793 | 39947 | 0.02431247
23 | 794 | 39948 | 0.02429212
23 | 795 | 39949 | 0.02431247
23 | 796 | 39950 | 0.02431247
23 | 797 | 39951 | 0.02431247
23 | 798 | 39952 | 0.02431247
23 | 799 | 39953 | 0.02429212
23 | 800 | 39954 | 0.02431247
23 | 801 | 39955 | 0.02429212
23 | 802 | 39956 | 0.02431247
23 | 803 | 39957 | 0.02425143
23 | 804 | 39958 | 0.02425143
23 | 805 | 39959 | 0.02429212
23 | 806 | 39960 | 0.02427177
23 | 807 | 39961 | 0.02425143
23 | 808 | 39962 | 0.02425143
23 | 809 | 39963 | 0.02427177
23 | 810 | 39964 | 0.02425143
23 | 811 | 39965 | 0.02425143
23 | 812 | 39966 | 0.02429212
23 | 813 | 39967 | 0.02425143
23 | 814 | 39968 | 0.02425143
23 | 815 | 39969 | 0.02425143
23 | 816 | 39970 | 0.02425143
23 | 817 | 39971 | 0.02427177
23 | 818 | 39972 | 0.02425143
23 | 819 | 39973 | 0.02425143
23 | 820 | 39974 | 0.02425143
23 | 821 | 39975 | 0.02425143
23 | 822 | 39976 | 0.02427177
23 | 823 | 39977 | 0.02425143
23 | 824 | 39978 | 0.02425143
23 | 825 | 39979 | 0.02425143
23 | 826 | 39980 | 0.02427177
23 | 827 | 39981 | 0.02427177
23 | 828 | 39982 | 0.02425143
23 | 829 | 39983 | 0.02427177
23 | 830 | 39984 | 0.02425143
23 | 831 | 39985 | 0.02425143
23 | 832 | 39986 | 0.02425143
23 | 833 | 39987 | 0.02425143
23 | 834 | 39988 | 0.02427177
23 | 835 | 39989 | 0.02427177
23 | 836 | 39990 | 0.02425143
23 | 837 | 39991 | 0.02425143
23 | 838 | 39992 | 0.02425143
23 | 839 | 39993 | 0.02427177
23 | 840 | 39994 | 0.02425143
23 | 841 | 39995 | 0.02427177
23 | 842 | 39996 | 0.02427177
23 | 843 | 39997 | 0.02427177
23 | 844 | 39998 | 0.02425143
23 | 845 | 39999 | 0.02425143
23 | 846 | 40000 | 0.02425143
23 | 847 | 40001 | 0.02425143
23 | 848 | 40002 | 0.02427177
23 | 849 | 40003 | 0.02427177
23 | 850 | 40004 | 0.02425143
23 | 851 | 40005 | 0.02425143
23 | 852 | 40006 | 0.02425143
23 | 853 | 40007 | 0.02425143
23 | 854 | 40008 | 0.02427177
23 | 855 | 40009 | 0.02427177
23 | 856 | 40010 | 0.02425143
23 | 857 | 40011 | 0.02421074
23 | 858 | 40012 | 0.02427177
23 | 859 | 40013 | 0.02425143
23 | 860 | 40014 | 0.02425143
23 | 861 | 40015 | 0.02425143
23 | 862 | 40016 | 0.02425143
23 | 863 | 40017 | 0.02425143
23 | 864 | 40018 | 0.02421074
23 | 865 | 40019 | 0.02421074
23 | 866 | 40020 | 0.02425143
23 | 867 | 40021 | 0.02427177
23 | 868 | 40022 | 0.02423108
23 | 869 | 40023 | 0.02425143
23 | 870 | 40024 | 0.02425143
23 | 871 | 40025 | 0.02425143
23 | 872 | 40026 | 0.02423108
23 | 873 | 40027 | 0.02425143
23 | 874 | 40028 | 0.02421074
23 | 875 | 40029 | 0.02421074
23 | 876 | 40030 | 0.02421074
23 | 877 | 40031 | 0.02423108
23 | 878 | 40032 | 0.02421074
23 | 879 | 40033 | 0.02421074
23 | 880 | 40034 | 0.02421074
23 | 881 | 40035 | 0.02421074
23 | 882 | 40036 | 0.02421074
23 | 883 | 40037 | 0.02421074
23 | 884 | 40038 | 0.02421074
23 | 885 | 40039 | 0.02421074
23 | 886 | 40040 | 0.02423108
23 | 887 | 40041 | 0.02421074
23 | 888 | 40042 | 0.02421074
23 | 889 | 40043 | 0.02421074
23 | 890 | 40044 | 0.02423108
23 | 891 | 40045 | 0.02421074
23 | 892 | 40046 | 0.02423108
23 | 893 | 40047 | 0.02421074
23 | 894 | 40048 | 0.02421074
23 | 895 | 40049 | 0.02423108
23 | 896 | 40050 | 0.02421074
23 | 897 | 40051 | 0.02421074
23 | 898 | 40052 | 0.02421074
23 | 899 | 40053 | 0.02423108
23 | 900 | 40054 | 0.02421074
23 | 901 | 40055 | 0.02421074
23 | 902 | 40056 | 0.02423108
23 | 903 | 40057 | 0.02421074
23 | 904 | 40058 | 0.02423108
23 | 905 | 40059 | 0.02421074
23 | 906 | 40060 | 0.02421074
23 | 907 | 40061 | 0.02421074
23 | 908 | 40062 | 0.02423108
23 | 909 | 40063 | 0.02421074
23 | 910 | 40064 | 0.02421074
23 | 911 | 40065 | 0.02421074
23 | 912 | 40066 | 0.02421074
23 | 913 | 40067 | 0.02421074
23 | 914 | 40068 | 0.02423108
23 | 915 | 40069 | 0.02421074
23 | 916 | 40070 | 0.02421074
23 | 917 | 40071 | 0.02421074
23 | 918 | 40072 | 0.02423108
23 | 919 | 40073 | 0.02421074
23 | 920 | 40074 | 0.02421074
23 | 921 | 40075 | 0.02421074
23 | 922 | 40076 | 0.02423108
23 | 923 | 40077 | 0.02421074
23 | 924 | 40078 | 0.02421074
23 | 925 | 40079 | 0.02421074
23 | 926 | 40080 | 0.02421074
23 | 927 | 40081 | 0.02421074
23 | 928 | 40082 | 0.02421074
23 | 929 | 40083 | 0.02423108
23 | 930 | 40084 | 0.02421074
23 | 931 | 40085 | 0.02421074
23 | 932 | 40086 | 0.02421074
23 | 933 | 40087 | 0.02421074
23 | 934 | 40088 | 0.02421074
23 | 935 | 40089 | 0.02421074
23 | 936 | 40090 | 0.02421074
23 | 937 | 40091 | 0.02421074
23 | 938 | 40092 | 0.02421074
23 | 939 | 40093 | 0.02421074
23 | 940 | 40094 | 0.02421074
23 | 941 | 40095 | 0.02421074
23 | 942 | 40096 | 0.02421074
23 | 943 | 40097 | 0.02421074
23 | 944 | 40098 | 0.02421074
23 | 945 | 40099 | 0.02421074
23 | 946 | 40100 | 0.02421074
23 | 947 | 40101 | 0.02421074
23 | 948 | 40102 | 0.02421074
23 | 949 | 40103 | 0.02421074
23 | 950 | 40104 | 0.02421074
23 | 951 | 40105 | 0.02417005
23 | 952 | 40106 | 0.02421074
23 | 953 | 40107 | 0.02421074
23 | 954 | 40108 | 0.02421074
23 | 955 | 40109 | 0.02421074
23 | 956 | 40110 | 0.02421074
23 | 957 | 40111 | 0.02421074
23 | 958 | 40112 | 0.02421074
23 | 959 | 40113 | 0.02423108
23 | 960 | 40114 | 0.02423108
23 | 961 | 40115 | 0.02417005
23 | 962 | 40116 | 0.02417005
23 | 963 | 40117 | 0.02417005
23 | 964 | 40118 | 0.02417005
23 | 965 | 40119 | 0.02417005
23 | 966 | 40120 | 0.02417005
23 | 967 | 40121 | 0.02417005
23 | 968 | 40122 | 0.02419039
23 | 969 | 40123 | 0.02417005
23 | 970 | 40124 | 0.02417005
23 | 971 | 40125 | 0.02417005
23 | 972 | 40126 | 0.02417005
23 | 973 | 40127 | 0.02417005
23 | 974 | 40128 | 0.02417005
23 | 975 | 40129 | 0.02417005
23 | 976 | 40130 | 0.02417005
23 | 977 | 40131 | 0.02417005
23 | 978 | 40132 | 0.02417005
23 | 979 | 40133 | 0.02417005
23 | 980 | 40134 | 0.02417005
23 | 981 | 40135 | 0.02417005
23 | 982 | 40136 | 0.02417005
23 | 983 | 40137 | 0.02417005
23 | 984 | 40138 | 0.02417005
23 | 985 | 40139 | 0.02417005
23 | 986 | 40140 | 0.02417005
23 | 987 | 40141 | 0.02417005
23 | 988 | 40142 | 0.02417005
23 | 989 | 40143 | 0.02417005
23 | 990 | 40144 | 0.02417005
23 | 991 | 40145 | 0.02417005
23 | 992 | 40146 | 0.02417005
23 | 993 | 40147 | 0.02417005
23 | 994 | 40148 | 0.02417005
23 | 995 | 40149 | 0.02417005
23 | 996 | 40150 | 0.02417005
23 | 997 | 40151 | 0.02417005
23 | 998 | 40152 | 0.02417005
23 | 999 | 40153 | 0.02417005
23 | 1000 | 40154 | 0.02417005
23 | 1001 | 40155 | 0.02417005
23 | 1002 | 40156 | 0.02417005
23 | 1003 | 40157 | 0.0241497
23 | 1004 | 40158 | 0.02417005
23 | 1005 | 40159 | 0.02417005
23 | 1006 | 40160 | 0.02417005
23 | 1007 | 40161 | 0.02417005
23 | 1008 | 40162 | 0.0241497
23 | 1009 | 40163 | 0.02417005
23 | 1010 | 40164 | 0.02417005
23 | 1011 | 40165 | 0.02417005
23 | 1012 | 40166 | 0.02417005
23 | 1013 | 40167 | 0.0241497
23 | 1014 | 40168 | 0.02417005
23 | 1015 | 40169 | 0.02417005
23 | 1016 | 40170 | 0.02417005
23 | 1017 | 40171 | 0.02417005
23 | 1018 | 40172 | 0.02417005
23 | 1019 | 40173 | 0.02412936
23 | 1020 | 40174 | 0.02412936
23 | 1021 | 40175 | 0.02417005
23 | 1022 | 40176 | 0.02417005
23 | 1023 | 40177 | 0.02412936
23 | 1024 | 40178 | 0.0241497
23 | 1025 | 40179 | 0.02412936
23 | 1026 | 40180 | 0.02412936
23 | 1027 | 40181 | 0.02412936
23 | 1028 | 40182 | 0.02419039
23 | 1029 | 40183 | 0.02417005
23 | 1030 | 40184 | 0.02412936
23 | 1031 | 40185 | 0.0241497
23 | 1032 | 40186 | 0.02417005
23 | 1033 | 40187 | 0.02412936
23 | 1034 | 40188 | 0.02412936
23 | 1035 | 40189 | 0.02412936
23 | 1036 | 40190 | 0.02412936
23 | 1037 | 40191 | 0.02412936
23 | 1038 | 40192 | 0.02412936
23 | 1039 | 40193 | 0.02412936
23 | 1040 | 40194 | 0.02412936
23 | 1041 | 40195 | 0.02412936
23 | 1042 | 40196 | 0.02412936
23 | 1043 | 40197 | 0.02412936
23 | 1044 | 40198 | 0.02412936
23 | 1045 | 40199 | 0.02412936
23 | 1046 | 40200 | 0.02412936
23 | 1047 | 40201 | 0.02412936
23 | 1048 | 40202 | 0.02412936
23 | 1049 | 40203 | 0.02412936
23 | 1050 | 40204 | 0.02412936
23 | 1051 | 40205 | 0.02412936
23 | 1052 | 40206 | 0.02412936
23 | 1053 | 40207 | 0.02412936
23 | 1054 | 40208 | 0.02412936
23 | 1055 | 40209 | 0.02412936
23 | 1056 | 40210 | 0.02412936
23 | 1057 | 40211 | 0.02412936
23 | 1058 | 40212 | 0.02412936
23 | 1059 | 40213 | 0.02412936
23 | 1060 | 40214 | 0.02412936
23 | 1061 | 40215 | 0.02412936
23 | 1062 | 40216 | 0.02412936
23 | 1063 | 40217 | 0.02412936
23 | 1064 | 40218 | 0.02412936
23 | 1065 | 40219 | 0.02412936
23 | 1066 | 40220 | 0.02412936
23 | 1067 | 40221 | 0.02412936
23 | 1068 | 40222 | 0.02412936
23 | 1069 | 40223 | 0.02412936
23 | 1070 | 40224 | 0.02412936
23 | 1071 | 40225 | 0.02412936
23 | 1072 | 40226 | 0.02412936
23 | 1073 | 40227 | 0.02412936
23 | 1074 | 40228 | 0.02412936
23 | 1075 | 40229 | 0.02412936
23 | 1076 | 40230 | 0.02412936
23 | 1077 | 40231 | 0.02412936
23 | 1078 | 40232 | 0.02412936
23 | 1079 | 40233 | 0.02412936
23 | 1080 | 40234 | 0.0241497
23 | 1081 | 40235 | 0.02412936
23 | 1082 | 40236 | 0.02412936
23 | 1083 | 40237 | 0.02412936
23 | 1084 | 40238 | 0.02412936
23 | 1085 | 40239 | 0.02412936
23 | 1086 | 40240 | 0.02412936
23 | 1087 | 40241 | 0.02412936
23 | 1088 | 40242 | 0.02412936
23 | 1089 | 40243 | 0.02412936
23 | 1090 | 40244 | 0.02412936
23 | 1091 | 40245 | 0.02412936
23 | 1092 | 40246 | 0.02412936
23 | 1093 | 40247 | 0.02412936
23 | 1094 | 40248 | 0.02412936
23 | 1095 | 40249 | 0.02412936
23 | 1096 | 40250 | 0.02412936
23 | 1097 | 40251 | 0.02412936
23 | 1098 | 40252 | 0.02412936
23 | 1099 | 40253 | 0.02412936
23 | 1100 | 40254 | 0.02412936
23 | 1101 | 40255 | 0.02412936
23 | 1102 | 40256 | 0.02412936
23 | 1103 | 40257 | 0.02410901
23 | 1104 | 40258 | 0.02412936
23 | 1105 | 40259 | 0.02412936
23 | 1106 | 40260 | 0.02412936
23 | 1107 | 40261 | 0.02412936
23 | 1108 | 40262 | 0.02412936
23 | 1109 | 40263 | 0.02408867
23 | 1110 | 40264 | 0.02412936
23 | 1111 | 40265 | 0.02412936
23 | 1112 | 40266 | 0.02412936
23 | 1113 | 40267 | 0.02412936
23 | 1114 | 40268 | 0.02412936
23 | 1115 | 40269 | 0.02412936
23 | 1116 | 40270 | 0.02412936
23 | 1117 | 40271 | 0.02412936
23 | 1118 | 40272 | 0.02408867
23 | 1119 | 40273 | 0.02408867
23 | 1120 | 40274 | 0.02408867
23 | 1121 | 40275 | 0.02408867
23 | 1122 | 40276 | 0.02408867
23 | 1123 | 40277 | 0.02408867
23 | 1124 | 40278 | 0.02408867
23 | 1125 | 40279 | 0.02412936
23 | 1126 | 40280 | 0.02408867
23 | 1127 | 40281 | 0.02408867
23 | 1128 | 40282 | 0.02408867
23 | 1129 | 40283 | 0.02408867
23 | 1130 | 40284 | 0.0241497
23 | 1131 | 40285 | 0.02412936
23 | 1132 | 40286 | 0.02412936
23 | 1133 | 40287 | 0.02408867
23 | 1134 | 40288 | 0.02408867
23 | 1135 | 40289 | 0.02412936
23 | 1136 | 40290 | 0.02408867
23 | 1137 | 40291 | 0.02408867
23 | 1138 | 40292 | 0.02408867
23 | 1139 | 40293 | 0.02408867
23 | 1140 | 40294 | 0.02408867
23 | 1141 | 40295 | 0.02408867
23 | 1142 | 40296 | 0.02408867
23 | 1143 | 40297 | 0.02408867
23 | 1144 | 40298 | 0.02408867
23 | 1145 | 40299 | 0.02408867
23 | 1146 | 40300 | 0.02408867
23 | 1147 | 40301 | 0.02408867
23 | 1148 | 40302 | 0.02408867
23 | 1149 | 40303 | 0.02408867
23 | 1150 | 40304 | 0.02408867
23 | 1151 | 40305 | 0.02408867
23 | 1152 | 40306 | 0.02408867
23 | 1153 | 40307 | 0.02408867
23 | 1154 | 40308 | 0.02408867
23 | 1155 | 40309 | 0.02408867
23 | 1156 | 40310 | 0.02408867
23 | 1157 | 40311 | 0.02408867
23 | 1158 | 40312 | 0.02408867
23 | 1159 | 40313 | 0.02408867
23 | 1160 | 40314 | 0.02408867
23 | 1161 | 40315 | 0.02408867
23 | 1162 | 40316 | 0.02408867
23 | 1163 | 40317 | 0.02408867
23 | 1164 | 40318 | 0.02408867
23 | 1165 | 40319 | 0.02408867
23 | 1166 | 40320 | 0.02408867
23 | 1167 | 40321 | 0.02408867
23 | 1168 | 40322 | 0.02408867
23 | 1169 | 40323 | 0.02408867
23 | 1170 | 40324 | 0.02408867
23 | 1171 | 40325 | 0.02408867
23 | 1172 | 40326 | 0.02408867
23 | 1173 | 40327 | 0.02408867
23 | 1174 | 40328 | 0.02408867
23 | 1175 | 40329 | 0.02408867
23 | 1176 | 40330 | 0.02408867
23 | 1177 | 40331 | 0.02408867
23 | 1178 | 40332 | 0.02408867
23 | 1179 | 40333 | 0.02408867
23 | 1180 | 40334 | 0.02408867
23 | 1181 | 40335 | 0.02408867
23 | 1182 | 40336 | 0.02408867
23 | 1183 | 40337 | 0.02408867
23 | 1184 | 40338 | 0.02408867
23 | 1185 | 40339 | 0.02408867
23 | 1186 | 40340 | 0.02408867
23 | 1187 | 40341 | 0.02406832
23 | 1188 | 40342 | 0.02408867
23 | 1189 | 40343 | 0.02408867
23 | 1190 | 40344 | 0.02408867
23 | 1191 | 40345 | 0.02408867
23 | 1192 | 40346 | 0.02408867
23 | 1193 | 40347 | 0.02408867
23 | 1194 | 40348 | 0.02408867
23 | 1195 | 40349 | 0.02408867
23 | 1196 | 40350 | 0.02408867
23 | 1197 | 40351 | 0.02408867
23 | 1198 | 40352 | 0.02408867
23 | 1199 | 40353 | 0.02408867
23 | 1200 | 40354 | 0.02408867
23 | 1201 | 40355 | 0.02408867
23 | 1202 | 40356 | 0.02408867
23 | 1203 | 40357 | 0.02408867
23 | 1204 | 40358 | 0.02410901
23 | 1205 | 40359 | 0.02408867
23 | 1206 | 40360 | 0.02408867
23 | 1207 | 40361 | 0.02408867
23 | 1208 | 40362 | 0.02408867
23 | 1209 | 40363 | 0.02408867
23 | 1210 | 40364 | 0.02408867
23 | 1211 | 40365 | 0.02408867
23 | 1212 | 40366 | 0.02406832
23 | 1213 | 40367 | 0.02408867
23 | 1214 | 40368 | 0.02408867
23 | 1215 | 40369 | 0.02408867
23 | 1216 | 40370 | 0.02408867
23 | 1217 | 40371 | 0.02408867
23 | 1218 | 40372 | 0.02408867
23 | 1219 | 40373 | 0.02408867
23 | 1220 | 40374 | 0.02408867
23 | 1221 | 40375 | 0.02408867
23 | 1222 | 40376 | 0.02406832
23 | 1223 | 40377 | 0.02408867
23 | 1224 | 40378 | 0.02408867
23 | 1225 | 40379 | 0.02408867
23 | 1226 | 40380 | 0.02408867
23 | 1227 | 40381 | 0.02408867
23 | 1228 | 40382 | 0.02408867
23 | 1229 | 40383 | 0.02408867
23 | 1230 | 40384 | 0.02408867
23 | 1231 | 40385 | 0.02408867
23 | 1232 | 40386 | 0.02408867
23 | 1233 | 40387 | 0.02408867
23 | 1234 | 40388 | 0.02408867
23 | 1235 | 40389 | 0.02408867
23 | 1236 | 40390 | 0.02408867
23 | 1237 | 40391 | 0.02408867
23 | 1238 | 40392 | 0.02408867
23 | 1239 | 40393 | 0.02408867
23 | 1240 | 40394 | 0.02408867
23 | 1241 | 40395 | 0.02408867
23 | 1242 | 40396 | 0.02408867
23 | 1243 | 40397 | 0.02408867
23 | 1244 | 40398 | 0.02408867
23 | 1245 | 40399 | 0.02406832
23 | 1246 | 40400 | 0.02408867
23 | 1247 | 40401 | 0.02408867
23 | 1248 | 40402 | 0.02408867
23 | 1249 | 40403 | 0.02408867
23 | 1250 | 40404 | 0.02408867
23 | 1251 | 40405 | 0.02408867
23 | 1252 | 40406 | 0.02408867
23 | 1253 | 40407 | 0.02408867
23 | 1254 | 40408 | 0.02408867
23 | 1255 | 40409 | 0.02408867
23 | 1256 | 40410 | 0.02406832
23 | 1257 | 40411 | 0.02408867
23 | 1258 | 40412 | 0.02408867
23 | 1259 | 40413 | 0.02408867
23 | 1260 | 40414 | 0.02408867
23 | 1261 | 40415 | 0.02408867
23 | 1262 | 40416 | 0.02408867
23 | 1263 | 40417 | 0.02408867
23 | 1264 | 40418 | 0.02408867
23 | 1265 | 40419 | 0.02408867
23 | 1266 | 40420 | 0.02408867
23 | 1267 | 40421 | 0.02408867
23 | 1268 | 40422 | 0.02408867
23 | 1269 | 40423 | 0.02404798
23 | 1270 | 40424 | 0.02402763
23 | 1271 | 40425 | 0.02408867
23 | 1272 | 40426 | 0.02408867
23 | 1273 | 40427 | 0.02408867
23 | 1274 | 40428 | 0.02408867
23 | 1275 | 40429 | 0.02408867
23 | 1276 | 40430 | 0.02406832
23 | 1277 | 40431 | 0.02404798
23 | 1278 | 40432 | 0.02408867
23 | 1279 | 40433 | 0.02408867
23 | 1280 | 40434 | 0.02408867
23 | 1281 | 40435 | 0.02408867
23 | 1282 | 40436 | 0.02408867
23 | 1283 | 40437 | 0.02408867
23 | 1284 | 40438 | 0.02408867
23 | 1285 | 40439 | 0.02406832
23 | 1286 | 40440 | 0.02408867
23 | 1287 | 40441 | 0.02408867
23 | 1288 | 40442 | 0.02408867
23 | 1289 | 40443 | 0.02408867
23 | 1290 | 40444 | 0.02404798
23 | 1291 | 40445 | 0.02408867
23 | 1292 | 40446 | 0.02406832
23 | 1293 | 40447 | 0.02406832
23 | 1294 | 40448 | 0.02408867
23 | 1295 | 40449 | 0.02408867
23 | 1296 | 40450 | 0.02408867
23 | 1297 | 40451 | 0.02408867
23 | 1298 | 40452 | 0.02408867
23 | 1299 | 40453 | 0.02404798
23 | 1300 | 40454 | 0.02408867
23 | 1301 | 40455 | 0.02404798
23 | 1302 | 40456 | 0.02408867
23 | 1303 | 40457 | 0.02408867
23 | 1304 | 40458 | 0.02408867
23 | 1305 | 40459 | 0.02406832
23 | 1306 | 40460 | 0.02404798
23 | 1307 | 40461 | 0.02408867
23 | 1308 | 40462 | 0.02408867
23 | 1309 | 40463 | 0.02406832
23 | 1310 | 40464 | 0.02408867
23 | 1311 | 40465 | 0.02408867
23 | 1312 | 40466 | 0.02404798
23 | 1313 | 40467 | 0.02404798
23 | 1314 | 40468 | 0.02408867
23 | 1315 | 40469 | 0.02408867
23 | 1316 | 40470 | 0.02408867
23 | 1317 | 40471 | 0.02408867
23 | 1318 | 40472 | 0.02404798
23 | 1319 | 40473 | 0.02408867
23 | 1320 | 40474 | 0.02408867
23 | 1321 | 40475 | 0.02408867
23 | 1322 | 40476 | 0.02408867
23 | 1323 | 40477 | 0.02404798
23 | 1324 | 40478 | 0.02404798
23 | 1325 | 40479 | 0.02404798
23 | 1326 | 40480 | 0.02404798
23 | 1327 | 40481 | 0.02404798
23 | 1328 | 40482 | 0.02404798
23 | 1329 | 40483 | 0.02408867
23 | 1330 | 40484 | 0.02404798
23 | 1331 | 40485 | 0.02404798
23 | 1332 | 40486 | 0.02404798
23 | 1333 | 40487 | 0.02404798
23 | 1334 | 40488 | 0.02404798
23 | 1335 | 40489 | 0.02404798
23 | 1336 | 40490 | 0.02402763
23 | 1337 | 40491 | 0.02404798
23 | 1338 | 40492 | 0.02406832
23 | 1339 | 40493 | 0.02404798
23 | 1340 | 40494 | 0.02402763
23 | 1341 | 40495 | 0.02406832
23 | 1342 | 40496 | 0.02408867
23 | 1343 | 40497 | 0.02404798
23 | 1344 | 40498 | 0.02404798
23 | 1345 | 40499 | 0.02404798
23 | 1346 | 40500 | 0.02404798
23 | 1347 | 40501 | 0.02404798
23 | 1348 | 40502 | 0.02404798
23 | 1349 | 40503 | 0.02408867
23 | 1350 | 40504 | 0.02404798
23 | 1351 | 40505 | 0.02408867
23 | 1352 | 40506 | 0.02408867
23 | 1353 | 40507 | 0.02404798
23 | 1354 | 40508 | 0.02404798
23 | 1355 | 40509 | 0.02404798
23 | 1356 | 40510 | 0.02404798
23 | 1357 | 40511 | 0.02404798
23 | 1358 | 40512 | 0.02404798
23 | 1359 | 40513 | 0.02404798
23 | 1360 | 40514 | 0.02404798
23 | 1361 | 40515 | 0.02404798
23 | 1362 | 40516 | 0.02408867
23 | 1363 | 40517 | 0.02408867
23 | 1364 | 40518 | 0.02404798
23 | 1365 | 40519 | 0.02404798
23 | 1366 | 40520 | 0.02404798
23 | 1367 | 40521 | 0.02408867
23 | 1368 | 40522 | 0.02404798
23 | 1369 | 40523 | 0.02404798
23 | 1370 | 40524 | 0.02408867
23 | 1371 | 40525 | 0.02408867
23 | 1372 | 40526 | 0.02408867
23 | 1373 | 40527 | 0.02404798
23 | 1374 | 40528 | 0.02404798
23 | 1375 | 40529 | 0.02404798
23 | 1376 | 40530 | 0.02404798
23 | 1377 | 40531 | 0.02404798
23 | 1378 | 40532 | 0.02404798
23 | 1379 | 40533 | 0.02408867
23 | 1380 | 40534 | 0.02404798
23 | 1381 | 40535 | 0.02406832
23 | 1382 | 40536 | 0.02408867
23 | 1383 | 40537 | 0.02404798
23 | 1384 | 40538 | 0.02404798
23 | 1385 | 40539 | 0.02404798
23 | 1386 | 40540 | 0.02408867
23 | 1387 | 40541 | 0.02404798
23 | 1388 | 40542 | 0.02404798
23 | 1389 | 40543 | 0.02402763
23 | 1390 | 40544 | 0.02404798
23 | 1391 | 40545 | 0.02404798
23 | 1392 | 40546 | 0.02404798
23 | 1393 | 40547 | 0.02408867
23 | 1394 | 40548 | 0.02406832
23 | 1395 | 40549 | 0.02408867
23 | 1396 | 40550 | 0.02404798
23 | 1397 | 40551 | 0.02406832
23 | 1398 | 40552 | 0.02404798
23 | 1399 | 40553 | 0.02402763
23 | 1400 | 40554 | 0.02402763
23 | 1401 | 40555 | 0.02404798
23 | 1402 | 40556 | 0.02402763
23 | 1403 | 40557 | 0.02408867
23 | 1404 | 40558 | 0.02404798
23 | 1405 | 40559 | 0.02404798
23 | 1406 | 40560 | 0.02404798
23 | 1407 | 40561 | 0.02402763
23 | 1408 | 40562 | 0.02402763
23 | 1409 | 40563 | 0.02404798
23 | 1410 | 40564 | 0.02404798
23 | 1411 | 40565 | 0.02404798
23 | 1412 | 40566 | 0.02408867
23 | 1413 | 40567 | 0.02408867
23 | 1414 | 40568 | 0.02404798
23 | 1415 | 40569 | 0.02404798
23 | 1416 | 40570 | 0.02404798
23 | 1417 | 40571 | 0.02404798
23 | 1418 | 40572 | 0.02404798
23 | 1419 | 40573 | 0.02404798
23 | 1420 | 40574 | 0.02404798
23 | 1421 | 40575 | 0.02402763
23 | 1422 | 40576 | 0.02408867
23 | 1423 | 40577 | 0.02404798
23 | 1424 | 40578 | 0.02404798
23 | 1425 | 40579 | 0.02404798
23 | 1426 | 40580 | 0.02404798
23 | 1427 | 40581 | 0.02408867
23 | 1428 | 40582 | 0.02404798
23 | 1429 | 40583 | 0.02402763
23 | 1430 | 40584 | 0.02404798
23 | 1431 | 40585 | 0.02406832
23 | 1432 | 40586 | 0.02408867
23 | 1433 | 40587 | 0.02402763
23 | 1434 | 40588 | 0.02404798
23 | 1435 | 40589 | 0.02404798
23 | 1436 | 40590 | 0.02404798
23 | 1437 | 40591 | 0.02404798
23 | 1438 | 40592 | 0.02404798
23 | 1439 | 40593 | 0.02404798
23 | 1440 | 40594 | 0.02404798
23 | 1441 | 40595 | 0.02404798
23 | 1442 | 40596 | 0.02404798
23 | 1443 | 40597 | 0.02408867
23 | 1444 | 40598 | 0.02404798
23 | 1445 | 40599 | 0.02404798
23 | 1446 | 40600 | 0.02404798
23 | 1447 | 40601 | 0.02404798
23 | 1448 | 40602 | 0.02404798
23 | 1449 | 40603 | 0.02404798
23 | 1450 | 40604 | 0.02408867
23 | 1451 | 40605 | 0.02404798
23 | 1452 | 40606 | 0.02404798
23 | 1453 | 40607 | 0.02408867
23 | 1454 | 40608 | 0.02404798
23 | 1455 | 40609 | 0.02404798
23 | 1456 | 40610 | 0.02404798
23 | 1457 | 40611 | 0.02404798
23 | 1458 | 40612 | 0.02404798
23 | 1459 | 40613 | 0.02408867
23 | 1460 | 40614 | 0.02408867
23 | 1461 | 40615 | 0.02402763
23 | 1462 | 40616 | 0.02402763
23 | 1463 | 40617 | 0.02404798
23 | 1464 | 40618 | 0.02404798
23 | 1465 | 40619 | 0.02408867
23 | 1466 | 40620 | 0.02408867
23 | 1467 | 40621 | 0.02404798
23 | 1468 | 40622 | 0.02404798
23 | 1469 | 40623 | 0.02404798
23 | 1470 | 40624 | 0.02402763
23 | 1471 | 40625 | 0.02402763
23 | 1472 | 40626 | 0.02404798
23 | 1473 | 40627 | 0.02402763
23 | 1474 | 40628 | 0.02404798
23 | 1475 | 40629 | 0.02404798
23 | 1476 | 40630 | 0.02404798
23 | 1477 | 40631 | 0.02404798
23 | 1478 | 40632 | 0.02408867
23 | 1479 | 40633 | 0.02404798
23 | 1480 | 40634 | 0.02404798
23 | 1481 | 40635 | 0.02408867
23 | 1482 | 40636 | 0.02404798
23 | 1483 | 40637 | 0.02404798
23 | 1484 | 40638 | 0.02404798
23 | 1485 | 40639 | 0.02404798
23 | 1486 | 40640 | 0.02404798
23 | 1487 | 40641 | 0.02404798
23 | 1488 | 40642 | 0.02408867
23 | 1489 | 40643 | 0.02404798
23 | 1490 | 40644 | 0.02404798
23 | 1491 | 40645 | 0.02404798
23 | 1492 | 40646 | 0.02404798
23 | 1493 | 40647 | 0.02406832
23 | 1494 | 40648 | 0.02402763
23 | 1495 | 40649 | 0.02404798
23 | 1496 | 40650 | 0.02402763
23 | 1497 | 40651 | 0.02404798
23 | 1498 | 40652 | 0.02404798
23 | 1499 | 40653 | 0.02404798
23 | 1500 | 40654 | 0.02404798
23 | 1501 | 40655 | 0.02402763
23 | 1502 | 40656 | 0.02404798
23 | 1503 | 40657 | 0.02408867
23 | 1504 | 40658 | 0.02408867
23 | 1505 | 40659 | 0.02404798
23 | 1506 | 40660 | 0.02404798
23 | 1507 | 40661 | 0.02408867
23 | 1508 | 40662 | 0.02404798
23 | 1509 | 40663 | 0.02406832
23 | 1510 | 40664 | 0.02404798
23 | 1511 | 40665 | 0.02404798
23 | 1512 | 40666 | 0.02408867
23 | 1513 | 40667 | 0.02408867
23 | 1514 | 40668 | 0.02402763
23 | 1515 | 40669 | 0.02404798
23 | 1516 | 40670 | 0.02404798
23 | 1517 | 40671 | 0.02406832
23 | 1518 | 40672 | 0.02402763
23 | 1519 | 40673 | 0.02404798
23 | 1520 | 40674 | 0.02404798
23 | 1521 | 40675 | 0.02404798
23 | 1522 | 40676 | 0.02408867
23 | 1523 | 40677 | 0.02404798
23 | 1524 | 40678 | 0.02404798
23 | 1525 | 40679 | 0.02402763
23 | 1526 | 40680 | 0.02404798
23 | 1527 | 40681 | 0.02408867
23 | 1528 | 40682 | 0.02404798
23 | 1529 | 40683 | 0.02404798
23 | 1530 | 40684 | 0.02404798
23 | 1531 | 40685 | 0.02404798
23 | 1532 | 40686 | 0.02404798
23 | 1533 | 40687 | 0.02404798
23 | 1534 | 40688 | 0.02402763
23 | 1535 | 40689 | 0.02406832
23 | 1536 | 40690 | 0.02404798
23 | 1537 | 40691 | 0.02404798
23 | 1538 | 40692 | 0.02402763
23 | 1539 | 40693 | 0.02404798
23 | 1540 | 40694 | 0.02404798
23 | 1541 | 40695 | 0.02404798
23 | 1542 | 40696 | 0.02408867
23 | 1543 | 40697 | 0.02406832
23 | 1544 | 40698 | 0.02404798
23 | 1545 | 40699 | 0.02404798
23 | 1546 | 40700 | 0.02404798
23 | 1547 | 40701 | 0.02402763
23 | 1548 | 40702 | 0.02408867
23 | 1549 | 40703 | 0.02404798
23 | 1550 | 40704 | 0.02404798
23 | 1551 | 40705 | 0.02404798
23 | 1552 | 40706 | 0.02406832
23 | 1553 | 40707 | 0.02404798
23 | 1554 | 40708 | 0.02404798
23 | 1555 | 40709 | 0.02404798
23 | 1556 | 40710 | 0.02404798
23 | 1557 | 40711 | 0.02404798
23 | 1558 | 40712 | 0.02404798
23 | 1559 | 40713 | 0.02402763
23 | 1560 | 40714 | 0.02402763
23 | 1561 | 40715 | 0.02404798
23 | 1562 | 40716 | 0.02402763
23 | 1563 | 40717 | 0.02404798
23 | 1564 | 40718 | 0.02404798
23 | 1565 | 40719 | 0.02404798
23 | 1566 | 40720 | 0.02404798
23 | 1567 | 40721 | 0.02404798
23 | 1568 | 40722 | 0.02404798
23 | 1569 | 40723 | 0.02404798
23 | 1570 | 40724 | 0.02404798
23 | 1571 | 40725 | 0.02404798
23 | 1572 | 40726 | 0.02404798
23 | 1573 | 40727 | 0.02404798
23 | 1574 | 40728 | 0.02404798
23 | 1575 | 40729 | 0.02404798
23 | 1576 | 40730 | 0.02404798
23 | 1577 | 40731 | 0.02404798
23 | 1578 | 40732 | 0.02404798
23 | 1579 | 40733 | 0.02404798
23 | 1580 | 40734 | 0.02404798
23 | 1581 | 40735 | 0.02404798
23 | 1582 | 40736 | 0.02404798
23 | 1583 | 40737 | 0.02404798
23 | 1584 | 40738 | 0.02402763
23 | 1585 | 40739 | 0.02404798
23 | 1586 | 40740 | 0.02404798
23 | 1587 | 40741 | 0.02404798
23 | 1588 | 40742 | 0.02404798
23 | 1589 | 40743 | 0.02404798
23 | 1590 | 40744 | 0.02404798
23 | 1591 | 40745 | 0.02408867
23 | 1592 | 40746 | 0.02404798
23 | 1593 | 40747 | 0.02404798
23 | 1594 | 40748 | 0.02408867
23 | 1595 | 40749 | 0.02408867
23 | 1596 | 40750 | 0.02408867
23 | 1597 | 40751 | 0.02404798
23 | 1598 | 40752 | 0.02404798
23 | 1599 | 40753 | 0.02404798
23 | 1600 | 40754 | 0.02404798
23 | 1601 | 40755 | 0.02404798
23 | 1602 | 40756 | 0.02404798
23 | 1603 | 40757 | 0.02404798
23 | 1604 | 40758 | 0.02408867
23 | 1605 | 40759 | 0.02404798
23 | 1606 | 40760 | 0.02404798
23 | 1607 | 40761 | 0.02404798
23 | 1608 | 40762 | 0.02404798
23 | 1609 | 40763 | 0.02404798
23 | 1610 | 40764 | 0.02404798
23 | 1611 | 40765 | 0.02404798
23 | 1612 | 40766 | 0.02404798
23 | 1613 | 40767 | 0.02402763
23 | 1614 | 40768 | 0.02404798
23 | 1615 | 40769 | 0.02404798
23 | 1616 | 40770 | 0.02402763
23 | 1617 | 40771 | 0.02408867
23 | 1618 | 40772 | 0.02404798
23 | 1619 | 40773 | 0.02404798
23 | 1620 | 40774 | 0.02404798
23 | 1621 | 40775 | 0.02406832
23 | 1622 | 40776 | 0.02408867
23 | 1623 | 40777 | 0.02404798
23 | 1624 | 40778 | 0.02404798
23 | 1625 | 40779 | 0.02404798
23 | 1626 | 40780 | 0.02404798
23 | 1627 | 40781 | 0.02404798
23 | 1628 | 40782 | 0.02404798
23 | 1629 | 40783 | 0.02404798
23 | 1630 | 40784 | 0.02404798
23 | 1631 | 40785 | 0.02402763
23 | 1632 | 40786 | 0.02406832
23 | 1633 | 40787 | 0.02404798
23 | 1634 | 40788 | 0.02404798
23 | 1635 | 40789 | 0.02404798
23 | 1636 | 40790 | 0.02404798
23 | 1637 | 40791 | 0.02404798
23 | 1638 | 40792 | 0.02404798
23 | 1639 | 40793 | 0.02404798
23 | 1640 | 40794 | 0.02404798
23 | 1641 | 40795 | 0.02402763
23 | 1642 | 40796 | 0.02404798
23 | 1643 | 40797 | 0.02404798
23 | 1644 | 40798 | 0.02404798
23 | 1645 | 40799 | 0.02404798
23 | 1646 | 40800 | 0.02408867
23 | 1647 | 40801 | 0.02408867
23 | 1648 | 40802 | 0.02406832
23 | 1649 | 40803 | 0.02404798
23 | 1650 | 40804 | 0.02404798
23 | 1651 | 40805 | 0.02404798
23 | 1652 | 40806 | 0.02404798
23 | 1653 | 40807 | 0.02404798
23 | 1654 | 40808 | 0.02404798
23 | 1655 | 40809 | 0.02404798
23 | 1656 | 40810 | 0.02404798
23 | 1657 | 40811 | 0.02404798
23 | 1658 | 40812 | 0.02402763
23 | 1659 | 40813 | 0.02404798
23 | 1660 | 40814 | 0.02404798
23 | 1661 | 40815 | 0.02404798
23 | 1662 | 40816 | 0.02404798
23 | 1663 | 40817 | 0.02404798
23 | 1664 | 40818 | 0.02404798
23 | 1665 | 40819 | 0.02406832
23 | 1666 | 40820 | 0.02404798
23 | 1667 | 40821 | 0.02404798
23 | 1668 | 40822 | 0.02404798
23 | 1669 | 40823 | 0.02404798
23 | 1670 | 40824 | 0.02404798
23 | 1671 | 40825 | 0.02402763
23 | 1672 | 40826 | 0.02404798
23 | 1673 | 40827 | 0.02404798
23 | 1674 | 40828 | 0.02404798
23 | 1675 | 40829 | 0.02404798
23 | 1676 | 40830 | 0.02402763
23 | 1677 | 40831 | 0.02404798
23 | 1678 | 40832 | 0.02408867
23 | 1679 | 40833 | 0.02404798
23 | 1680 | 40834 | 0.02408867
23 | 1681 | 40835 | 0.02404798
23 | 1682 | 40836 | 0.02404798
23 | 1683 | 40837 | 0.02404798
23 | 1684 | 40838 | 0.02404798
23 | 1685 | 40839 | 0.02408867
23 | 1686 | 40840 | 0.02404798
23 | 1687 | 40841 | 0.02404798
23 | 1688 | 40842 | 0.02404798
23 | 1689 | 40843 | 0.02404798
23 | 1690 | 40844 | 0.02404798
23 | 1691 | 40845 | 0.02408867
23 | 1692 | 40846 | 0.02404798
23 | 1693 | 40847 | 0.02404798
23 | 1694 | 40848 | 0.02404798
23 | 1695 | 40849 | 0.02402763
23 | 1696 | 40850 | 0.02404798
23 | 1697 | 40851 | 0.02404798
23 | 1698 | 40852 | 0.02404798
23 | 1699 | 40853 | 0.02404798
23 | 1700 | 40854 | 0.02404798
23 | 1701 | 40855 | 0.02404798
23 | 1702 | 40856 | 0.02404798
23 | 1703 | 40857 | 0.02402763
23 | 1704 | 40858 | 0.02404798
23 | 1705 | 40859 | 0.02404798
23 | 1706 | 40860 | 0.02404798
23 | 1707 | 40861 | 0.02408867
23 | 1708 | 40862 | 0.02402763
23 | 1709 | 40863 | 0.02404798
23 | 1710 | 40864 | 0.02404798
23 | 1711 | 40865 | 0.02408867
23 | 1712 | 40866 | 0.02404798
23 | 1713 | 40867 | 0.02404798
23 | 1714 | 40868 | 0.02404798
23 | 1715 | 40869 | 0.02404798
23 | 1716 | 40870 | 0.02404798
23 | 1717 | 40871 | 0.02404798
23 | 1718 | 40872 | 0.02404798
23 | 1719 | 40873 | 0.02402763
23 | 1720 | 40874 | 0.02404798
23 | 1721 | 40875 | 0.02404798
23 | 1722 | 40876 | 0.02402763
23 | 1723 | 40877 | 0.02404798
23 | 1724 | 40878 | 0.02404798
23 | 1725 | 40879 | 0.02404798
23 | 1726 | 40880 | 0.02404798
23 | 1727 | 40881 | 0.02402763
23 | 1728 | 40882 | 0.02404798
23 | 1729 | 40883 | 0.02404798
23 | 1730 | 40884 | 0.02404798
23 | 1731 | 40885 | 0.02404798
23 | 1732 | 40886 | 0.02404798
23 | 1733 | 40887 | 0.02404798
23 | 1734 | 40888 | 0.02404798
23 | 1735 | 40889 | 0.02404798
23 | 1736 | 40890 | 0.02402763
23 | 1737 | 40891 | 0.02404798
23 | 1738 | 40892 | 0.02404798
23 | 1739 | 40893 | 0.02404798
23 | 1740 | 40894 | 0.02404798
23 | 1741 | 40895 | 0.02404798
23 | 1742 | 40896 | 0.02404798
23 | 1743 | 40897 | 0.02404798
23 | 1744 | 40898 | 0.02404798
23 | 1745 | 40899 | 0.02404798
23 | 1746 | 40900 | 0.02404798
23 | 1747 | 40901 | 0.02404798
23 | 1748 | 40902 | 0.02402763
23 | 1749 | 40903 | 0.02404798
23 | 1750 | 40904 | 0.02404798
23 | 1751 | 40905 | 0.02404798
23 | 1752 | 40906 | 0.02404798
23 | 1753 | 40907 | 0.02404798
23 | 1754 | 40908 | 0.02404798
23 | 1755 | 40909 | 0.02404798
23 | 1756 | 40910 | 0.02402763
23 | 1757 | 40911 | 0.02404798
23 | 1758 | 40912 | 0.02404798
23 | 1759 | 40913 | 0.02404798
23 | 1760 | 40914 | 0.02404798
23 | 1761 | 40915 | 0.02402763
23 | 1762 | 40916 | 0.02404798
23 | 1763 | 40917 | 0.02408867
23 | 1764 | 40918 | 0.02404798
23 | 1765 | 40919 | 0.02402763
23 | 1766 | 40920 | 0.02406832
23 | 1767 | 40921 | 0.02404798
23 | 1768 | 40922 | 0.02408867
23 | 1769 | 40923 | 0.02404798
23 | 1770 | 40924 | 0.02404798
23 | 1771 | 40925 | 0.02404798
23 | 1772 | 40926 | 0.02404798
23 | 1773 | 40927 | 0.02404798
23 | 1774 | 40928 | 0.02404798
23 | 1775 | 40929 | 0.02404798
23 | 1776 | 40930 | 0.02402763
23 | 1777 | 40931 | 0.02404798
23 | 1778 | 40932 | 0.02402763
23 | 1779 | 40933 | 0.02402763
23 | 1780 | 40934 | 0.02408867
23 | 1781 | 40935 | 0.02404798
23 | 1782 | 40936 | 0.02406832
23 | 1783 | 40937 | 0.02404798
23 | 1784 | 40938 | 0.02404798
23 | 1785 | 40939 | 0.02402763
23 | 1786 | 40940 | 0.02404798
23 | 1787 | 40941 | 0.02408867
23 | 1788 | 40942 | 0.02404798
23 | 1789 | 40943 | 0.02404798
23 | 1790 | 40944 | 0.02404798
23 | 1791 | 40945 | 0.02402763
23 | 1792 | 40946 | 0.02404798
23 | 1793 | 40947 | 0.02404798
23 | 1794 | 40948 | 0.02404798
23 | 1795 | 40949 | 0.02404798
23 | 1796 | 40950 | 0.02404798
23 | 1797 | 40951 | 0.02404798
23 | 1798 | 40952 | 0.02404798
23 | 1799 | 40953 | 0.02408867
23 | 1800 | 40954 | 0.02408867
23 | 1801 | 40955 | 0.02402763
23 | 1802 | 40956 | 0.02402763
23 | 1803 | 40957 | 0.02404798
23 | 1804 | 40958 | 0.02404798
23 | 1805 | 40959 | 0.02408867
23 | 1806 | 40960 | 0.02404798
23 | 1807 | 40961 | 0.02404798
23 | 1808 | 40962 | 0.02404798
23 | 1809 | 40963 | 0.02402763
23 | 1810 | 40964 | 0.02408867
23 | 1811 | 40965 | 0.02404798
23 | 1812 | 40966 | 0.02404798
23 | 1813 | 40967 | 0.02402763
23 | 1814 | 40968 | 0.02404798
23 | 1815 | 40969 | 0.02404798
23 | 1816 | 40970 | 0.02404798
23 | 1817 | 40971 | 0.02402763
23 | 1818 | 40972 | 0.02402763
23 | 1819 | 40973 | 0.02404798
23 | 1820 | 40974 | 0.02402763
23 | 1821 | 40975 | 0.02404798
23 | 1822 | 40976 | 0.02402763
23 | 1823 | 40977 | 0.02404798
23 | 1824 | 40978 | 0.02404798
23 | 1825 | 40979 | 0.02404798
23 | 1826 | 40980 | 0.02404798
23 | 1827 | 40981 | 0.02404798
23 | 1828 | 40982 | 0.02404798
23 | 1829 | 40983 | 0.02404798
23 | 1830 | 40984 | 0.02404798
23 | 1831 | 40985 | 0.02404798
23 | 1832 | 40986 | 0.02404798
23 | 1833 | 40987 | 0.02404798
23 | 1834 | 40988 | 0.02404798
23 | 1835 | 40989 | 0.02402763
23 | 1836 | 40990 | 0.02404798
23 | 1837 | 40991 | 0.02404798
23 | 1838 | 40992 | 0.02404798
23 | 1839 | 40993 | 0.02408867
23 | 1840 | 40994 | 0.02404798
23 | 1841 | 40995 | 0.02404798
23 | 1842 | 40996 | 0.02404798
23 | 1843 | 40997 | 0.02404798
23 | 1844 | 40998 | 0.02406832
23 | 1845 | 40999 | 0.02404798
23 | 1846 | 41000 | 0.02404798
23 | 1847 | 41001 | 0.02404798
23 | 1848 | 41002 | 0.02402763
23 | 1849 | 41003 | 0.02404798
23 | 1850 | 41004 | 0.02408867
23 | 1851 | 41005 | 0.02402763
23 | 1852 | 41006 | 0.02404798
23 | 1853 | 41007 | 0.02404798
23 | 1854 | 41008 | 0.02404798
23 | 1855 | 41009 | 0.02404798
23 | 1856 | 41010 | 0.02404798
23 | 1857 | 41011 | 0.02404798
23 | 1858 | 41012 | 0.02408867
23 | 1859 | 41013 | 0.02404798
23 | 1860 | 41014 | 0.02404798
23 | 1861 | 41015 | 0.02404798
23 | 1862 | 41016 | 0.02404798
23 | 1863 | 41017 | 0.02404798
24 | 1 | 41018 | 5.02322
24 | 2 | 41019 | 2.994807
24 | 3 | 41020 | 2.600111
24 | 4 | 41021 | 2.388522
24 | 5 | 41022 | 2.343762
24 | 6 | 41023 | 2.191174
24 | 7 | 41024 | 2.032481
24 | 8 | 41025 | 1.953135
24 | 9 | 41026 | 1.812754
24 | 10 | 41027 | 1.745615
24 | 11 | 41028 | 1.623544
24 | 12 | 41029 | 1.564543
24 | 13 | 41030 | 1.456713
24 | 14 | 41031 | 1.40992
24 | 15 | 41032 | 1.320401
24 | 16 | 41033 | 1.277676
24 | 17 | 41034 | 1.171535
24 | 18 | 41035 | 1.097296
24 | 19 | 41036 | 1.028672
24 | 20 | 41037 | 0.9963228
24 | 21 | 41038 | 0.9357349
24 | 22 | 41039 | 0.9069872
24 | 23 | 41040 | 0.853276
24 | 24 | 41041 | 0.8277225
24 | 25 | 41042 | 0.7795044
24 | 26 | 41043 | 0.7565347
24 | 27 | 41044 | 0.7131792
24 | 28 | 41045 | 0.6926916
24 | 29 | 41046 | 0.6537103
24 | 30 | 41047 | 0.63542
24 | 31 | 41048 | 0.6003856
24 | 32 | 41049 | 0.5677317
24 | 33 | 41050 | 0.5522083
24 | 34 | 41051 | 0.5372343
24 | 35 | 41052 | 0.5086697
24 | 36 | 41053 | 0.4819158
24 | 37 | 41054 | 0.4692407
24 | 38 | 41055 | 0.4449893
24 | 39 | 41056 | 0.4334943
24 | 40 | 41057 | 0.4115215
24 | 41 | 41058 | 0.4010641
24 | 42 | 41059 | 0.3814514
24 | 43 | 41060 | 0.3718892
24 | 44 | 41061 | 0.3537006
24 | 45 | 41062 | 0.3449725
24 | 46 | 41063 | 0.3284116
24 | 47 | 41064 | 0.3204363
24 | 48 | 41065 | 0.3052791
24 | 49 | 41066 | 0.2980159
24 | 50 | 41067 | 0.2841812
24 | 51 | 41068 | 0.2775487
24 | 52 | 41069 | 0.2648533
24 | 53 | 41070 | 0.25287
24 | 54 | 41071 | 0.2471326
24 | 55 | 41072 | 0.2415377
24 | 56 | 41073 | 0.2308565
24 | 57 | 41074 | 0.2262585
24 | 58 | 41075 | 0.2163301
24 | 59 | 41076 | 0.2071748
24 | 60 | 41077 | 0.2026581
24 | 61 | 41078 | 0.1941335
24 | 62 | 41079 | 0.1900238
24 | 63 | 41080 | 0.1822112
24 | 64 | 41081 | 0.1784067
24 | 65 | 41082 | 0.1712655
24 | 66 | 41083 | 0.1677865
24 | 67 | 41084 | 0.161093
24 | 68 | 41085 | 0.1578581
24 | 69 | 41086 | 0.1518156
24 | 70 | 41087 | 0.1488045
24 | 71 | 41088 | 0.1431689
24 | 72 | 41089 | 0.1407275
24 | 73 | 41090 | 0.1357429
24 | 74 | 41091 | 0.1331794
24 | 75 | 41092 | 0.128378
24 | 76 | 41093 | 0.1237596
24 | 77 | 41094 | 0.121603
24 | 78 | 41095 | 0.1172898
24 | 79 | 41096 | 0.1152553
24 | 80 | 41097 | 0.111288
24 | 81 | 41098 | 0.1094163
24 | 82 | 41099 | 0.1057541
24 | 83 | 41100 | 0.1041876
24 | 84 | 41101 | 0.1017665
24 | 85 | 41102 | 0.1002406
24 | 86 | 41103 | 0.09714813
24 | 87 | 41104 | 0.0956019
24 | 88 | 41105 | 0.09265185
24 | 89 | 41106 | 0.09126838
24 | 90 | 41107 | 0.08850144
24 | 91 | 41108 | 0.08717901
24 | 92 | 41109 | 0.08465621
24 | 93 | 41110 | 0.08221479
24 | 94 | 41111 | 0.08105511
24 | 95 | 41112 | 0.07985475
24 | 96 | 41113 | 0.07767782
24 | 97 | 41114 | 0.07659952
24 | 98 | 41115 | 0.0746057
24 | 99 | 41116 | 0.07267291
24 | 100 | 41117 | 0.07169634
24 | 101 | 41118 | 0.07080115
24 | 102 | 41119 | 0.06905147
24 | 103 | 41120 | 0.06740351
24 | 104 | 41121 | 0.06656936
24 | 105 | 41122 | 0.06498244
24 | 106 | 41123 | 0.06425001
24 | 107 | 41124 | 0.06276482
24 | 108 | 41125 | 0.06205274
24 | 109 | 41126 | 0.06070995
24 | 110 | 41127 | 0.06001822
24 | 111 | 41128 | 0.05875682
24 | 112 | 41129 | 0.05814646
24 | 113 | 41130 | 0.05698679
24 | 114 | 41131 | 0.05639678
24 | 115 | 41132 | 0.05531849
24 | 116 | 41133 | 0.05476917
24 | 117 | 41134 | 0.0537926
24 | 118 | 41135 | 0.05277534
24 | 119 | 41136 | 0.05236844
24 | 120 | 41137 | 0.05188016
24 | 121 | 41138 | 0.05096462
24 | 122 | 41139 | 0.05011013
24 | 123 | 41140 | 0.04972357
24 | 124 | 41141 | 0.0489708
24 | 125 | 41142 | 0.04854355
24 | 126 | 41143 | 0.04781112
24 | 127 | 41144 | 0.04746526
24 | 128 | 41145 | 0.04679387
24 | 129 | 41146 | 0.04646834
24 | 130 | 41147 | 0.04579695
24 | 131 | 41148 | 0.04547143
24 | 132 | 41149 | 0.04486108
24 | 133 | 41150 | 0.0445559
24 | 134 | 41151 | 0.04404727
24 | 135 | 41152 | 0.04349795
24 | 136 | 41153 | 0.04319277
24 | 137 | 41154 | 0.04292829
24 | 138 | 41155 | 0.04248069
24 | 139 | 41156 | 0.0422569
24 | 140 | 41157 | 0.04176861
24 | 141 | 41158 | 0.04132102
24 | 142 | 41159 | 0.04109722
24 | 143 | 41160 | 0.04071066
24 | 144 | 41161 | 0.04050721
24 | 145 | 41162 | 0.04010031
24 | 146 | 41163 | 0.03989686
24 | 147 | 41164 | 0.03957133
24 | 148 | 41165 | 0.03936788
24 | 149 | 41166 | 0.03908305
24 | 150 | 41167 | 0.03892029
24 | 151 | 41168 | 0.03859477
24 | 152 | 41169 | 0.03841166
24 | 153 | 41170 | 0.03814717
24 | 154 | 41171 | 0.03796407
24 | 155 | 41172 | 0.03767923
24 | 156 | 41173 | 0.03753682
24 | 157 | 41174 | 0.03733337
24 | 158 | 41175 | 0.03719095
24 | 159 | 41176 | 0.03694681
24 | 160 | 41177 | 0.03668232
24 | 161 | 41178 | 0.03662129
24 | 162 | 41179 | 0.03647887
24 | 163 | 41180 | 0.03623473
24 | 164 | 41181 | 0.03601093
24 | 165 | 41182 | 0.03588886
24 | 166 | 41183 | 0.03570575
24 | 167 | 41184 | 0.03562437
24 | 168 | 41185 | 0.03544127
24 | 169 | 41186 | 0.03538023
24 | 170 | 41187 | 0.03513609
24 | 171 | 41188 | 0.03511574
24 | 172 | 41189 | 0.03493264
24 | 173 | 41190 | 0.03489195
24 | 174 | 41191 | 0.03466815
24 | 175 | 41192 | 0.03458677
24 | 176 | 41193 | 0.0344647
24 | 177 | 41194 | 0.03430194
24 | 178 | 41195 | 0.03426125
24 | 179 | 41196 | 0.03422056
24 | 180 | 41197 | 0.03409849
24 | 181 | 41198 | 0.03399676
24 | 182 | 41199 | 0.03391538
24 | 183 | 41200 | 0.03387469
24 | 184 | 41201 | 0.03375262
24 | 185 | 41202 | 0.03369158
24 | 186 | 41203 | 0.03356951
24 | 187 | 41204 | 0.03348813
24 | 188 | 41205 | 0.03340675
24 | 189 | 41206 | 0.03334572
24 | 190 | 41207 | 0.03328468
24 | 191 | 41208 | 0.03318295
24 | 192 | 41209 | 0.03310157
24 | 193 | 41210 | 0.03306088
24 | 194 | 41211 | 0.03299985
24 | 195 | 41212 | 0.03289812
24 | 196 | 41213 | 0.03285743
24 | 197 | 41214 | 0.03275571
24 | 198 | 41215 | 0.03271502
24 | 199 | 41216 | 0.03271502
24 | 200 | 41217 | 0.03263364
24 | 201 | 41218 | 0.03255225
24 | 202 | 41219 | 0.03251156
24 | 203 | 41220 | 0.03240984
24 | 204 | 41221 | 0.03243018
24 | 205 | 41222 | 0.03236915
24 | 206 | 41223 | 0.03232846
24 | 207 | 41224 | 0.03226742
24 | 208 | 41225 | 0.03218604
24 | 209 | 41226 | 0.03210466
24 | 210 | 41227 | 0.03212501
24 | 211 | 41228 | 0.03208432
24 | 212 | 41229 | 0.03202328
24 | 213 | 41230 | 0.03204363
24 | 214 | 41231 | 0.03200294
24 | 215 | 41232 | 0.0319419
24 | 216 | 41233 | 0.03190121
24 | 217 | 41234 | 0.03186052
24 | 218 | 41235 | 0.03186052
24 | 219 | 41236 | 0.03186052
24 | 220 | 41237 | 0.03177914
24 | 221 | 41238 | 0.03173845
24 | 222 | 41239 | 0.03169776
24 | 223 | 41240 | 0.03165707
24 | 224 | 41241 | 0.03161638
24 | 225 | 41242 | 0.03157569
24 | 226 | 41243 | 0.03151465
24 | 227 | 41244 | 0.031535
24 | 228 | 41245 | 0.03147396
24 | 229 | 41246 | 0.03147396
24 | 230 | 41247 | 0.03143327
24 | 231 | 41248 | 0.03143327
24 | 232 | 41249 | 0.03141293
24 | 233 | 41250 | 0.03135189
24 | 234 | 41251 | 0.03129085
24 | 235 | 41252 | 0.0313112
24 | 236 | 41253 | 0.03127051
24 | 237 | 41254 | 0.03125016
24 | 238 | 41255 | 0.03127051
24 | 239 | 41256 | 0.03122982
24 | 240 | 41257 | 0.03118913
24 | 241 | 41258 | 0.03114844
24 | 242 | 41259 | 0.03110775
24 | 243 | 41260 | 0.03110775
24 | 244 | 41261 | 0.0310874
24 | 245 | 41262 | 0.0310874
24 | 246 | 41263 | 0.03110775
24 | 247 | 41264 | 0.03110775
24 | 248 | 41265 | 0.03104671
24 | 249 | 41266 | 0.03104671
24 | 250 | 41267 | 0.03106706
24 | 251 | 41268 | 0.03104671
24 | 252 | 41269 | 0.03106706
24 | 253 | 41270 | 0.03102637
24 | 254 | 41271 | 0.03096533
24 | 255 | 41272 | 0.03092464
24 | 256 | 41273 | 0.03088395
24 | 257 | 41274 | 0.03084326
24 | 258 | 41275 | 0.03084326
24 | 259 | 41276 | 0.03084326
24 | 260 | 41277 | 0.03080257
24 | 261 | 41278 | 0.03078223
24 | 262 | 41279 | 0.03080257
24 | 263 | 41280 | 0.03080257
24 | 264 | 41281 | 0.03080257
24 | 265 | 41282 | 0.03080257
24 | 266 | 41283 | 0.03076188
24 | 267 | 41284 | 0.03076188
24 | 268 | 41285 | 0.03072119
24 | 269 | 41286 | 0.03070085
24 | 270 | 41287 | 0.0306805
24 | 271 | 41288 | 0.0306805
24 | 272 | 41289 | 0.03061946
24 | 273 | 41290 | 0.03063981
24 | 274 | 41291 | 0.03061946
24 | 275 | 41292 | 0.03063981
24 | 276 | 41293 | 0.03061946
24 | 277 | 41294 | 0.03063981
24 | 278 | 41295 | 0.03063981
24 | 279 | 41296 | 0.03057877
24 | 280 | 41297 | 0.03057877
24 | 281 | 41298 | 0.03057877
24 | 282 | 41299 | 0.03057877
24 | 283 | 41300 | 0.03057877
24 | 284 | 41301 | 0.03057877
24 | 285 | 41302 | 0.03057877
24 | 286 | 41303 | 0.03057877
24 | 287 | 41304 | 0.03057877
24 | 288 | 41305 | 0.03057877
24 | 289 | 41306 | 0.03057877
24 | 290 | 41307 | 0.03053808
24 | 291 | 41308 | 0.03053808
24 | 292 | 41309 | 0.03053808
24 | 293 | 41310 | 0.03055843
24 | 294 | 41311 | 0.03053808
24 | 295 | 41312 | 0.03053808
24 | 296 | 41313 | 0.03049739
24 | 297 | 41314 | 0.03049739
24 | 298 | 41315 | 0.03049739
24 | 299 | 41316 | 0.0304567
24 | 300 | 41317 | 0.0304567
24 | 301 | 41318 | 0.03041601
24 | 302 | 41319 | 0.03043636
24 | 303 | 41320 | 0.03039567
24 | 304 | 41321 | 0.03041601
24 | 305 | 41322 | 0.03037532
24 | 306 | 41323 | 0.03037532
24 | 307 | 41324 | 0.03037532
24 | 308 | 41325 | 0.03031429
24 | 309 | 41326 | 0.03031429
24 | 310 | 41327 | 0.03029394
24 | 311 | 41328 | 0.0302736
24 | 312 | 41329 | 0.03025325
24 | 313 | 41330 | 0.03023291
24 | 314 | 41331 | 0.03023291
24 | 315 | 41332 | 0.03025325
24 | 316 | 41333 | 0.03019222
24 | 317 | 41334 | 0.03021256
24 | 318 | 41335 | 0.03019222
24 | 319 | 41336 | 0.03019222
24 | 320 | 41337 | 0.03019222
24 | 321 | 41338 | 0.03017187
24 | 322 | 41339 | 0.03019222
24 | 323 | 41340 | 0.03019222
24 | 324 | 41341 | 0.03019222
24 | 325 | 41342 | 0.03021256
24 | 326 | 41343 | 0.03021256
24 | 327 | 41344 | 0.03019222
24 | 328 | 41345 | 0.03021256
24 | 329 | 41346 | 0.03019222
24 | 330 | 41347 | 0.03019222
24 | 331 | 41348 | 0.03019222
24 | 332 | 41349 | 0.03019222
24 | 333 | 41350 | 0.03015153
24 | 334 | 41351 | 0.03019222
24 | 335 | 41352 | 0.03015153
24 | 336 | 41353 | 0.03015153
24 | 337 | 41354 | 0.03017187
24 | 338 | 41355 | 0.03015153
24 | 339 | 41356 | 0.03017187
24 | 340 | 41357 | 0.03011084
24 | 341 | 41358 | 0.03011084
24 | 342 | 41359 | 0.03011084
24 | 343 | 41360 | 0.03011084
24 | 344 | 41361 | 0.03011084
24 | 345 | 41362 | 0.03011084
24 | 346 | 41363 | 0.03011084
24 | 347 | 41364 | 0.03011084
24 | 348 | 41365 | 0.03007015
24 | 349 | 41366 | 0.03011084
24 | 350 | 41367 | 0.03007015
24 | 351 | 41368 | 0.03007015
24 | 352 | 41369 | 0.03007015
24 | 353 | 41370 | 0.03007015
24 | 354 | 41371 | 0.03007015
24 | 355 | 41372 | 0.03007015
24 | 356 | 41373 | 0.03002945
24 | 357 | 41374 | 0.03007015
24 | 358 | 41375 | 0.03002945
24 | 359 | 41376 | 0.03002945
24 | 360 | 41377 | 0.03002945
24 | 361 | 41378 | 0.03000911
24 | 362 | 41379 | 0.02998876
24 | 363 | 41380 | 0.02998876
24 | 364 | 41381 | 0.02998876
24 | 365 | 41382 | 0.02998876
24 | 366 | 41383 | 0.02998876
24 | 367 | 41384 | 0.02998876
24 | 368 | 41385 | 0.02994807
24 | 369 | 41386 | 0.02994807
24 | 370 | 41387 | 0.02994807
24 | 371 | 41388 | 0.02994807
24 | 372 | 41389 | 0.02992773
24 | 373 | 41390 | 0.02994807
24 | 374 | 41391 | 0.02994807
24 | 375 | 41392 | 0.02994807
24 | 376 | 41393 | 0.02992773
24 | 377 | 41394 | 0.02994807
24 | 378 | 41395 | 0.02992773
24 | 379 | 41396 | 0.02994807
24 | 380 | 41397 | 0.02994807
24 | 381 | 41398 | 0.02994807
24 | 382 | 41399 | 0.02994807
24 | 383 | 41400 | 0.02994807
24 | 384 | 41401 | 0.02990738
24 | 385 | 41402 | 0.02990738
24 | 386 | 41403 | 0.02990738
24 | 387 | 41404 | 0.02990738
24 | 388 | 41405 | 0.02988704
24 | 389 | 41406 | 0.02990738
24 | 390 | 41407 | 0.02988704
24 | 391 | 41408 | 0.02990738
24 | 392 | 41409 | 0.02990738
24 | 393 | 41410 | 0.02990738
24 | 394 | 41411 | 0.02990738
24 | 395 | 41412 | 0.02984635
24 | 396 | 41413 | 0.02984635
24 | 397 | 41414 | 0.02984635
24 | 398 | 41415 | 0.02986669
24 | 399 | 41416 | 0.02986669
24 | 400 | 41417 | 0.02986669
24 | 401 | 41418 | 0.02984635
24 | 402 | 41419 | 0.02986669
24 | 403 | 41420 | 0.02984635
24 | 404 | 41421 | 0.02984635
24 | 405 | 41422 | 0.029826
24 | 406 | 41423 | 0.02980566
24 | 407 | 41424 | 0.029826
24 | 408 | 41425 | 0.02980566
24 | 409 | 41426 | 0.029826
24 | 410 | 41427 | 0.029826
24 | 411 | 41428 | 0.02980566
24 | 412 | 41429 | 0.02980566
24 | 413 | 41430 | 0.02980566
24 | 414 | 41431 | 0.029826
24 | 415 | 41432 | 0.02976497
24 | 416 | 41433 | 0.02976497
24 | 417 | 41434 | 0.02976497
24 | 418 | 41435 | 0.02976497
24 | 419 | 41436 | 0.02976497
24 | 420 | 41437 | 0.02976497
24 | 421 | 41438 | 0.02974462
24 | 422 | 41439 | 0.02972428
24 | 423 | 41440 | 0.02972428
24 | 424 | 41441 | 0.02972428
24 | 425 | 41442 | 0.02974462
24 | 426 | 41443 | 0.02972428
24 | 427 | 41444 | 0.02972428
24 | 428 | 41445 | 0.02972428
24 | 429 | 41446 | 0.02968359
24 | 430 | 41447 | 0.02968359
24 | 431 | 41448 | 0.02968359
24 | 432 | 41449 | 0.02966324
24 | 433 | 41450 | 0.02968359
24 | 434 | 41451 | 0.02968359
24 | 435 | 41452 | 0.02968359
24 | 436 | 41453 | 0.02970393
24 | 437 | 41454 | 0.02968359
24 | 438 | 41455 | 0.0296429
24 | 439 | 41456 | 0.0296429
24 | 440 | 41457 | 0.0296429
24 | 441 | 41458 | 0.0296429
24 | 442 | 41459 | 0.02968359
24 | 443 | 41460 | 0.0296429
24 | 444 | 41461 | 0.0296429
24 | 445 | 41462 | 0.0296429
24 | 446 | 41463 | 0.0296429
24 | 447 | 41464 | 0.0296429
24 | 448 | 41465 | 0.0296429
24 | 449 | 41466 | 0.0296429
24 | 450 | 41467 | 0.0296429
24 | 451 | 41468 | 0.0296429
24 | 452 | 41469 | 0.0296429
24 | 453 | 41470 | 0.0296429
24 | 454 | 41471 | 0.0296429
24 | 455 | 41472 | 0.0296429
24 | 456 | 41473 | 0.0296429
24 | 457 | 41474 | 0.0296429
24 | 458 | 41475 | 0.02966324
24 | 459 | 41476 | 0.02960221
24 | 460 | 41477 | 0.02960221
24 | 461 | 41478 | 0.02958186
24 | 462 | 41479 | 0.02960221
24 | 463 | 41480 | 0.02960221
24 | 464 | 41481 | 0.02960221
24 | 465 | 41482 | 0.02960221
24 | 466 | 41483 | 0.02960221
24 | 467 | 41484 | 0.02960221
24 | 468 | 41485 | 0.02960221
24 | 469 | 41486 | 0.02960221
24 | 470 | 41487 | 0.02956152
24 | 471 | 41488 | 0.02956152
24 | 472 | 41489 | 0.02956152
24 | 473 | 41490 | 0.02960221
24 | 474 | 41491 | 0.02956152
24 | 475 | 41492 | 0.02956152
24 | 476 | 41493 | 0.02956152
24 | 477 | 41494 | 0.02956152
24 | 478 | 41495 | 0.02956152
24 | 479 | 41496 | 0.02956152
24 | 480 | 41497 | 0.02956152
24 | 481 | 41498 | 0.02956152
24 | 482 | 41499 | 0.02956152
24 | 483 | 41500 | 0.02952083
24 | 484 | 41501 | 0.02952083
24 | 485 | 41502 | 0.02952083
24 | 486 | 41503 | 0.02952083
24 | 487 | 41504 | 0.02950048
24 | 488 | 41505 | 0.02952083
24 | 489 | 41506 | 0.02952083
24 | 490 | 41507 | 0.02950048
24 | 491 | 41508 | 0.02950048
24 | 492 | 41509 | 0.02948014
24 | 493 | 41510 | 0.02948014
24 | 494 | 41511 | 0.02948014
24 | 495 | 41512 | 0.02945979
24 | 496 | 41513 | 0.02948014
24 | 497 | 41514 | 0.02948014
24 | 498 | 41515 | 0.02948014
24 | 499 | 41516 | 0.02943945
24 | 500 | 41517 | 0.02943945
24 | 501 | 41518 | 0.0294191
24 | 502 | 41519 | 0.0294191
24 | 503 | 41520 | 0.02943945
24 | 504 | 41521 | 0.0294191
24 | 505 | 41522 | 0.0294191
24 | 506 | 41523 | 0.02939875
24 | 507 | 41524 | 0.02939875
24 | 508 | 41525 | 0.02937841
24 | 509 | 41526 | 0.02939875
24 | 510 | 41527 | 0.02939875
24 | 511 | 41528 | 0.02939875
24 | 512 | 41529 | 0.02939875
24 | 513 | 41530 | 0.02937841
24 | 514 | 41531 | 0.02939875
24 | 515 | 41532 | 0.02937841
24 | 516 | 41533 | 0.02939875
24 | 517 | 41534 | 0.02933772
24 | 518 | 41535 | 0.02933772
24 | 519 | 41536 | 0.02935806
24 | 520 | 41537 | 0.02933772
24 | 521 | 41538 | 0.02935806
24 | 522 | 41539 | 0.02933772
24 | 523 | 41540 | 0.02933772
24 | 524 | 41541 | 0.02935806
24 | 525 | 41542 | 0.02935806
24 | 526 | 41543 | 0.02933772
24 | 527 | 41544 | 0.02935806
24 | 528 | 41545 | 0.02933772
24 | 529 | 41546 | 0.02933772
24 | 530 | 41547 | 0.02933772
24 | 531 | 41548 | 0.02933772
24 | 532 | 41549 | 0.02935806
24 | 533 | 41550 | 0.02931737
24 | 534 | 41551 | 0.02933772
24 | 535 | 41552 | 0.02929703
24 | 536 | 41553 | 0.02929703
24 | 537 | 41554 | 0.02931737
24 | 538 | 41555 | 0.02929703
24 | 539 | 41556 | 0.02929703
24 | 540 | 41557 | 0.02933772
24 | 541 | 41558 | 0.02929703
24 | 542 | 41559 | 0.02929703
24 | 543 | 41560 | 0.02929703
24 | 544 | 41561 | 0.02929703
24 | 545 | 41562 | 0.02929703
24 | 546 | 41563 | 0.02929703
24 | 547 | 41564 | 0.02929703
24 | 548 | 41565 | 0.02929703
24 | 549 | 41566 | 0.02929703
24 | 550 | 41567 | 0.02929703
24 | 551 | 41568 | 0.02929703
24 | 552 | 41569 | 0.02929703
24 | 553 | 41570 | 0.02929703
24 | 554 | 41571 | 0.02929703
24 | 555 | 41572 | 0.02929703
24 | 556 | 41573 | 0.02931737
24 | 557 | 41574 | 0.02931737
24 | 558 | 41575 | 0.02929703
24 | 559 | 41576 | 0.02929703
24 | 560 | 41577 | 0.02929703
24 | 561 | 41578 | 0.02929703
24 | 562 | 41579 | 0.02929703
24 | 563 | 41580 | 0.02929703
24 | 564 | 41581 | 0.02929703
24 | 565 | 41582 | 0.02929703
24 | 566 | 41583 | 0.02929703
24 | 567 | 41584 | 0.02929703
24 | 568 | 41585 | 0.02929703
24 | 569 | 41586 | 0.02929703
24 | 570 | 41587 | 0.02929703
24 | 571 | 41588 | 0.02931737
24 | 572 | 41589 | 0.02931737
24 | 573 | 41590 | 0.02929703
24 | 574 | 41591 | 0.02929703
24 | 575 | 41592 | 0.02929703
24 | 576 | 41593 | 0.02931737
24 | 577 | 41594 | 0.02929703
24 | 578 | 41595 | 0.02929703
24 | 579 | 41596 | 0.02931737
24 | 580 | 41597 | 0.02929703
24 | 581 | 41598 | 0.02931737
24 | 582 | 41599 | 0.02929703
24 | 583 | 41600 | 0.02929703
24 | 584 | 41601 | 0.02929703
24 | 585 | 41602 | 0.02931737
24 | 586 | 41603 | 0.02929703
24 | 587 | 41604 | 0.02931737
24 | 588 | 41605 | 0.02931737
24 | 589 | 41606 | 0.02925634
24 | 590 | 41607 | 0.02929703
24 | 591 | 41608 | 0.02929703
24 | 592 | 41609 | 0.02927668
24 | 593 | 41610 | 0.02929703
24 | 594 | 41611 | 0.02925634
24 | 595 | 41612 | 0.02925634
24 | 596 | 41613 | 0.02929703
24 | 597 | 41614 | 0.02925634
24 | 598 | 41615 | 0.02925634
24 | 599 | 41616 | 0.02925634
24 | 600 | 41617 | 0.02925634
24 | 601 | 41618 | 0.02925634
24 | 602 | 41619 | 0.02925634
24 | 603 | 41620 | 0.02925634
24 | 604 | 41621 | 0.02925634
24 | 605 | 41622 | 0.02925634
24 | 606 | 41623 | 0.02925634
24 | 607 | 41624 | 0.02925634
24 | 608 | 41625 | 0.02925634
24 | 609 | 41626 | 0.02925634
24 | 610 | 41627 | 0.02925634
24 | 611 | 41628 | 0.02925634
24 | 612 | 41629 | 0.02925634
24 | 613 | 41630 | 0.02925634
24 | 614 | 41631 | 0.02925634
24 | 615 | 41632 | 0.02927668
24 | 616 | 41633 | 0.02925634
24 | 617 | 41634 | 0.02925634
24 | 618 | 41635 | 0.02925634
24 | 619 | 41636 | 0.02925634
24 | 620 | 41637 | 0.0291953
24 | 621 | 41638 | 0.02927668
24 | 622 | 41639 | 0.02925634
24 | 623 | 41640 | 0.02925634
24 | 624 | 41641 | 0.02925634
24 | 625 | 41642 | 0.02925634
24 | 626 | 41643 | 0.02921565
24 | 627 | 41644 | 0.02925634
24 | 628 | 41645 | 0.02921565
24 | 629 | 41646 | 0.02921565
24 | 630 | 41647 | 0.02921565
24 | 631 | 41648 | 0.02921565
24 | 632 | 41649 | 0.02921565
24 | 633 | 41650 | 0.02921565
24 | 634 | 41651 | 0.02921565
24 | 635 | 41652 | 0.02927668
24 | 636 | 41653 | 0.02921565
24 | 637 | 41654 | 0.02921565
24 | 638 | 41655 | 0.02921565
24 | 639 | 41656 | 0.02921565
24 | 640 | 41657 | 0.02921565
24 | 641 | 41658 | 0.02921565
24 | 642 | 41659 | 0.02921565
24 | 643 | 41660 | 0.02921565
24 | 644 | 41661 | 0.02921565
24 | 645 | 41662 | 0.02921565
24 | 646 | 41663 | 0.02921565
24 | 647 | 41664 | 0.02921565
24 | 648 | 41665 | 0.02921565
24 | 649 | 41666 | 0.02921565
24 | 650 | 41667 | 0.02921565
24 | 651 | 41668 | 0.02921565
24 | 652 | 41669 | 0.02921565
24 | 653 | 41670 | 0.02921565
24 | 654 | 41671 | 0.02921565
24 | 655 | 41672 | 0.02921565
24 | 656 | 41673 | 0.02921565
24 | 657 | 41674 | 0.02921565
24 | 658 | 41675 | 0.02921565
24 | 659 | 41676 | 0.02921565
24 | 660 | 41677 | 0.02921565
24 | 661 | 41678 | 0.02921565
24 | 662 | 41679 | 0.02921565
24 | 663 | 41680 | 0.02915461
24 | 664 | 41681 | 0.02921565
24 | 665 | 41682 | 0.02921565
24 | 666 | 41683 | 0.02921565
24 | 667 | 41684 | 0.02917496
24 | 668 | 41685 | 0.02917496
24 | 669 | 41686 | 0.02917496
24 | 670 | 41687 | 0.02917496
24 | 671 | 41688 | 0.02917496
24 | 672 | 41689 | 0.02917496
24 | 673 | 41690 | 0.02917496
24 | 674 | 41691 | 0.02917496
24 | 675 | 41692 | 0.02917496
24 | 676 | 41693 | 0.02917496
24 | 677 | 41694 | 0.02915461
24 | 678 | 41695 | 0.02917496
24 | 679 | 41696 | 0.02917496
24 | 680 | 41697 | 0.02917496
24 | 681 | 41698 | 0.02917496
24 | 682 | 41699 | 0.02917496
24 | 683 | 41700 | 0.02915461
24 | 684 | 41701 | 0.02915461
24 | 685 | 41702 | 0.02917496
24 | 686 | 41703 | 0.02917496
24 | 687 | 41704 | 0.02913427
24 | 688 | 41705 | 0.02917496
24 | 689 | 41706 | 0.02917496
24 | 690 | 41707 | 0.02913427
24 | 691 | 41708 | 0.02913427
24 | 692 | 41709 | 0.02913427
24 | 693 | 41710 | 0.02913427
24 | 694 | 41711 | 0.02911392
24 | 695 | 41712 | 0.02913427
24 | 696 | 41713 | 0.02911392
24 | 697 | 41714 | 0.02913427
24 | 698 | 41715 | 0.02913427
24 | 699 | 41716 | 0.02913427
24 | 700 | 41717 | 0.02911392
24 | 701 | 41718 | 0.02913427
24 | 702 | 41719 | 0.02913427
24 | 703 | 41720 | 0.02913427
24 | 704 | 41721 | 0.02913427
24 | 705 | 41722 | 0.02913427
24 | 706 | 41723 | 0.02913427
24 | 707 | 41724 | 0.02913427
24 | 708 | 41725 | 0.02913427
24 | 709 | 41726 | 0.02913427
24 | 710 | 41727 | 0.02913427
24 | 711 | 41728 | 0.02913427
24 | 712 | 41729 | 0.02913427
24 | 713 | 41730 | 0.02913427
24 | 714 | 41731 | 0.02913427
24 | 715 | 41732 | 0.02913427
24 | 716 | 41733 | 0.02913427
24 | 717 | 41734 | 0.02911392
24 | 718 | 41735 | 0.02913427
24 | 719 | 41736 | 0.02909358
24 | 720 | 41737 | 0.02909358
24 | 721 | 41738 | 0.02909358
24 | 722 | 41739 | 0.02907323
24 | 723 | 41740 | 0.02907323
24 | 724 | 41741 | 0.02909358
24 | 725 | 41742 | 0.02909358
24 | 726 | 41743 | 0.02909358
24 | 727 | 41744 | 0.02909358
24 | 728 | 41745 | 0.02909358
24 | 729 | 41746 | 0.02909358
24 | 730 | 41747 | 0.02909358
24 | 731 | 41748 | 0.02909358
24 | 732 | 41749 | 0.02907323
24 | 733 | 41750 | 0.02907323
24 | 734 | 41751 | 0.02909358
24 | 735 | 41752 | 0.02909358
24 | 736 | 41753 | 0.02909358
24 | 737 | 41754 | 0.02909358
24 | 738 | 41755 | 0.02909358
24 | 739 | 41756 | 0.02909358
24 | 740 | 41757 | 0.02907323
24 | 741 | 41758 | 0.02909358
24 | 742 | 41759 | 0.02909358
24 | 743 | 41760 | 0.02909358
24 | 744 | 41761 | 0.02909358
24 | 745 | 41762 | 0.02909358
24 | 746 | 41763 | 0.02905289
24 | 747 | 41764 | 0.02905289
24 | 748 | 41765 | 0.02909358
24 | 749 | 41766 | 0.02905289
24 | 750 | 41767 | 0.02905289
24 | 751 | 41768 | 0.02905289
24 | 752 | 41769 | 0.02905289
24 | 753 | 41770 | 0.02907323
24 | 754 | 41771 | 0.02905289
24 | 755 | 41772 | 0.02905289
24 | 756 | 41773 | 0.02905289
24 | 757 | 41774 | 0.02905289
24 | 758 | 41775 | 0.02905289
24 | 759 | 41776 | 0.02903254
24 | 760 | 41777 | 0.02903254
24 | 761 | 41778 | 0.02903254
24 | 762 | 41779 | 0.02905289
24 | 763 | 41780 | 0.02905289
24 | 764 | 41781 | 0.02903254
24 | 765 | 41782 | 0.02903254
24 | 766 | 41783 | 0.02903254
24 | 767 | 41784 | 0.02903254
24 | 768 | 41785 | 0.02905289
24 | 769 | 41786 | 0.02905289
24 | 770 | 41787 | 0.02903254
24 | 771 | 41788 | 0.02905289
24 | 772 | 41789 | 0.02905289
24 | 773 | 41790 | 0.02905289
24 | 774 | 41791 | 0.02903254
24 | 775 | 41792 | 0.02903254
24 | 776 | 41793 | 0.02905289
24 | 777 | 41794 | 0.02903254
24 | 778 | 41795 | 0.02905289
24 | 779 | 41796 | 0.0290122
24 | 780 | 41797 | 0.0290122
24 | 781 | 41798 | 0.02905289
24 | 782 | 41799 | 0.02903254
24 | 783 | 41800 | 0.0290122
24 | 784 | 41801 | 0.0290122
24 | 785 | 41802 | 0.0290122
24 | 786 | 41803 | 0.02899185
24 | 787 | 41804 | 0.0290122
24 | 788 | 41805 | 0.0290122
24 | 789 | 41806 | 0.02899185
24 | 790 | 41807 | 0.0290122
24 | 791 | 41808 | 0.0290122
24 | 792 | 41809 | 0.0290122
24 | 793 | 41810 | 0.0290122
24 | 794 | 41811 | 0.02899185
24 | 795 | 41812 | 0.0290122
24 | 796 | 41813 | 0.0290122
24 | 797 | 41814 | 0.0290122
24 | 798 | 41815 | 0.0290122
24 | 799 | 41816 | 0.02899185
24 | 800 | 41817 | 0.02899185
24 | 801 | 41818 | 0.0290122
24 | 802 | 41819 | 0.0290122
24 | 803 | 41820 | 0.02899185
24 | 804 | 41821 | 0.02899185
24 | 805 | 41822 | 0.02899185
24 | 806 | 41823 | 0.0290122
24 | 807 | 41824 | 0.0290122
24 | 808 | 41825 | 0.0290122
24 | 809 | 41826 | 0.02899185
24 | 810 | 41827 | 0.02899185
24 | 811 | 41828 | 0.0290122
24 | 812 | 41829 | 0.0290122
24 | 813 | 41830 | 0.02899185
24 | 814 | 41831 | 0.02899185
24 | 815 | 41832 | 0.02899185
24 | 816 | 41833 | 0.0290122
24 | 817 | 41834 | 0.02899185
24 | 818 | 41835 | 0.0290122
24 | 819 | 41836 | 0.0290122
24 | 820 | 41837 | 0.0290122
24 | 821 | 41838 | 0.02899185
24 | 822 | 41839 | 0.0290122
24 | 823 | 41840 | 0.02899185
24 | 824 | 41841 | 0.0290122
24 | 825 | 41842 | 0.0290122
24 | 826 | 41843 | 0.02899185
24 | 827 | 41844 | 0.0290122
24 | 828 | 41845 | 0.0290122
24 | 829 | 41846 | 0.02895116
24 | 830 | 41847 | 0.02899185
24 | 831 | 41848 | 0.02899185
24 | 832 | 41849 | 0.02899185
24 | 833 | 41850 | 0.0290122
24 | 834 | 41851 | 0.02899185
24 | 835 | 41852 | 0.0290122
24 | 836 | 41853 | 0.0290122
24 | 837 | 41854 | 0.02899185
24 | 838 | 41855 | 0.0290122
24 | 839 | 41856 | 0.0290122
24 | 840 | 41857 | 0.02899185
24 | 841 | 41858 | 0.02899185
24 | 842 | 41859 | 0.02899185
24 | 843 | 41860 | 0.0290122
24 | 844 | 41861 | 0.02899185
24 | 845 | 41862 | 0.0290122
24 | 846 | 41863 | 0.02897151
24 | 847 | 41864 | 0.02897151
24 | 848 | 41865 | 0.02899185
24 | 849 | 41866 | 0.02897151
24 | 850 | 41867 | 0.02899185
24 | 851 | 41868 | 0.02899185
24 | 852 | 41869 | 0.02899185
24 | 853 | 41870 | 0.02897151
24 | 854 | 41871 | 0.0290122
24 | 855 | 41872 | 0.0290122
24 | 856 | 41873 | 0.02899185
24 | 857 | 41874 | 0.0290122
24 | 858 | 41875 | 0.02897151
24 | 859 | 41876 | 0.02897151
24 | 860 | 41877 | 0.02897151
24 | 861 | 41878 | 0.02895116
24 | 862 | 41879 | 0.02895116
24 | 863 | 41880 | 0.02897151
24 | 864 | 41881 | 0.02895116
24 | 865 | 41882 | 0.0290122
24 | 866 | 41883 | 0.02899185
24 | 867 | 41884 | 0.02897151
24 | 868 | 41885 | 0.02897151
24 | 869 | 41886 | 0.02897151
24 | 870 | 41887 | 0.02895116
24 | 871 | 41888 | 0.02897151
24 | 872 | 41889 | 0.02895116
24 | 873 | 41890 | 0.02895116
24 | 874 | 41891 | 0.02895116
24 | 875 | 41892 | 0.02897151
24 | 876 | 41893 | 0.02897151
24 | 877 | 41894 | 0.02895116
24 | 878 | 41895 | 0.02895116
24 | 879 | 41896 | 0.0290122
24 | 880 | 41897 | 0.02899185
24 | 881 | 41898 | 0.02897151
24 | 882 | 41899 | 0.02897151
24 | 883 | 41900 | 0.02895116
24 | 884 | 41901 | 0.02895116
24 | 885 | 41902 | 0.02895116
24 | 886 | 41903 | 0.02895116
24 | 887 | 41904 | 0.02895116
24 | 888 | 41905 | 0.02895116
24 | 889 | 41906 | 0.02895116
24 | 890 | 41907 | 0.02895116
24 | 891 | 41908 | 0.02897151
24 | 892 | 41909 | 0.02895116
24 | 893 | 41910 | 0.02895116
24 | 894 | 41911 | 0.02895116
24 | 895 | 41912 | 0.02897151
24 | 896 | 41913 | 0.02895116
24 | 897 | 41914 | 0.02895116
24 | 898 | 41915 | 0.02895116
24 | 899 | 41916 | 0.02895116
24 | 900 | 41917 | 0.02895116
24 | 901 | 41918 | 0.02895116
24 | 902 | 41919 | 0.02895116
24 | 903 | 41920 | 0.02895116
24 | 904 | 41921 | 0.02895116
24 | 905 | 41922 | 0.02897151
24 | 906 | 41923 | 0.02897151
24 | 907 | 41924 | 0.02897151
24 | 908 | 41925 | 0.02895116
24 | 909 | 41926 | 0.02895116
24 | 910 | 41927 | 0.02895116
24 | 911 | 41928 | 0.02895116
24 | 912 | 41929 | 0.02895116
24 | 913 | 41930 | 0.02895116
24 | 914 | 41931 | 0.02895116
24 | 915 | 41932 | 0.02895116
24 | 916 | 41933 | 0.02897151
24 | 917 | 41934 | 0.02897151
24 | 918 | 41935 | 0.02897151
24 | 919 | 41936 | 0.02897151
24 | 920 | 41937 | 0.02897151
24 | 921 | 41938 | 0.02897151
24 | 922 | 41939 | 0.02895116
24 | 923 | 41940 | 0.02897151
24 | 924 | 41941 | 0.02897151
24 | 925 | 41942 | 0.02895116
24 | 926 | 41943 | 0.02897151
24 | 927 | 41944 | 0.02895116
24 | 928 | 41945 | 0.02897151
24 | 929 | 41946 | 0.02895116
24 | 930 | 41947 | 0.02895116
24 | 931 | 41948 | 0.02895116
24 | 932 | 41949 | 0.02895116
24 | 933 | 41950 | 0.02895116
24 | 934 | 41951 | 0.02895116
24 | 935 | 41952 | 0.02895116
24 | 936 | 41953 | 0.02895116
24 | 937 | 41954 | 0.02897151
24 | 938 | 41955 | 0.02895116
24 | 939 | 41956 | 0.02895116
24 | 940 | 41957 | 0.02897151
24 | 941 | 41958 | 0.02897151
24 | 942 | 41959 | 0.02897151
24 | 943 | 41960 | 0.02897151
24 | 944 | 41961 | 0.02895116
24 | 945 | 41962 | 0.02897151
24 | 946 | 41963 | 0.02897151
24 | 947 | 41964 | 0.02895116
24 | 948 | 41965 | 0.02895116
24 | 949 | 41966 | 0.02895116
24 | 950 | 41967 | 0.02895116
24 | 951 | 41968 | 0.02895116
24 | 952 | 41969 | 0.02897151
24 | 953 | 41970 | 0.02895116
24 | 954 | 41971 | 0.02895116
24 | 955 | 41972 | 0.02897151
24 | 956 | 41973 | 0.02897151
24 | 957 | 41974 | 0.02895116
24 | 958 | 41975 | 0.02895116
24 | 959 | 41976 | 0.02895116
24 | 960 | 41977 | 0.02895116
24 | 961 | 41978 | 0.02895116
24 | 962 | 41979 | 0.02895116
24 | 963 | 41980 | 0.02897151
24 | 964 | 41981 | 0.02897151
24 | 965 | 41982 | 0.02897151
24 | 966 | 41983 | 0.02897151
24 | 967 | 41984 | 0.02897151
24 | 968 | 41985 | 0.02897151
24 | 969 | 41986 | 0.02897151
24 | 970 | 41987 | 0.02897151
24 | 971 | 41988 | 0.02895116
24 | 972 | 41989 | 0.02895116
24 | 973 | 41990 | 0.02895116
24 | 974 | 41991 | 0.02895116
24 | 975 | 41992 | 0.02895116
24 | 976 | 41993 | 0.02895116
24 | 977 | 41994 | 0.02895116
24 | 978 | 41995 | 0.02895116
24 | 979 | 41996 | 0.02895116
24 | 980 | 41997 | 0.02895116
24 | 981 | 41998 | 0.02895116
24 | 982 | 41999 | 0.02895116
24 | 983 | 42000 | 0.02895116
24 | 984 | 42001 | 0.02897151
24 | 985 | 42002 | 0.02895116
24 | 986 | 42003 | 0.02897151
24 | 987 | 42004 | 0.02895116
24 | 988 | 42005 | 0.02893082
24 | 989 | 42006 | 0.02895116
24 | 990 | 42007 | 0.02897151
24 | 991 | 42008 | 0.02897151
24 | 992 | 42009 | 0.02895116
24 | 993 | 42010 | 0.02895116
24 | 994 | 42011 | 0.02897151
24 | 995 | 42012 | 0.02897151
24 | 996 | 42013 | 0.02895116
24 | 997 | 42014 | 0.02895116
24 | 998 | 42015 | 0.02893082
24 | 999 | 42016 | 0.02891047
24 | 1000 | 42017 | 0.02891047
24 | 1001 | 42018 | 0.02891047
24 | 1002 | 42019 | 0.02893082
24 | 1003 | 42020 | 0.02891047
24 | 1004 | 42021 | 0.02895116
24 | 1005 | 42022 | 0.02895116
24 | 1006 | 42023 | 0.02891047
24 | 1007 | 42024 | 0.02891047
24 | 1008 | 42025 | 0.02891047
24 | 1009 | 42026 | 0.02891047
24 | 1010 | 42027 | 0.02891047
24 | 1011 | 42028 | 0.02891047
24 | 1012 | 42029 | 0.02891047
24 | 1013 | 42030 | 0.02891047
24 | 1014 | 42031 | 0.02891047
24 | 1015 | 42032 | 0.02891047
24 | 1016 | 42033 | 0.02891047
24 | 1017 | 42034 | 0.02891047
24 | 1018 | 42035 | 0.02891047
24 | 1019 | 42036 | 0.02891047
24 | 1020 | 42037 | 0.02891047
24 | 1021 | 42038 | 0.02893082
24 | 1022 | 42039 | 0.02893082
24 | 1023 | 42040 | 0.02891047
24 | 1024 | 42041 | 0.02891047
24 | 1025 | 42042 | 0.02891047
24 | 1026 | 42043 | 0.02891047
24 | 1027 | 42044 | 0.02893082
24 | 1028 | 42045 | 0.02891047
24 | 1029 | 42046 | 0.02891047
24 | 1030 | 42047 | 0.02891047
24 | 1031 | 42048 | 0.02893082
24 | 1032 | 42049 | 0.02891047
24 | 1033 | 42050 | 0.02891047
24 | 1034 | 42051 | 0.02891047
24 | 1035 | 42052 | 0.02893082
24 | 1036 | 42053 | 0.02893082
24 | 1037 | 42054 | 0.02893082
24 | 1038 | 42055 | 0.02891047
24 | 1039 | 42056 | 0.02893082
24 | 1040 | 42057 | 0.02891047
24 | 1041 | 42058 | 0.02891047
24 | 1042 | 42059 | 0.02891047
24 | 1043 | 42060 | 0.02891047
24 | 1044 | 42061 | 0.02891047
24 | 1045 | 42062 | 0.02893082
24 | 1046 | 42063 | 0.02891047
24 | 1047 | 42064 | 0.02893082
24 | 1048 | 42065 | 0.02891047
24 | 1049 | 42066 | 0.02891047
24 | 1050 | 42067 | 0.02891047
24 | 1051 | 42068 | 0.02891047
24 | 1052 | 42069 | 0.02891047
24 | 1053 | 42070 | 0.02891047
24 | 1054 | 42071 | 0.02891047
24 | 1055 | 42072 | 0.02891047
24 | 1056 | 42073 | 0.02891047
24 | 1057 | 42074 | 0.02891047
24 | 1058 | 42075 | 0.02891047
24 | 1059 | 42076 | 0.02891047
24 | 1060 | 42077 | 0.02891047
24 | 1061 | 42078 | 0.02893082
24 | 1062 | 42079 | 0.02891047
24 | 1063 | 42080 | 0.02893082
24 | 1064 | 42081 | 0.02891047
24 | 1065 | 42082 | 0.02891047
24 | 1066 | 42083 | 0.02891047
24 | 1067 | 42084 | 0.02891047
24 | 1068 | 42085 | 0.02891047
24 | 1069 | 42086 | 0.02891047
24 | 1070 | 42087 | 0.02893082
24 | 1071 | 42088 | 0.02893082
24 | 1072 | 42089 | 0.02891047
24 | 1073 | 42090 | 0.02891047
24 | 1074 | 42091 | 0.02891047
24 | 1075 | 42092 | 0.02891047
24 | 1076 | 42093 | 0.02893082
24 | 1077 | 42094 | 0.02893082
24 | 1078 | 42095 | 0.02891047
24 | 1079 | 42096 | 0.02893082
24 | 1080 | 42097 | 0.02893082
24 | 1081 | 42098 | 0.02891047
24 | 1082 | 42099 | 0.02893082
24 | 1083 | 42100 | 0.02891047
24 | 1084 | 42101 | 0.02891047
24 | 1085 | 42102 | 0.02886978
24 | 1086 | 42103 | 0.02891047
24 | 1087 | 42104 | 0.02886978
24 | 1088 | 42105 | 0.02893082
24 | 1089 | 42106 | 0.02891047
24 | 1090 | 42107 | 0.02891047
24 | 1091 | 42108 | 0.02893082
24 | 1092 | 42109 | 0.02893082
24 | 1093 | 42110 | 0.02891047
24 | 1094 | 42111 | 0.02891047
24 | 1095 | 42112 | 0.02889013
24 | 1096 | 42113 | 0.02891047
24 | 1097 | 42114 | 0.02886978
24 | 1098 | 42115 | 0.02889013
24 | 1099 | 42116 | 0.02886978
24 | 1100 | 42117 | 0.02886978
24 | 1101 | 42118 | 0.02893082
24 | 1102 | 42119 | 0.02893082
24 | 1103 | 42120 | 0.02891047
24 | 1104 | 42121 | 0.02886978
24 | 1105 | 42122 | 0.02889013
24 | 1106 | 42123 | 0.02886978
24 | 1107 | 42124 | 0.02886978
24 | 1108 | 42125 | 0.02886978
24 | 1109 | 42126 | 0.02886978
24 | 1110 | 42127 | 0.02886978
24 | 1111 | 42128 | 0.02886978
24 | 1112 | 42129 | 0.02893082
24 | 1113 | 42130 | 0.02886978
24 | 1114 | 42131 | 0.02886978
24 | 1115 | 42132 | 0.02886978
24 | 1116 | 42133 | 0.02886978
24 | 1117 | 42134 | 0.02889013
24 | 1118 | 42135 | 0.02886978
24 | 1119 | 42136 | 0.02886978
24 | 1120 | 42137 | 0.02891047
24 | 1121 | 42138 | 0.02886978
24 | 1122 | 42139 | 0.02886978
24 | 1123 | 42140 | 0.02886978
24 | 1124 | 42141 | 0.02886978
24 | 1125 | 42142 | 0.02886978
24 | 1126 | 42143 | 0.02889013
24 | 1127 | 42144 | 0.02886978
24 | 1128 | 42145 | 0.02886978
24 | 1129 | 42146 | 0.02886978
24 | 1130 | 42147 | 0.02886978
24 | 1131 | 42148 | 0.02886978
24 | 1132 | 42149 | 0.02889013
24 | 1133 | 42150 | 0.02886978
24 | 1134 | 42151 | 0.02889013
24 | 1135 | 42152 | 0.02886978
24 | 1136 | 42153 | 0.02889013
24 | 1137 | 42154 | 0.02886978
24 | 1138 | 42155 | 0.02886978
24 | 1139 | 42156 | 0.02886978
24 | 1140 | 42157 | 0.02886978
24 | 1141 | 42158 | 0.02889013
24 | 1142 | 42159 | 0.02886978
24 | 1143 | 42160 | 0.02886978
24 | 1144 | 42161 | 0.02889013
24 | 1145 | 42162 | 0.02889013
24 | 1146 | 42163 | 0.02886978
24 | 1147 | 42164 | 0.02889013
24 | 1148 | 42165 | 0.02886978
24 | 1149 | 42166 | 0.02889013
24 | 1150 | 42167 | 0.02886978
24 | 1151 | 42168 | 0.02886978
24 | 1152 | 42169 | 0.02886978
24 | 1153 | 42170 | 0.02886978
24 | 1154 | 42171 | 0.02886978
24 | 1155 | 42172 | 0.02886978
24 | 1156 | 42173 | 0.02886978
24 | 1157 | 42174 | 0.02889013
24 | 1158 | 42175 | 0.02886978
24 | 1159 | 42176 | 0.02886978
24 | 1160 | 42177 | 0.02886978
24 | 1161 | 42178 | 0.02886978
24 | 1162 | 42179 | 0.02889013
24 | 1163 | 42180 | 0.02886978
24 | 1164 | 42181 | 0.02886978
24 | 1165 | 42182 | 0.02889013
24 | 1166 | 42183 | 0.02889013
24 | 1167 | 42184 | 0.02886978
24 | 1168 | 42185 | 0.02886978
24 | 1169 | 42186 | 0.02886978
24 | 1170 | 42187 | 0.02886978
24 | 1171 | 42188 | 0.02886978
24 | 1172 | 42189 | 0.02886978
24 | 1173 | 42190 | 0.02886978
24 | 1174 | 42191 | 0.02886978
24 | 1175 | 42192 | 0.02886978
24 | 1176 | 42193 | 0.02886978
24 | 1177 | 42194 | 0.02886978
24 | 1178 | 42195 | 0.02886978
24 | 1179 | 42196 | 0.02886978
24 | 1180 | 42197 | 0.02886978
24 | 1181 | 42198 | 0.02886978
24 | 1182 | 42199 | 0.02886978
24 | 1183 | 42200 | 0.02886978
24 | 1184 | 42201 | 0.02886978
24 | 1185 | 42202 | 0.02886978
24 | 1186 | 42203 | 0.02886978
24 | 1187 | 42204 | 0.02889013
24 | 1188 | 42205 | 0.02886978
24 | 1189 | 42206 | 0.02886978
24 | 1190 | 42207 | 0.02886978
24 | 1191 | 42208 | 0.02886978
24 | 1192 | 42209 | 0.02886978
24 | 1193 | 42210 | 0.02889013
24 | 1194 | 42211 | 0.02886978
24 | 1195 | 42212 | 0.02889013
24 | 1196 | 42213 | 0.02886978
24 | 1197 | 42214 | 0.02886978
24 | 1198 | 42215 | 0.02886978
24 | 1199 | 42216 | 0.02889013
24 | 1200 | 42217 | 0.02889013
24 | 1201 | 42218 | 0.02886978
24 | 1202 | 42219 | 0.02886978
24 | 1203 | 42220 | 0.02886978
24 | 1204 | 42221 | 0.02889013
24 | 1205 | 42222 | 0.02886978
24 | 1206 | 42223 | 0.02889013
24 | 1207 | 42224 | 0.02886978
24 | 1208 | 42225 | 0.02886978
24 | 1209 | 42226 | 0.02886978
24 | 1210 | 42227 | 0.02889013
24 | 1211 | 42228 | 0.02886978
24 | 1212 | 42229 | 0.02886978
24 | 1213 | 42230 | 0.02886978
24 | 1214 | 42231 | 0.02886978
24 | 1215 | 42232 | 0.02886978
24 | 1216 | 42233 | 0.02886978
24 | 1217 | 42234 | 0.02886978
24 | 1218 | 42235 | 0.02884944
24 | 1219 | 42236 | 0.02886978
24 | 1220 | 42237 | 0.02886978
24 | 1221 | 42238 | 0.02886978
24 | 1222 | 42239 | 0.02886978
24 | 1223 | 42240 | 0.02889013
24 | 1224 | 42241 | 0.02886978
24 | 1225 | 42242 | 0.02889013
24 | 1226 | 42243 | 0.02889013
24 | 1227 | 42244 | 0.02886978
24 | 1228 | 42245 | 0.02886978
24 | 1229 | 42246 | 0.02886978
24 | 1230 | 42247 | 0.02886978
24 | 1231 | 42248 | 0.02886978
24 | 1232 | 42249 | 0.02889013
24 | 1233 | 42250 | 0.02886978
24 | 1234 | 42251 | 0.02886978
24 | 1235 | 42252 | 0.02886978
24 | 1236 | 42253 | 0.02889013
24 | 1237 | 42254 | 0.02886978
24 | 1238 | 42255 | 0.02889013
24 | 1239 | 42256 | 0.02886978
24 | 1240 | 42257 | 0.02886978
24 | 1241 | 42258 | 0.02886978
24 | 1242 | 42259 | 0.02886978
24 | 1243 | 42260 | 0.02886978
24 | 1244 | 42261 | 0.02886978
24 | 1245 | 42262 | 0.02886978
24 | 1246 | 42263 | 0.02889013
24 | 1247 | 42264 | 0.02886978
24 | 1248 | 42265 | 0.02889013
24 | 1249 | 42266 | 0.02886978
24 | 1250 | 42267 | 0.02886978
24 | 1251 | 42268 | 0.02886978
24 | 1252 | 42269 | 0.02886978
24 | 1253 | 42270 | 0.02889013
24 | 1254 | 42271 | 0.02889013
24 | 1255 | 42272 | 0.02886978
24 | 1256 | 42273 | 0.02886978
24 | 1257 | 42274 | 0.02886978
24 | 1258 | 42275 | 0.02886978
24 | 1259 | 42276 | 0.02889013
24 | 1260 | 42277 | 0.02889013
24 | 1261 | 42278 | 0.02886978
24 | 1262 | 42279 | 0.02889013
24 | 1263 | 42280 | 0.02886978
24 | 1264 | 42281 | 0.02886978
24 | 1265 | 42282 | 0.02886978
24 | 1266 | 42283 | 0.02889013
24 | 1267 | 42284 | 0.02886978
24 | 1268 | 42285 | 0.02886978
24 | 1269 | 42286 | 0.02886978
24 | 1270 | 42287 | 0.02886978
24 | 1271 | 42288 | 0.02886978
24 | 1272 | 42289 | 0.02886978
24 | 1273 | 42290 | 0.02889013
24 | 1274 | 42291 | 0.02886978
24 | 1275 | 42292 | 0.02886978
24 | 1276 | 42293 | 0.02886978
24 | 1277 | 42294 | 0.02886978
24 | 1278 | 42295 | 0.02889013
24 | 1279 | 42296 | 0.02886978
24 | 1280 | 42297 | 0.02886978
24 | 1281 | 42298 | 0.02886978
24 | 1282 | 42299 | 0.02886978
24 | 1283 | 42300 | 0.02886978
24 | 1284 | 42301 | 0.02886978
24 | 1285 | 42302 | 0.02886978
24 | 1286 | 42303 | 0.02886978
24 | 1287 | 42304 | 0.02886978
24 | 1288 | 42305 | 0.02886978
24 | 1289 | 42306 | 0.02889013
24 | 1290 | 42307 | 0.02886978
24 | 1291 | 42308 | 0.02886978
24 | 1292 | 42309 | 0.02886978
24 | 1293 | 42310 | 0.02886978
24 | 1294 | 42311 | 0.02886978
24 | 1295 | 42312 | 0.02886978
24 | 1296 | 42313 | 0.02886978
24 | 1297 | 42314 | 0.02886978
24 | 1298 | 42315 | 0.02886978
24 | 1299 | 42316 | 0.02886978
24 | 1300 | 42317 | 0.02886978
24 | 1301 | 42318 | 0.02886978
24 | 1302 | 42319 | 0.02886978
24 | 1303 | 42320 | 0.02886978
24 | 1304 | 42321 | 0.02886978
24 | 1305 | 42322 | 0.02886978
24 | 1306 | 42323 | 0.02886978
24 | 1307 | 42324 | 0.02886978
24 | 1308 | 42325 | 0.02886978
24 | 1309 | 42326 | 0.02886978
24 | 1310 | 42327 | 0.02886978
24 | 1311 | 42328 | 0.02886978
24 | 1312 | 42329 | 0.02886978
24 | 1313 | 42330 | 0.02886978
24 | 1314 | 42331 | 0.02889013
24 | 1315 | 42332 | 0.02886978
24 | 1316 | 42333 | 0.02886978
24 | 1317 | 42334 | 0.02886978
24 | 1318 | 42335 | 0.02886978
24 | 1319 | 42336 | 0.02886978
24 | 1320 | 42337 | 0.02886978
24 | 1321 | 42338 | 0.02886978
24 | 1322 | 42339 | 0.02886978
24 | 1323 | 42340 | 0.02886978
24 | 1324 | 42341 | 0.02886978
24 | 1325 | 42342 | 0.02886978
24 | 1326 | 42343 | 0.02889013
24 | 1327 | 42344 | 0.02886978
24 | 1328 | 42345 | 0.02886978
24 | 1329 | 42346 | 0.02886978
24 | 1330 | 42347 | 0.02886978
24 | 1331 | 42348 | 0.02886978
24 | 1332 | 42349 | 0.02886978
24 | 1333 | 42350 | 0.02886978
24 | 1334 | 42351 | 0.02882909
24 | 1335 | 42352 | 0.02886978
24 | 1336 | 42353 | 0.02882909
24 | 1337 | 42354 | 0.02886978
24 | 1338 | 42355 | 0.02884944
24 | 1339 | 42356 | 0.02882909
24 | 1340 | 42357 | 0.02886978
24 | 1341 | 42358 | 0.02886978
24 | 1342 | 42359 | 0.02884944
24 | 1343 | 42360 | 0.02882909
24 | 1344 | 42361 | 0.02882909
24 | 1345 | 42362 | 0.02884944
24 | 1346 | 42363 | 0.02882909
24 | 1347 | 42364 | 0.02886978
24 | 1348 | 42365 | 0.02886978
24 | 1349 | 42366 | 0.02884944
24 | 1350 | 42367 | 0.02886978
24 | 1351 | 42368 | 0.02886978
24 | 1352 | 42369 | 0.02882909
24 | 1353 | 42370 | 0.02882909
24 | 1354 | 42371 | 0.02882909
24 | 1355 | 42372 | 0.02886978
24 | 1356 | 42373 | 0.02889013
24 | 1357 | 42374 | 0.02884944
24 | 1358 | 42375 | 0.02882909
24 | 1359 | 42376 | 0.02882909
24 | 1360 | 42377 | 0.02882909
24 | 1361 | 42378 | 0.02886978
24 | 1362 | 42379 | 0.02886978
24 | 1363 | 42380 | 0.02886978
24 | 1364 | 42381 | 0.02886978
24 | 1365 | 42382 | 0.02886978
24 | 1366 | 42383 | 0.02886978
24 | 1367 | 42384 | 0.02882909
24 | 1368 | 42385 | 0.02882909
24 | 1369 | 42386 | 0.02886978
24 | 1370 | 42387 | 0.02882909
24 | 1371 | 42388 | 0.02882909
24 | 1372 | 42389 | 0.02882909
24 | 1373 | 42390 | 0.02886978
24 | 1374 | 42391 | 0.02882909
24 | 1375 | 42392 | 0.02882909
24 | 1376 | 42393 | 0.02882909
24 | 1377 | 42394 | 0.02882909
24 | 1378 | 42395 | 0.02882909
24 | 1379 | 42396 | 0.02882909
24 | 1380 | 42397 | 0.02882909
24 | 1381 | 42398 | 0.02886978
24 | 1382 | 42399 | 0.02889013
24 | 1383 | 42400 | 0.02886978
24 | 1384 | 42401 | 0.02884944
24 | 1385 | 42402 | 0.02882909
24 | 1386 | 42403 | 0.02882909
24 | 1387 | 42404 | 0.02886978
24 | 1388 | 42405 | 0.02886978
24 | 1389 | 42406 | 0.02886978
24 | 1390 | 42407 | 0.02882909
24 | 1391 | 42408 | 0.02882909
24 | 1392 | 42409 | 0.02884944
24 | 1393 | 42410 | 0.02882909
24 | 1394 | 42411 | 0.02882909
24 | 1395 | 42412 | 0.02882909
24 | 1396 | 42413 | 0.02886978
24 | 1397 | 42414 | 0.02882909
24 | 1398 | 42415 | 0.02882909
24 | 1399 | 42416 | 0.02884944
24 | 1400 | 42417 | 0.02882909
24 | 1401 | 42418 | 0.02884944
24 | 1402 | 42419 | 0.02882909
24 | 1403 | 42420 | 0.02882909
24 | 1404 | 42421 | 0.02882909
24 | 1405 | 42422 | 0.02882909
24 | 1406 | 42423 | 0.02882909
24 | 1407 | 42424 | 0.02882909
24 | 1408 | 42425 | 0.02889013
24 | 1409 | 42426 | 0.02882909
24 | 1410 | 42427 | 0.02884944
24 | 1411 | 42428 | 0.02882909
24 | 1412 | 42429 | 0.02882909
24 | 1413 | 42430 | 0.02882909
24 | 1414 | 42431 | 0.02882909
24 | 1415 | 42432 | 0.02880875
24 | 1416 | 42433 | 0.02882909
24 | 1417 | 42434 | 0.02882909
24 | 1418 | 42435 | 0.02882909
24 | 1419 | 42436 | 0.02884944
24 | 1420 | 42437 | 0.02882909
24 | 1421 | 42438 | 0.02882909
24 | 1422 | 42439 | 0.02882909
24 | 1423 | 42440 | 0.02882909
24 | 1424 | 42441 | 0.02880875
24 | 1425 | 42442 | 0.02882909
24 | 1426 | 42443 | 0.02882909
24 | 1427 | 42444 | 0.02882909
24 | 1428 | 42445 | 0.02882909
24 | 1429 | 42446 | 0.02884944
24 | 1430 | 42447 | 0.02882909
24 | 1431 | 42448 | 0.02882909
24 | 1432 | 42449 | 0.02882909
24 | 1433 | 42450 | 0.02882909
24 | 1434 | 42451 | 0.02882909
24 | 1435 | 42452 | 0.02882909
24 | 1436 | 42453 | 0.02882909
24 | 1437 | 42454 | 0.02882909
24 | 1438 | 42455 | 0.02884944
24 | 1439 | 42456 | 0.02882909
24 | 1440 | 42457 | 0.02882909
24 | 1441 | 42458 | 0.02882909
24 | 1442 | 42459 | 0.02882909
24 | 1443 | 42460 | 0.02882909
24 | 1444 | 42461 | 0.02882909
24 | 1445 | 42462 | 0.02882909
24 | 1446 | 42463 | 0.02882909
24 | 1447 | 42464 | 0.02882909
24 | 1448 | 42465 | 0.02882909
24 | 1449 | 42466 | 0.02882909
24 | 1450 | 42467 | 0.02882909
24 | 1451 | 42468 | 0.02882909
24 | 1452 | 42469 | 0.02882909
24 | 1453 | 42470 | 0.02882909
24 | 1454 | 42471 | 0.02882909
24 | 1455 | 42472 | 0.02882909
24 | 1456 | 42473 | 0.02882909
24 | 1457 | 42474 | 0.02882909
24 | 1458 | 42475 | 0.02884944
24 | 1459 | 42476 | 0.02882909
24 | 1460 | 42477 | 0.02882909
24 | 1461 | 42478 | 0.02882909
24 | 1462 | 42479 | 0.02882909
24 | 1463 | 42480 | 0.02882909
24 | 1464 | 42481 | 0.02882909
24 | 1465 | 42482 | 0.02882909
24 | 1466 | 42483 | 0.02884944
24 | 1467 | 42484 | 0.02882909
24 | 1468 | 42485 | 0.02882909
24 | 1469 | 42486 | 0.02882909
24 | 1470 | 42487 | 0.02882909
24 | 1471 | 42488 | 0.02882909
24 | 1472 | 42489 | 0.02882909
24 | 1473 | 42490 | 0.02882909
24 | 1474 | 42491 | 0.02882909
24 | 1475 | 42492 | 0.02882909
24 | 1476 | 42493 | 0.02882909
24 | 1477 | 42494 | 0.02882909
24 | 1478 | 42495 | 0.02882909
24 | 1479 | 42496 | 0.02882909
24 | 1480 | 42497 | 0.02882909
24 | 1481 | 42498 | 0.02882909
24 | 1482 | 42499 | 0.02882909
24 | 1483 | 42500 | 0.02882909
24 | 1484 | 42501 | 0.02882909
24 | 1485 | 42502 | 0.02882909
24 | 1486 | 42503 | 0.02882909
24 | 1487 | 42504 | 0.02882909
24 | 1488 | 42505 | 0.0287884
24 | 1489 | 42506 | 0.0287884
24 | 1490 | 42507 | 0.02882909
24 | 1491 | 42508 | 0.02882909
24 | 1492 | 42509 | 0.02882909
24 | 1493 | 42510 | 0.02882909
24 | 1494 | 42511 | 0.02882909
24 | 1495 | 42512 | 0.02882909
24 | 1496 | 42513 | 0.02882909
24 | 1497 | 42514 | 0.02882909
24 | 1498 | 42515 | 0.02882909
24 | 1499 | 42516 | 0.02882909
24 | 1500 | 42517 | 0.02882909
24 | 1501 | 42518 | 0.02882909
24 | 1502 | 42519 | 0.02882909
24 | 1503 | 42520 | 0.02882909
24 | 1504 | 42521 | 0.02882909
24 | 1505 | 42522 | 0.02882909
24 | 1506 | 42523 | 0.02882909
24 | 1507 | 42524 | 0.02882909
24 | 1508 | 42525 | 0.02882909
24 | 1509 | 42526 | 0.02882909
24 | 1510 | 42527 | 0.02882909
24 | 1511 | 42528 | 0.02882909
24 | 1512 | 42529 | 0.02882909
24 | 1513 | 42530 | 0.02882909
24 | 1514 | 42531 | 0.02882909
24 | 1515 | 42532 | 0.02882909
24 | 1516 | 42533 | 0.02882909
24 | 1517 | 42534 | 0.02882909
24 | 1518 | 42535 | 0.02882909
24 | 1519 | 42536 | 0.02882909
24 | 1520 | 42537 | 0.02882909
24 | 1521 | 42538 | 0.02882909
24 | 1522 | 42539 | 0.02882909
24 | 1523 | 42540 | 0.02882909
24 | 1524 | 42541 | 0.02882909
24 | 1525 | 42542 | 0.02882909
24 | 1526 | 42543 | 0.02882909
24 | 1527 | 42544 | 0.02882909
24 | 1528 | 42545 | 0.02882909
24 | 1529 | 42546 | 0.02882909
24 | 1530 | 42547 | 0.02882909
24 | 1531 | 42548 | 0.02880875
24 | 1532 | 42549 | 0.02884944
24 | 1533 | 42550 | 0.02882909
24 | 1534 | 42551 | 0.02882909
24 | 1535 | 42552 | 0.02882909
24 | 1536 | 42553 | 0.0287884
24 | 1537 | 42554 | 0.02882909
24 | 1538 | 42555 | 0.02882909
24 | 1539 | 42556 | 0.02882909
24 | 1540 | 42557 | 0.02882909
24 | 1541 | 42558 | 0.02882909
24 | 1542 | 42559 | 0.02882909
24 | 1543 | 42560 | 0.02882909
24 | 1544 | 42561 | 0.02882909
24 | 1545 | 42562 | 0.0287884
24 | 1546 | 42563 | 0.0287884
24 | 1547 | 42564 | 0.0287884
24 | 1548 | 42565 | 0.02882909
24 | 1549 | 42566 | 0.02882909
24 | 1550 | 42567 | 0.02882909
24 | 1551 | 42568 | 0.02882909
24 | 1552 | 42569 | 0.02880875
24 | 1553 | 42570 | 0.02882909
24 | 1554 | 42571 | 0.02882909
24 | 1555 | 42572 | 0.0287884
24 | 1556 | 42573 | 0.0287884
24 | 1557 | 42574 | 0.02882909
24 | 1558 | 42575 | 0.0287884
24 | 1559 | 42576 | 0.02882909
24 | 1560 | 42577 | 0.0287884
24 | 1561 | 42578 | 0.02882909
24 | 1562 | 42579 | 0.02882909
24 | 1563 | 42580 | 0.02882909
24 | 1564 | 42581 | 0.02880875
24 | 1565 | 42582 | 0.02882909
24 | 1566 | 42583 | 0.02882909
24 | 1567 | 42584 | 0.0287884
24 | 1568 | 42585 | 0.0287884
24 | 1569 | 42586 | 0.0287884
24 | 1570 | 42587 | 0.02882909
24 | 1571 | 42588 | 0.0287884
24 | 1572 | 42589 | 0.02882909
24 | 1573 | 42590 | 0.02882909
24 | 1574 | 42591 | 0.02882909
24 | 1575 | 42592 | 0.02882909
24 | 1576 | 42593 | 0.02882909
24 | 1577 | 42594 | 0.02882909
24 | 1578 | 42595 | 0.02882909
24 | 1579 | 42596 | 0.02882909
24 | 1580 | 42597 | 0.02880875
24 | 1581 | 42598 | 0.0287884
24 | 1582 | 42599 | 0.0287884
24 | 1583 | 42600 | 0.02882909
24 | 1584 | 42601 | 0.02882909
24 | 1585 | 42602 | 0.02882909
24 | 1586 | 42603 | 0.02882909
24 | 1587 | 42604 | 0.0287884
24 | 1588 | 42605 | 0.02884944
24 | 1589 | 42606 | 0.02882909
24 | 1590 | 42607 | 0.02882909
24 | 1591 | 42608 | 0.0287884
24 | 1592 | 42609 | 0.02882909
24 | 1593 | 42610 | 0.02882909
24 | 1594 | 42611 | 0.02882909
24 | 1595 | 42612 | 0.0287884
24 | 1596 | 42613 | 0.0287884
24 | 1597 | 42614 | 0.02882909
24 | 1598 | 42615 | 0.02882909
24 | 1599 | 42616 | 0.02882909
24 | 1600 | 42617 | 0.02880875
24 | 1601 | 42618 | 0.0287884
24 | 1602 | 42619 | 0.02882909
24 | 1603 | 42620 | 0.02882909
24 | 1604 | 42621 | 0.0287884
24 | 1605 | 42622 | 0.0287884
24 | 1606 | 42623 | 0.0287884
24 | 1607 | 42624 | 0.02882909
24 | 1608 | 42625 | 0.0287884
24 | 1609 | 42626 | 0.0287884
24 | 1610 | 42627 | 0.0287884
24 | 1611 | 42628 | 0.0287884
24 | 1612 | 42629 | 0.0287884
24 | 1613 | 42630 | 0.0287884
24 | 1614 | 42631 | 0.0287884
24 | 1615 | 42632 | 0.0287884
24 | 1616 | 42633 | 0.02882909
24 | 1617 | 42634 | 0.02882909
24 | 1618 | 42635 | 0.02882909
24 | 1619 | 42636 | 0.02882909
24 | 1620 | 42637 | 0.02882909
24 | 1621 | 42638 | 0.02882909
24 | 1622 | 42639 | 0.0287884
24 | 1623 | 42640 | 0.02882909
24 | 1624 | 42641 | 0.0287884
24 | 1625 | 42642 | 0.0287884
24 | 1626 | 42643 | 0.0287884
24 | 1627 | 42644 | 0.0287884
24 | 1628 | 42645 | 0.0287884
24 | 1629 | 42646 | 0.0287884
24 | 1630 | 42647 | 0.0287884
24 | 1631 | 42648 | 0.02882909
24 | 1632 | 42649 | 0.02882909
24 | 1633 | 42650 | 0.0287884
24 | 1634 | 42651 | 0.02880875
24 | 1635 | 42652 | 0.0287884
24 | 1636 | 42653 | 0.0287884
24 | 1637 | 42654 | 0.0287884
24 | 1638 | 42655 | 0.0287884
24 | 1639 | 42656 | 0.0287884
24 | 1640 | 42657 | 0.02882909
24 | 1641 | 42658 | 0.02882909
24 | 1642 | 42659 | 0.02882909
24 | 1643 | 42660 | 0.0287884
24 | 1644 | 42661 | 0.0287884
24 | 1645 | 42662 | 0.02880875
24 | 1646 | 42663 | 0.0287884
24 | 1647 | 42664 | 0.0287884
24 | 1648 | 42665 | 0.0287884
24 | 1649 | 42666 | 0.0287884
24 | 1650 | 42667 | 0.0287884
24 | 1651 | 42668 | 0.0287884
24 | 1652 | 42669 | 0.0287884
24 | 1653 | 42670 | 0.0287884
24 | 1654 | 42671 | 0.0287884
24 | 1655 | 42672 | 0.02882909
24 | 1656 | 42673 | 0.0287884
24 | 1657 | 42674 | 0.0287884
24 | 1658 | 42675 | 0.0287884
24 | 1659 | 42676 | 0.0287884
24 | 1660 | 42677 | 0.02880875
24 | 1661 | 42678 | 0.0287884
24 | 1662 | 42679 | 0.0287884
24 | 1663 | 42680 | 0.0287884
24 | 1664 | 42681 | 0.0287884
24 | 1665 | 42682 | 0.0287884
24 | 1666 | 42683 | 0.0287884
24 | 1667 | 42684 | 0.0287884
24 | 1668 | 42685 | 0.0287884
24 | 1669 | 42686 | 0.02882909
24 | 1670 | 42687 | 0.0287884
24 | 1671 | 42688 | 0.0287884
24 | 1672 | 42689 | 0.0287884
24 | 1673 | 42690 | 0.0287884
24 | 1674 | 42691 | 0.0287884
24 | 1675 | 42692 | 0.02880875
24 | 1676 | 42693 | 0.0287884
24 | 1677 | 42694 | 0.02880875
24 | 1678 | 42695 | 0.0287884
24 | 1679 | 42696 | 0.0287884
24 | 1680 | 42697 | 0.0287884
24 | 1681 | 42698 | 0.0287884
24 | 1682 | 42699 | 0.02882909
24 | 1683 | 42700 | 0.0287884
24 | 1684 | 42701 | 0.02882909
24 | 1685 | 42702 | 0.0287884
24 | 1686 | 42703 | 0.0287884
24 | 1687 | 42704 | 0.0287884
24 | 1688 | 42705 | 0.0287884
24 | 1689 | 42706 | 0.0287884
24 | 1690 | 42707 | 0.0287884
24 | 1691 | 42708 | 0.02880875
24 | 1692 | 42709 | 0.0287884
24 | 1693 | 42710 | 0.0287884
24 | 1694 | 42711 | 0.0287884
24 | 1695 | 42712 | 0.0287884
24 | 1696 | 42713 | 0.0287884
24 | 1697 | 42714 | 0.0287884
24 | 1698 | 42715 | 0.0287884
24 | 1699 | 42716 | 0.0287884
24 | 1700 | 42717 | 0.02880875
24 | 1701 | 42718 | 0.02880875
24 | 1702 | 42719 | 0.0287884
24 | 1703 | 42720 | 0.0287884
24 | 1704 | 42721 | 0.0287884
24 | 1705 | 42722 | 0.0287884
24 | 1706 | 42723 | 0.0287884
24 | 1707 | 42724 | 0.0287884
24 | 1708 | 42725 | 0.02880875
24 | 1709 | 42726 | 0.0287884
24 | 1710 | 42727 | 0.0287884
24 | 1711 | 42728 | 0.0287884
24 | 1712 | 42729 | 0.0287884
24 | 1713 | 42730 | 0.0287884
24 | 1714 | 42731 | 0.0287884
24 | 1715 | 42732 | 0.0287884
24 | 1716 | 42733 | 0.0287884
24 | 1717 | 42734 | 0.0287884
24 | 1718 | 42735 | 0.0287884
24 | 1719 | 42736 | 0.02882909
24 | 1720 | 42737 | 0.0287884
24 | 1721 | 42738 | 0.0287884
24 | 1722 | 42739 | 0.0287884
24 | 1723 | 42740 | 0.02882909
24 | 1724 | 42741 | 0.0287884
24 | 1725 | 42742 | 0.0287884
24 | 1726 | 42743 | 0.0287884
24 | 1727 | 42744 | 0.0287884
24 | 1728 | 42745 | 0.0287884
24 | 1729 | 42746 | 0.0287884
24 | 1730 | 42747 | 0.0287884
24 | 1731 | 42748 | 0.0287884
24 | 1732 | 42749 | 0.0287884
24 | 1733 | 42750 | 0.0287884
24 | 1734 | 42751 | 0.0287884
24 | 1735 | 42752 | 0.0287884
24 | 1736 | 42753 | 0.0287884
24 | 1737 | 42754 | 0.02882909
24 | 1738 | 42755 | 0.0287884
24 | 1739 | 42756 | 0.0287884
24 | 1740 | 42757 | 0.02880875
24 | 1741 | 42758 | 0.0287884
24 | 1742 | 42759 | 0.0287884
24 | 1743 | 42760 | 0.0287884
24 | 1744 | 42761 | 0.0287884
24 | 1745 | 42762 | 0.0287884
24 | 1746 | 42763 | 0.02876805
24 | 1747 | 42764 | 0.0287884
24 | 1748 | 42765 | 0.0287884
24 | 1749 | 42766 | 0.0287884
24 | 1750 | 42767 | 0.02882909
24 | 1751 | 42768 | 0.0287884
24 | 1752 | 42769 | 0.0287884
24 | 1753 | 42770 | 0.0287884
24 | 1754 | 42771 | 0.0287884
24 | 1755 | 42772 | 0.0287884
24 | 1756 | 42773 | 0.0287884
24 | 1757 | 42774 | 0.02880875
24 | 1758 | 42775 | 0.0287884
24 | 1759 | 42776 | 0.0287884
24 | 1760 | 42777 | 0.0287884
24 | 1761 | 42778 | 0.0287884
24 | 1762 | 42779 | 0.0287884
24 | 1763 | 42780 | 0.02880875
24 | 1764 | 42781 | 0.0287884
24 | 1765 | 42782 | 0.0287884
24 | 1766 | 42783 | 0.0287884
24 | 1767 | 42784 | 0.0287884
24 | 1768 | 42785 | 0.0287884
24 | 1769 | 42786 | 0.0287884
24 | 1770 | 42787 | 0.0287884
24 | 1771 | 42788 | 0.0287884
24 | 1772 | 42789 | 0.0287884
24 | 1773 | 42790 | 0.0287884
24 | 1774 | 42791 | 0.0287884
24 | 1775 | 42792 | 0.02876805
24 | 1776 | 42793 | 0.0287884
24 | 1777 | 42794 | 0.0287884
24 | 1778 | 42795 | 0.0287884
24 | 1779 | 42796 | 0.0287884
24 | 1780 | 42797 | 0.0287884
24 | 1781 | 42798 | 0.02880875
24 | 1782 | 42799 | 0.0287884
24 | 1783 | 42800 | 0.0287884
24 | 1784 | 42801 | 0.02882909
24 | 1785 | 42802 | 0.0287884
24 | 1786 | 42803 | 0.0287884
24 | 1787 | 42804 | 0.0287884
24 | 1788 | 42805 | 0.0287884
24 | 1789 | 42806 | 0.0287884
24 | 1790 | 42807 | 0.0287884
24 | 1791 | 42808 | 0.0287884
24 | 1792 | 42809 | 0.0287884
24 | 1793 | 42810 | 0.0287884
24 | 1794 | 42811 | 0.0287884
24 | 1795 | 42812 | 0.0287884
24 | 1796 | 42813 | 0.0287884
24 | 1797 | 42814 | 0.0287884
24 | 1798 | 42815 | 0.0287884
24 | 1799 | 42816 | 0.0287884
24 | 1800 | 42817 | 0.0287884
24 | 1801 | 42818 | 0.0287884
24 | 1802 | 42819 | 0.0287884
24 | 1803 | 42820 | 0.0287884
24 | 1804 | 42821 | 0.0287884
24 | 1805 | 42822 | 0.0287884
24 | 1806 | 42823 | 0.02876805
24 | 1807 | 42824 | 0.0287884
24 | 1808 | 42825 | 0.0287884
24 | 1809 | 42826 | 0.0287884
24 | 1810 | 42827 | 0.0287884
24 | 1811 | 42828 | 0.0287884
24 | 1812 | 42829 | 0.0287884
24 | 1813 | 42830 | 0.0287884
24 | 1814 | 42831 | 0.0287884
24 | 1815 | 42832 | 0.0287884
24 | 1816 | 42833 | 0.0287884
24 | 1817 | 42834 | 0.0287884
24 | 1818 | 42835 | 0.02882909
24 | 1819 | 42836 | 0.0287884
24 | 1820 | 42837 | 0.0287884
24 | 1821 | 42838 | 0.0287884
24 | 1822 | 42839 | 0.0287884
24 | 1823 | 42840 | 0.0287884
24 | 1824 | 42841 | 0.0287884
24 | 1825 | 42842 | 0.0287884
24 | 1826 | 42843 | 0.0287884
24 | 1827 | 42844 | 0.0287884
24 | 1828 | 42845 | 0.0287884
24 | 1829 | 42846 | 0.0287884
24 | 1830 | 42847 | 0.0287884
24 | 1831 | 42848 | 0.0287884
24 | 1832 | 42849 | 0.0287884
24 | 1833 | 42850 | 0.0287884
24 | 1834 | 42851 | 0.0287884
24 | 1835 | 42852 | 0.02876805
24 | 1836 | 42853 | 0.0287884
24 | 1837 | 42854 | 0.0287884
24 | 1838 | 42855 | 0.02882909
24 | 1839 | 42856 | 0.0287884
24 | 1840 | 42857 | 0.02882909
24 | 1841 | 42858 | 0.0287884
24 | 1842 | 42859 | 0.0287884
24 | 1843 | 42860 | 0.02882909
24 | 1844 | 42861 | 0.0287884
24 | 1845 | 42862 | 0.0287884
24 | 1846 | 42863 | 0.0287884
24 | 1847 | 42864 | 0.0287884
24 | 1848 | 42865 | 0.0287884
24 | 1849 | 42866 | 0.0287884
24 | 1850 | 42867 | 0.0287884
24 | 1851 | 42868 | 0.0287884
24 | 1852 | 42869 | 0.0287884
24 | 1853 | 42870 | 0.0287884
24 | 1854 | 42871 | 0.0287884
24 | 1855 | 42872 | 0.02882909
24 | 1856 | 42873 | 0.02882909
24 | 1857 | 42874 | 0.0287884
24 | 1858 | 42875 | 0.0287884
24 | 1859 | 42876 | 0.02882909
24 | 1860 | 42877 | 0.0287884
24 | 1861 | 42878 | 0.0287884
24 | 1862 | 42879 | 0.0287884
24 | 1863 | 42880 | 0.0287884
25 | 1 | 42881 | 4.970322
25 | 2 | 42882 | 3.442401
25 | 3 | 42883 | 2.461764
25 | 4 | 42884 | 2.372246
25 | 5 | 42885 | 2.323417
25 | 6 | 42886 | 2.181001
25 | 7 | 42887 | 2.022309
25 | 8 | 42888 | 1.947032
25 | 9 | 42889 | 1.804616
25 | 10 | 42890 | 1.739511
25 | 11 | 42891 | 1.615406
25 | 12 | 42892 | 1.560474
25 | 13 | 42893 | 1.452644
25 | 14 | 42894 | 1.40585
25 | 15 | 42895 | 1.316332
25 | 16 | 42896 | 1.269538
25 | 17 | 42897 | 1.130743
25 | 18 | 42898 | 1.094549
25 | 19 | 42899 | 1.026413
25 | 20 | 42900 | 0.9945731
25 | 21 | 42901 | 0.93427
25 | 22 | 42902 | 0.9058275
25 | 23 | 42903 | 0.8525639
25 | 24 | 42904 | 0.8270918
25 | 25 | 42905 | 0.7791179
25 | 26 | 42906 | 0.734562
25 | 27 | 42907 | 0.713464
25 | 28 | 42908 | 0.6931189
25 | 29 | 42909 | 0.6545445
25 | 30 | 42910 | 0.6185742
25 | 31 | 42911 | 0.6015453
25 | 32 | 42912 | 0.5691762
25 | 33 | 42913 | 0.5537952
25 | 34 | 42914 | 0.5244372
25 | 35 | 42915 | 0.5105007
25 | 36 | 42916 | 0.4840724
25 | 37 | 42917 | 0.4714177
25 | 38 | 42918 | 0.4474307
25 | 39 | 42919 | 0.4359357
25 | 40 | 42920 | 0.4141867
25 | 41 | 42921 | 0.40377
25 | 42 | 42922 | 0.3843811
25 | 43 | 42923 | 0.3657042
25 | 44 | 42924 | 0.3568337
25 | 45 | 42925 | 0.3398455
25 | 46 | 42926 | 0.3317278
25 | 47 | 42927 | 0.3238339
25 | 48 | 42928 | 0.3087988
25 | 49 | 42929 | 0.2946182
25 | 50 | 42930 | 0.2878433
25 | 51 | 42931 | 0.2748631
25 | 52 | 42932 | 0.2686578
25 | 53 | 42933 | 0.2568169
25 | 54 | 42934 | 0.2511
25 | 55 | 42935 | 0.2402763
25 | 56 | 42936 | 0.235068
25 | 57 | 42937 | 0.2255057
25 | 58 | 42938 | 0.2206636
25 | 59 | 42939 | 0.2114472
25 | 60 | 42940 | 0.207073
25 | 61 | 42941 | 0.1985484
25 | 62 | 42942 | 0.1945608
25 | 63 | 42943 | 0.1867482
25 | 64 | 42944 | 0.1830454
25 | 65 | 42945 | 0.1758636
25 | 66 | 42946 | 0.1690886
25 | 67 | 42947 | 0.1658537
25 | 68 | 42948 | 0.1627002
25 | 69 | 42949 | 0.1565763
25 | 70 | 42950 | 0.153667
25 | 71 | 42951 | 0.148479
25 | 72 | 42952 | 0.1431892
25 | 73 | 42953 | 0.1406664
25 | 74 | 42954 | 0.1381233
25 | 75 | 42955 | 0.1333422
25 | 76 | 42956 | 0.1288255
25 | 77 | 42957 | 0.1266079
25 | 78 | 42958 | 0.1223965
25 | 79 | 42959 | 0.1203823
25 | 80 | 42960 | 0.116476
25 | 81 | 42961 | 0.1145839
25 | 82 | 42962 | 0.1109422
25 | 83 | 42963 | 0.1094366
25 | 84 | 42964 | 0.1069952
25 | 85 | 42965 | 0.1054693
25 | 86 | 42966 | 0.1023768
25 | 87 | 42967 | 0.1008713
25 | 88 | 42968 | 0.09796194
25 | 89 | 42969 | 0.09513396
25 | 90 | 42970 | 0.09379118
25 | 91 | 42971 | 0.09248909
25 | 92 | 42972 | 0.08996629
25 | 93 | 42973 | 0.08758591
25 | 94 | 42974 | 0.08644658
25 | 95 | 42975 | 0.08418827
25 | 96 | 42976 | 0.08313032
25 | 97 | 42977 | 0.08105511
25 | 98 | 42978 | 0.07999717
25 | 99 | 42979 | 0.07806438
25 | 100 | 42980 | 0.0771285
25 | 101 | 42981 | 0.07535847
25 | 102 | 42982 | 0.07452432
25 | 103 | 42983 | 0.07285601
25 | 104 | 42984 | 0.07204221
25 | 105 | 42985 | 0.07047563
25 | 106 | 42986 | 0.06970251
25 | 107 | 42987 | 0.06827835
25 | 108 | 42988 | 0.06695592
25 | 109 | 42989 | 0.06626418
25 | 110 | 42990 | 0.06561314
25 | 111 | 42991 | 0.06437208
25 | 112 | 42992 | 0.06376173
25 | 113 | 42993 | 0.06258171
25 | 114 | 42994 | 0.06144238
25 | 115 | 42995 | 0.06093375
25 | 116 | 42996 | 0.06040478
25 | 117 | 42997 | 0.05934683
25 | 118 | 42998 | 0.05841095
25 | 119 | 42999 | 0.05792267
25 | 120 | 43000 | 0.05704783
25 | 121 | 43001 | 0.05657989
25 | 122 | 43002 | 0.05580677
25 | 123 | 43003 | 0.05537952
25 | 124 | 43004 | 0.05452503
25 | 125 | 43005 | 0.05417916
25 | 126 | 43006 | 0.05344673
25 | 127 | 43007 | 0.05306017
25 | 128 | 43008 | 0.05240913
25 | 129 | 43009 | 0.0521243
25 | 130 | 43010 | 0.05145291
25 | 131 | 43011 | 0.05088324
25 | 132 | 43012 | 0.05053738
25 | 133 | 43013 | 0.04994737
25 | 134 | 43014 | 0.04966253
25 | 135 | 43015 | 0.04941839
25 | 136 | 43016 | 0.04888942
25 | 137 | 43017 | 0.04836044
25 | 138 | 43018 | 0.0481163
25 | 139 | 43019 | 0.04766871
25 | 140 | 43020 | 0.04746526
25 | 141 | 43021 | 0.04699732
25 | 142 | 43022 | 0.04683456
25 | 143 | 43023 | 0.04640731
25 | 144 | 43024 | 0.0462242
25 | 145 | 43025 | 0.04579695
25 | 146 | 43026 | 0.04563419
25 | 147 | 43027 | 0.04524763
25 | 148 | 43028 | 0.04506453
25 | 149 | 43029 | 0.044739
25 | 150 | 43030 | 0.0445559
25 | 151 | 43031 | 0.04421003
25 | 152 | 43032 | 0.04412865
25 | 153 | 43033 | 0.04382347
25 | 154 | 43034 | 0.04357933
25 | 155 | 43035 | 0.04339622
25 | 156 | 43036 | 0.04323346
25 | 157 | 43037 | 0.04292829
25 | 158 | 43038 | 0.04272483
25 | 159 | 43039 | 0.04260276
25 | 160 | 43040 | 0.04241966
25 | 161 | 43041 | 0.04229759
25 | 162 | 43042 | 0.04205344
25 | 163 | 43043 | 0.04195172
25 | 164 | 43044 | 0.04174827
25 | 165 | 43045 | 0.04160585
25 | 166 | 43046 | 0.0414024
25 | 167 | 43047 | 0.04132102
25 | 168 | 43048 | 0.04109722
25 | 169 | 43049 | 0.04101584
25 | 170 | 43050 | 0.04083273
25 | 171 | 43051 | 0.04071066
25 | 172 | 43052 | 0.04062928
25 | 173 | 43053 | 0.0405479
25 | 174 | 43054 | 0.0403648
25 | 175 | 43055 | 0.04032411
25 | 176 | 43056 | 0.04020203
25 | 177 | 43057 | 0.04010031
25 | 178 | 43058 | 0.03993755
25 | 179 | 43059 | 0.03985617
25 | 180 | 43060 | 0.03977479
25 | 181 | 43061 | 0.03969341
25 | 182 | 43062 | 0.03955099
25 | 183 | 43063 | 0.03946961
25 | 184 | 43064 | 0.03938823
25 | 185 | 43065 | 0.03930685
25 | 186 | 43066 | 0.03920512
25 | 187 | 43067 | 0.03916443
25 | 188 | 43068 | 0.03912374
25 | 189 | 43069 | 0.03904236
25 | 190 | 43070 | 0.03902202
25 | 191 | 43071 | 0.03892029
25 | 192 | 43072 | 0.03883891
25 | 193 | 43073 | 0.0386558
25 | 194 | 43074 | 0.03861511
25 | 195 | 43075 | 0.03861511
25 | 196 | 43076 | 0.03857442
25 | 197 | 43077 | 0.0384727
25 | 198 | 43078 | 0.03839132
25 | 199 | 43079 | 0.03830993
25 | 200 | 43080 | 0.03822855
25 | 201 | 43081 | 0.03818786
25 | 202 | 43082 | 0.03818786
25 | 203 | 43083 | 0.03814717
25 | 204 | 43084 | 0.03812683
25 | 205 | 43085 | 0.03806579
25 | 206 | 43086 | 0.03798441
25 | 207 | 43087 | 0.03792338
25 | 208 | 43088 | 0.037842
25 | 209 | 43089 | 0.03780131
25 | 210 | 43090 | 0.03778096
25 | 211 | 43091 | 0.03771992
25 | 212 | 43092 | 0.03767923
25 | 213 | 43093 | 0.0376182
25 | 214 | 43094 | 0.03763854
25 | 215 | 43095 | 0.03759785
25 | 216 | 43096 | 0.03755716
25 | 217 | 43097 | 0.03751647
25 | 218 | 43098 | 0.03747578
25 | 219 | 43099 | 0.03741475
25 | 220 | 43100 | 0.0373944
25 | 221 | 43101 | 0.03737406
25 | 222 | 43102 | 0.03733337
25 | 223 | 43103 | 0.03733337
25 | 224 | 43104 | 0.03729268
25 | 225 | 43105 | 0.03729268
25 | 226 | 43106 | 0.03725199
25 | 227 | 43107 | 0.0372113
25 | 228 | 43108 | 0.03717061
25 | 229 | 43109 | 0.03710957
25 | 230 | 43110 | 0.03712992
25 | 231 | 43111 | 0.03706888
25 | 232 | 43112 | 0.03708922
25 | 233 | 43113 | 0.03704853
25 | 234 | 43114 | 0.0369875
25 | 235 | 43115 | 0.03700784
25 | 236 | 43116 | 0.03694681
25 | 237 | 43117 | 0.03692646
25 | 238 | 43118 | 0.03690612
25 | 239 | 43119 | 0.03686543
25 | 240 | 43120 | 0.03686543
25 | 241 | 43121 | 0.03686543
25 | 242 | 43122 | 0.03682474
25 | 243 | 43123 | 0.03678405
25 | 244 | 43124 | 0.03674336
25 | 245 | 43125 | 0.03670267
25 | 246 | 43126 | 0.03670267
25 | 247 | 43127 | 0.03666198
25 | 248 | 43128 | 0.03662129
25 | 249 | 43129 | 0.03662129
25 | 250 | 43130 | 0.03660094
25 | 251 | 43131 | 0.03662129
25 | 252 | 43132 | 0.03660094
25 | 253 | 43133 | 0.03660094
25 | 254 | 43134 | 0.0365806
25 | 255 | 43135 | 0.03656025
25 | 256 | 43136 | 0.03656025
25 | 257 | 43137 | 0.03656025
25 | 258 | 43138 | 0.03651956
25 | 259 | 43139 | 0.03651956
25 | 260 | 43140 | 0.03647887
25 | 261 | 43141 | 0.03647887
25 | 262 | 43142 | 0.03643818
25 | 263 | 43143 | 0.03643818
25 | 264 | 43144 | 0.03639749
25 | 265 | 43145 | 0.03639749
25 | 266 | 43146 | 0.0363568
25 | 267 | 43147 | 0.0363568
25 | 268 | 43148 | 0.0363568
25 | 269 | 43149 | 0.03629576
25 | 270 | 43150 | 0.03631611
25 | 271 | 43151 | 0.03627542
25 | 272 | 43152 | 0.03623473
25 | 273 | 43153 | 0.03621438
25 | 274 | 43154 | 0.03623473
25 | 275 | 43155 | 0.03623473
25 | 276 | 43156 | 0.03621438
25 | 277 | 43157 | 0.03617369
25 | 278 | 43158 | 0.03617369
25 | 279 | 43159 | 0.03619404
25 | 280 | 43160 | 0.03617369
25 | 281 | 43161 | 0.03615335
25 | 282 | 43162 | 0.036133
25 | 283 | 43163 | 0.036133
25 | 284 | 43164 | 0.036133
25 | 285 | 43165 | 0.03615335
25 | 286 | 43166 | 0.036133
25 | 287 | 43167 | 0.03609231
25 | 288 | 43168 | 0.03609231
25 | 289 | 43169 | 0.03611266
25 | 290 | 43170 | 0.03609231
25 | 291 | 43171 | 0.03605162
25 | 292 | 43172 | 0.03605162
25 | 293 | 43173 | 0.03605162
25 | 294 | 43174 | 0.03601093
25 | 295 | 43175 | 0.03601093
25 | 296 | 43176 | 0.03597024
25 | 297 | 43177 | 0.03597024
25 | 298 | 43178 | 0.03597024
25 | 299 | 43179 | 0.03597024
25 | 300 | 43180 | 0.03592955
25 | 301 | 43181 | 0.03592955
25 | 302 | 43182 | 0.03586852
25 | 303 | 43183 | 0.03586852
25 | 304 | 43184 | 0.03586852
25 | 305 | 43185 | 0.03588886
25 | 306 | 43186 | 0.03588886
25 | 307 | 43187 | 0.03586852
25 | 308 | 43188 | 0.03584817
25 | 309 | 43189 | 0.03582783
25 | 310 | 43190 | 0.03582783
25 | 311 | 43191 | 0.03584817
25 | 312 | 43192 | 0.03582783
25 | 313 | 43193 | 0.03584817
25 | 314 | 43194 | 0.03584817
25 | 315 | 43195 | 0.03578713
25 | 316 | 43196 | 0.03578713
25 | 317 | 43197 | 0.03580748
25 | 318 | 43198 | 0.03580748
25 | 319 | 43199 | 0.03578713
25 | 320 | 43200 | 0.03576679
25 | 321 | 43201 | 0.03576679
25 | 322 | 43202 | 0.03576679
25 | 323 | 43203 | 0.03574644
25 | 324 | 43204 | 0.0357261
25 | 325 | 43205 | 0.03570575
25 | 326 | 43206 | 0.03570575
25 | 327 | 43207 | 0.03570575
25 | 328 | 43208 | 0.03566506
25 | 329 | 43209 | 0.03568541
25 | 330 | 43210 | 0.03566506
25 | 331 | 43211 | 0.03566506
25 | 332 | 43212 | 0.03566506
25 | 333 | 43213 | 0.03566506
25 | 334 | 43214 | 0.03566506
25 | 335 | 43215 | 0.03566506
25 | 336 | 43216 | 0.03566506
25 | 337 | 43217 | 0.03566506
25 | 338 | 43218 | 0.03566506
25 | 339 | 43219 | 0.03562437
25 | 340 | 43220 | 0.03562437
25 | 341 | 43221 | 0.03562437
25 | 342 | 43222 | 0.03564472
25 | 343 | 43223 | 0.03562437
25 | 344 | 43224 | 0.03564472
25 | 345 | 43225 | 0.03564472
25 | 346 | 43226 | 0.03564472
25 | 347 | 43227 | 0.03562437
25 | 348 | 43228 | 0.03562437
25 | 349 | 43229 | 0.03564472
25 | 350 | 43230 | 0.03560403
25 | 351 | 43231 | 0.03558368
25 | 352 | 43232 | 0.03558368
25 | 353 | 43233 | 0.03560403
25 | 354 | 43234 | 0.03558368
25 | 355 | 43235 | 0.03558368
25 | 356 | 43236 | 0.03558368
25 | 357 | 43237 | 0.03558368
25 | 358 | 43238 | 0.03558368
25 | 359 | 43239 | 0.03558368
25 | 360 | 43240 | 0.03558368
25 | 361 | 43241 | 0.03558368
25 | 362 | 43242 | 0.03556334
25 | 363 | 43243 | 0.03554299
25 | 364 | 43244 | 0.03554299
25 | 365 | 43245 | 0.03554299
25 | 366 | 43246 | 0.03552265
25 | 367 | 43247 | 0.0355023
25 | 368 | 43248 | 0.0355023
25 | 369 | 43249 | 0.0355023
25 | 370 | 43250 | 0.03546161
25 | 371 | 43251 | 0.03548196
25 | 372 | 43252 | 0.03546161
25 | 373 | 43253 | 0.03544127
25 | 374 | 43254 | 0.03546161
25 | 375 | 43255 | 0.03542092
25 | 376 | 43256 | 0.03540058
25 | 377 | 43257 | 0.03542092
25 | 378 | 43258 | 0.03540058
25 | 379 | 43259 | 0.03542092
25 | 380 | 43260 | 0.03542092
25 | 381 | 43261 | 0.03542092
25 | 382 | 43262 | 0.03540058
25 | 383 | 43263 | 0.03542092
25 | 384 | 43264 | 0.03540058
25 | 385 | 43265 | 0.03540058
25 | 386 | 43266 | 0.03542092
25 | 387 | 43267 | 0.03542092
25 | 388 | 43268 | 0.03538023
25 | 389 | 43269 | 0.03538023
25 | 390 | 43270 | 0.03538023
25 | 391 | 43271 | 0.03535989
25 | 392 | 43272 | 0.03535989
25 | 393 | 43273 | 0.03535989
25 | 394 | 43274 | 0.03538023
25 | 395 | 43275 | 0.03535989
25 | 396 | 43276 | 0.03538023
25 | 397 | 43277 | 0.03535989
25 | 398 | 43278 | 0.03538023
25 | 399 | 43279 | 0.03535989
25 | 400 | 43280 | 0.03533954
25 | 401 | 43281 | 0.0353192
25 | 402 | 43282 | 0.0353192
25 | 403 | 43283 | 0.03533954
25 | 404 | 43284 | 0.0353192
25 | 405 | 43285 | 0.0353192
25 | 406 | 43286 | 0.03533954
25 | 407 | 43287 | 0.0353192
25 | 408 | 43288 | 0.0353192
25 | 409 | 43289 | 0.03529885
25 | 410 | 43290 | 0.03527851
25 | 411 | 43291 | 0.03529885
25 | 412 | 43292 | 0.03527851
25 | 413 | 43293 | 0.03527851
25 | 414 | 43294 | 0.03527851
25 | 415 | 43295 | 0.03529885
25 | 416 | 43296 | 0.03523782
25 | 417 | 43297 | 0.03525816
25 | 418 | 43298 | 0.03523782
25 | 419 | 43299 | 0.03525816
25 | 420 | 43300 | 0.03523782
25 | 421 | 43301 | 0.03523782
25 | 422 | 43302 | 0.03523782
25 | 423 | 43303 | 0.03523782
25 | 424 | 43304 | 0.03519713
25 | 425 | 43305 | 0.03521747
25 | 426 | 43306 | 0.03519713
25 | 427 | 43307 | 0.03519713
25 | 428 | 43308 | 0.03515643
25 | 429 | 43309 | 0.03517678
25 | 430 | 43310 | 0.03515643
25 | 431 | 43311 | 0.03515643
25 | 432 | 43312 | 0.03515643
25 | 433 | 43313 | 0.03515643
25 | 434 | 43314 | 0.03515643
25 | 435 | 43315 | 0.03511574
25 | 436 | 43316 | 0.03513609
25 | 437 | 43317 | 0.03511574
25 | 438 | 43318 | 0.03511574
25 | 439 | 43319 | 0.03511574
25 | 440 | 43320 | 0.03511574
25 | 441 | 43321 | 0.03511574
25 | 442 | 43322 | 0.0350954
25 | 443 | 43323 | 0.03511574
25 | 444 | 43324 | 0.0350954
25 | 445 | 43325 | 0.03511574
25 | 446 | 43326 | 0.03507505
25 | 447 | 43327 | 0.03507505
25 | 448 | 43328 | 0.03507505
25 | 449 | 43329 | 0.03507505
25 | 450 | 43330 | 0.03505471
25 | 451 | 43331 | 0.03507505
25 | 452 | 43332 | 0.03507505
25 | 453 | 43333 | 0.03503436
25 | 454 | 43334 | 0.03503436
25 | 455 | 43335 | 0.03503436
25 | 456 | 43336 | 0.03503436
25 | 457 | 43337 | 0.03503436
25 | 458 | 43338 | 0.03503436
25 | 459 | 43339 | 0.03503436
25 | 460 | 43340 | 0.03503436
25 | 461 | 43341 | 0.03503436
25 | 462 | 43342 | 0.03503436
25 | 463 | 43343 | 0.03503436
25 | 464 | 43344 | 0.03501402
25 | 465 | 43345 | 0.03503436
25 | 466 | 43346 | 0.03503436
25 | 467 | 43347 | 0.03503436
25 | 468 | 43348 | 0.03503436
25 | 469 | 43349 | 0.03501402
25 | 470 | 43350 | 0.03503436
25 | 471 | 43351 | 0.03503436
25 | 472 | 43352 | 0.03503436
25 | 473 | 43353 | 0.03503436
25 | 474 | 43354 | 0.03503436
25 | 475 | 43355 | 0.03503436
25 | 476 | 43356 | 0.03507505
25 | 477 | 43357 | 0.03507505
25 | 478 | 43358 | 0.03507505
25 | 479 | 43359 | 0.03507505
25 | 480 | 43360 | 0.03507505
25 | 481 | 43361 | 0.03507505
25 | 482 | 43362 | 0.03507505
25 | 483 | 43363 | 0.03507505
25 | 484 | 43364 | 0.03507505
25 | 485 | 43365 | 0.03507505
25 | 486 | 43366 | 0.03507505
25 | 487 | 43367 | 0.03503436
25 | 488 | 43368 | 0.03503436
25 | 489 | 43369 | 0.03503436
25 | 490 | 43370 | 0.03503436
25 | 491 | 43371 | 0.03503436
25 | 492 | 43372 | 0.03503436
25 | 493 | 43373 | 0.03503436
25 | 494 | 43374 | 0.03503436
25 | 495 | 43375 | 0.03503436
25 | 496 | 43376 | 0.03503436
25 | 497 | 43377 | 0.03503436
25 | 498 | 43378 | 0.03503436
25 | 499 | 43379 | 0.03497333
25 | 500 | 43380 | 0.03499367
25 | 501 | 43381 | 0.03497333
25 | 502 | 43382 | 0.03499367
25 | 503 | 43383 | 0.03497333
25 | 504 | 43384 | 0.03499367
25 | 505 | 43385 | 0.03499367
25 | 506 | 43386 | 0.03499367
25 | 507 | 43387 | 0.03497333
25 | 508 | 43388 | 0.03497333
25 | 509 | 43389 | 0.03499367
25 | 510 | 43390 | 0.03497333
25 | 511 | 43391 | 0.03495298
25 | 512 | 43392 | 0.03493264
25 | 513 | 43393 | 0.03493264
25 | 514 | 43394 | 0.03495298
25 | 515 | 43395 | 0.03495298
25 | 516 | 43396 | 0.03495298
25 | 517 | 43397 | 0.03495298
25 | 518 | 43398 | 0.03495298
25 | 519 | 43399 | 0.03493264
25 | 520 | 43400 | 0.03493264
25 | 521 | 43401 | 0.03495298
25 | 522 | 43402 | 0.03493264
25 | 523 | 43403 | 0.03493264
25 | 524 | 43404 | 0.03489195
25 | 525 | 43405 | 0.03491229
25 | 526 | 43406 | 0.03489195
25 | 527 | 43407 | 0.03491229
25 | 528 | 43408 | 0.03489195
25 | 529 | 43409 | 0.03489195
25 | 530 | 43410 | 0.03489195
25 | 531 | 43411 | 0.03491229
25 | 532 | 43412 | 0.03489195
25 | 533 | 43413 | 0.03491229
25 | 534 | 43414 | 0.03491229
25 | 535 | 43415 | 0.03491229
25 | 536 | 43416 | 0.03489195
25 | 537 | 43417 | 0.03491229
25 | 538 | 43418 | 0.03491229
25 | 539 | 43419 | 0.03491229
25 | 540 | 43420 | 0.03491229
25 | 541 | 43421 | 0.03489195
25 | 542 | 43422 | 0.03491229
25 | 543 | 43423 | 0.03489195
25 | 544 | 43424 | 0.03491229
25 | 545 | 43425 | 0.0348716
25 | 546 | 43426 | 0.0348716
25 | 547 | 43427 | 0.03485126
25 | 548 | 43428 | 0.03485126
25 | 549 | 43429 | 0.0348716
25 | 550 | 43430 | 0.03489195
25 | 551 | 43431 | 0.0348716
25 | 552 | 43432 | 0.03485126
25 | 553 | 43433 | 0.0348716
25 | 554 | 43434 | 0.03485126
25 | 555 | 43435 | 0.03485126
25 | 556 | 43436 | 0.03485126
25 | 557 | 43437 | 0.03485126
25 | 558 | 43438 | 0.03485126
25 | 559 | 43439 | 0.03485126
25 | 560 | 43440 | 0.03485126
25 | 561 | 43441 | 0.03485126
25 | 562 | 43442 | 0.03485126
25 | 563 | 43443 | 0.0348716
25 | 564 | 43444 | 0.03485126
25 | 565 | 43445 | 0.03485126
25 | 566 | 43446 | 0.03485126
25 | 567 | 43447 | 0.0348716
25 | 568 | 43448 | 0.03485126
25 | 569 | 43449 | 0.03485126
25 | 570 | 43450 | 0.03485126
25 | 571 | 43451 | 0.0348716
25 | 572 | 43452 | 0.03485126
25 | 573 | 43453 | 0.0348716
25 | 574 | 43454 | 0.0348716
25 | 575 | 43455 | 0.0348716
25 | 576 | 43456 | 0.03485126
25 | 577 | 43457 | 0.03485126
25 | 578 | 43458 | 0.03483091
25 | 579 | 43459 | 0.03481057
25 | 580 | 43460 | 0.03485126
25 | 581 | 43461 | 0.03481057
25 | 582 | 43462 | 0.03481057
25 | 583 | 43463 | 0.03481057
25 | 584 | 43464 | 0.03481057
25 | 585 | 43465 | 0.03481057
25 | 586 | 43466 | 0.03481057
25 | 587 | 43467 | 0.03481057
25 | 588 | 43468 | 0.03483091
25 | 589 | 43469 | 0.03481057
25 | 590 | 43470 | 0.03481057
25 | 591 | 43471 | 0.03481057
25 | 592 | 43472 | 0.03479022
25 | 593 | 43473 | 0.03481057
25 | 594 | 43474 | 0.03481057
25 | 595 | 43475 | 0.03481057
25 | 596 | 43476 | 0.03481057
25 | 597 | 43477 | 0.03481057
25 | 598 | 43478 | 0.03481057
25 | 599 | 43479 | 0.03481057
25 | 600 | 43480 | 0.03481057
25 | 601 | 43481 | 0.03481057
25 | 602 | 43482 | 0.03481057
25 | 603 | 43483 | 0.03481057
25 | 604 | 43484 | 0.03476988
25 | 605 | 43485 | 0.03476988
25 | 606 | 43486 | 0.03476988
25 | 607 | 43487 | 0.03476988
25 | 608 | 43488 | 0.03476988
25 | 609 | 43489 | 0.03479022
25 | 610 | 43490 | 0.03476988
25 | 611 | 43491 | 0.03476988
25 | 612 | 43492 | 0.03476988
25 | 613 | 43493 | 0.03476988
25 | 614 | 43494 | 0.03476988
25 | 615 | 43495 | 0.03476988
25 | 616 | 43496 | 0.03476988
25 | 617 | 43497 | 0.03476988
25 | 618 | 43498 | 0.03479022
25 | 619 | 43499 | 0.03476988
25 | 620 | 43500 | 0.03476988
25 | 621 | 43501 | 0.03472919
25 | 622 | 43502 | 0.03472919
25 | 623 | 43503 | 0.03472919
25 | 624 | 43504 | 0.03472919
25 | 625 | 43505 | 0.03474953
25 | 626 | 43506 | 0.03472919
25 | 627 | 43507 | 0.03472919
25 | 628 | 43508 | 0.03472919
25 | 629 | 43509 | 0.03472919
25 | 630 | 43510 | 0.03472919
25 | 631 | 43511 | 0.03472919
25 | 632 | 43512 | 0.03472919
25 | 633 | 43513 | 0.03472919
25 | 634 | 43514 | 0.03472919
25 | 635 | 43515 | 0.03472919
25 | 636 | 43516 | 0.03472919
25 | 637 | 43517 | 0.03472919
25 | 638 | 43518 | 0.0346885
25 | 639 | 43519 | 0.0346885
25 | 640 | 43520 | 0.0346885
25 | 641 | 43521 | 0.0346885
25 | 642 | 43522 | 0.0346885
25 | 643 | 43523 | 0.0346885
25 | 644 | 43524 | 0.0346885
25 | 645 | 43525 | 0.03466815
25 | 646 | 43526 | 0.0346885
25 | 647 | 43527 | 0.0346885
25 | 648 | 43528 | 0.0346885
25 | 649 | 43529 | 0.0346885
25 | 650 | 43530 | 0.0346885
25 | 651 | 43531 | 0.0346885
25 | 652 | 43532 | 0.03464781
25 | 653 | 43533 | 0.0346885
25 | 654 | 43534 | 0.0346885
25 | 655 | 43535 | 0.0346885
25 | 656 | 43536 | 0.03464781
25 | 657 | 43537 | 0.03464781
25 | 658 | 43538 | 0.03464781
25 | 659 | 43539 | 0.03464781
25 | 660 | 43540 | 0.03464781
25 | 661 | 43541 | 0.03464781
25 | 662 | 43542 | 0.03464781
25 | 663 | 43543 | 0.03464781
25 | 664 | 43544 | 0.03464781
25 | 665 | 43545 | 0.03464781
25 | 666 | 43546 | 0.03462746
25 | 667 | 43547 | 0.03464781
25 | 668 | 43548 | 0.03464781
25 | 669 | 43549 | 0.03464781
25 | 670 | 43550 | 0.03464781
25 | 671 | 43551 | 0.03464781
25 | 672 | 43552 | 0.03464781
25 | 673 | 43553 | 0.03464781
25 | 674 | 43554 | 0.03464781
25 | 675 | 43555 | 0.03462746
25 | 676 | 43556 | 0.03464781
25 | 677 | 43557 | 0.03464781
25 | 678 | 43558 | 0.03460712
25 | 679 | 43559 | 0.03460712
25 | 680 | 43560 | 0.03460712
25 | 681 | 43561 | 0.03458677
25 | 682 | 43562 | 0.03458677
25 | 683 | 43563 | 0.03460712
25 | 684 | 43564 | 0.03460712
25 | 685 | 43565 | 0.03458677
25 | 686 | 43566 | 0.03458677
25 | 687 | 43567 | 0.03460712
25 | 688 | 43568 | 0.03458677
25 | 689 | 43569 | 0.03460712
25 | 690 | 43570 | 0.03460712
25 | 691 | 43571 | 0.03460712
25 | 692 | 43572 | 0.03460712
25 | 693 | 43573 | 0.03460712
25 | 694 | 43574 | 0.03460712
25 | 695 | 43575 | 0.03460712
25 | 696 | 43576 | 0.03460712
25 | 697 | 43577 | 0.03460712
25 | 698 | 43578 | 0.03460712
25 | 699 | 43579 | 0.03460712
25 | 700 | 43580 | 0.03458677
25 | 701 | 43581 | 0.03458677
25 | 702 | 43582 | 0.03460712
25 | 703 | 43583 | 0.03460712
25 | 704 | 43584 | 0.03460712
25 | 705 | 43585 | 0.03460712
25 | 706 | 43586 | 0.03458677
25 | 707 | 43587 | 0.03460712
25 | 708 | 43588 | 0.03458677
25 | 709 | 43589 | 0.03460712
25 | 710 | 43590 | 0.03460712
25 | 711 | 43591 | 0.03460712
25 | 712 | 43592 | 0.03458677
25 | 713 | 43593 | 0.03460712
25 | 714 | 43594 | 0.03460712
25 | 715 | 43595 | 0.03460712
25 | 716 | 43596 | 0.03460712
25 | 717 | 43597 | 0.03460712
25 | 718 | 43598 | 0.03460712
25 | 719 | 43599 | 0.03460712
25 | 720 | 43600 | 0.03460712
25 | 721 | 43601 | 0.03460712
25 | 722 | 43602 | 0.03460712
25 | 723 | 43603 | 0.03460712
25 | 724 | 43604 | 0.03460712
25 | 725 | 43605 | 0.03460712
25 | 726 | 43606 | 0.03460712
25 | 727 | 43607 | 0.03460712
25 | 728 | 43608 | 0.03454608
25 | 729 | 43609 | 0.03456643
25 | 730 | 43610 | 0.03456643
25 | 731 | 43611 | 0.03456643
25 | 732 | 43612 | 0.03454608
25 | 733 | 43613 | 0.03456643
25 | 734 | 43614 | 0.03454608
25 | 735 | 43615 | 0.03456643
25 | 736 | 43616 | 0.03454608
25 | 737 | 43617 | 0.03456643
25 | 738 | 43618 | 0.03456643
25 | 739 | 43619 | 0.03456643
25 | 740 | 43620 | 0.03456643
25 | 741 | 43621 | 0.03454608
25 | 742 | 43622 | 0.03456643
25 | 743 | 43623 | 0.03454608
25 | 744 | 43624 | 0.03456643
25 | 745 | 43625 | 0.03454608
25 | 746 | 43626 | 0.03456643
25 | 747 | 43627 | 0.03456643
25 | 748 | 43628 | 0.03456643
25 | 749 | 43629 | 0.03456643
25 | 750 | 43630 | 0.03456643
25 | 751 | 43631 | 0.03456643
25 | 752 | 43632 | 0.03454608
25 | 753 | 43633 | 0.03454608
25 | 754 | 43634 | 0.03454608
25 | 755 | 43635 | 0.03454608
25 | 756 | 43636 | 0.03456643
25 | 757 | 43637 | 0.03452573
25 | 758 | 43638 | 0.03454608
25 | 759 | 43639 | 0.03450539
25 | 760 | 43640 | 0.03450539
25 | 761 | 43641 | 0.03450539
25 | 762 | 43642 | 0.03452573
25 | 763 | 43643 | 0.03452573
25 | 764 | 43644 | 0.03450539
25 | 765 | 43645 | 0.03452573
25 | 766 | 43646 | 0.03452573
25 | 767 | 43647 | 0.03452573
25 | 768 | 43648 | 0.03450539
25 | 769 | 43649 | 0.03450539
25 | 770 | 43650 | 0.03450539
25 | 771 | 43651 | 0.03452573
25 | 772 | 43652 | 0.03452573
25 | 773 | 43653 | 0.03450539
25 | 774 | 43654 | 0.03450539
25 | 775 | 43655 | 0.03452573
25 | 776 | 43656 | 0.03452573
25 | 777 | 43657 | 0.03450539
25 | 778 | 43658 | 0.03450539
25 | 779 | 43659 | 0.03450539
25 | 780 | 43660 | 0.03450539
25 | 781 | 43661 | 0.03450539
25 | 782 | 43662 | 0.03452573
25 | 783 | 43663 | 0.03450539
25 | 784 | 43664 | 0.03450539
25 | 785 | 43665 | 0.03452573
25 | 786 | 43666 | 0.03452573
25 | 787 | 43667 | 0.03452573
25 | 788 | 43668 | 0.03450539
25 | 789 | 43669 | 0.03452573
25 | 790 | 43670 | 0.03450539
25 | 791 | 43671 | 0.03450539
25 | 792 | 43672 | 0.03452573
25 | 793 | 43673 | 0.03452573
25 | 794 | 43674 | 0.03448504
25 | 795 | 43675 | 0.03452573
25 | 796 | 43676 | 0.03448504
25 | 797 | 43677 | 0.03448504
25 | 798 | 43678 | 0.0344647
25 | 799 | 43679 | 0.0344647
25 | 800 | 43680 | 0.0344647
25 | 801 | 43681 | 0.03448504
25 | 802 | 43682 | 0.0344647
25 | 803 | 43683 | 0.0344647
25 | 804 | 43684 | 0.0344647
25 | 805 | 43685 | 0.0344647
25 | 806 | 43686 | 0.0344647
25 | 807 | 43687 | 0.0344647
25 | 808 | 43688 | 0.0344647
25 | 809 | 43689 | 0.0344647
25 | 810 | 43690 | 0.0344647
25 | 811 | 43691 | 0.03448504
25 | 812 | 43692 | 0.0344647
25 | 813 | 43693 | 0.03448504
25 | 814 | 43694 | 0.03448504
25 | 815 | 43695 | 0.03448504
25 | 816 | 43696 | 0.03448504
25 | 817 | 43697 | 0.0344647
25 | 818 | 43698 | 0.0344647
25 | 819 | 43699 | 0.0344647
25 | 820 | 43700 | 0.03448504
25 | 821 | 43701 | 0.0344647
25 | 822 | 43702 | 0.0344647
25 | 823 | 43703 | 0.0344647
25 | 824 | 43704 | 0.0344647
25 | 825 | 43705 | 0.03448504
25 | 826 | 43706 | 0.0344647
25 | 827 | 43707 | 0.0344647
25 | 828 | 43708 | 0.0344647
25 | 829 | 43709 | 0.03448504
25 | 830 | 43710 | 0.03448504
25 | 831 | 43711 | 0.03448504
25 | 832 | 43712 | 0.0344647
25 | 833 | 43713 | 0.03448504
25 | 834 | 43714 | 0.0344647
25 | 835 | 43715 | 0.0344647
25 | 836 | 43716 | 0.0344647
25 | 837 | 43717 | 0.03448504
25 | 838 | 43718 | 0.0344647
25 | 839 | 43719 | 0.0344647
25 | 840 | 43720 | 0.0344647
25 | 841 | 43721 | 0.03448504
25 | 842 | 43722 | 0.0344647
25 | 843 | 43723 | 0.0344647
25 | 844 | 43724 | 0.0344647
25 | 845 | 43725 | 0.0344647
25 | 846 | 43726 | 0.03448504
25 | 847 | 43727 | 0.0344647
25 | 848 | 43728 | 0.03442401
25 | 849 | 43729 | 0.0344647
25 | 850 | 43730 | 0.0344647
25 | 851 | 43731 | 0.03448504
25 | 852 | 43732 | 0.0344647
25 | 853 | 43733 | 0.0344647
25 | 854 | 43734 | 0.03448504
25 | 855 | 43735 | 0.0344647
25 | 856 | 43736 | 0.03448504
25 | 857 | 43737 | 0.0344647
25 | 858 | 43738 | 0.03448504
25 | 859 | 43739 | 0.03448504
25 | 860 | 43740 | 0.0344647
25 | 861 | 43741 | 0.0344647
25 | 862 | 43742 | 0.0344647
25 | 863 | 43743 | 0.0344647
25 | 864 | 43744 | 0.0344647
25 | 865 | 43745 | 0.03448504
25 | 866 | 43746 | 0.0344647
25 | 867 | 43747 | 0.0344647
25 | 868 | 43748 | 0.03448504
25 | 869 | 43749 | 0.0344647
25 | 870 | 43750 | 0.03448504
25 | 871 | 43751 | 0.0344647
25 | 872 | 43752 | 0.03442401
25 | 873 | 43753 | 0.03442401
25 | 874 | 43754 | 0.03442401
25 | 875 | 43755 | 0.03444435
25 | 876 | 43756 | 0.03444435
25 | 877 | 43757 | 0.03442401
25 | 878 | 43758 | 0.03444435
25 | 879 | 43759 | 0.03442401
25 | 880 | 43760 | 0.03442401
25 | 881 | 43761 | 0.03442401
25 | 882 | 43762 | 0.0344647
25 | 883 | 43763 | 0.03442401
25 | 884 | 43764 | 0.03442401
25 | 885 | 43765 | 0.03442401
25 | 886 | 43766 | 0.0344647
25 | 887 | 43767 | 0.03442401
25 | 888 | 43768 | 0.03442401
25 | 889 | 43769 | 0.03442401
25 | 890 | 43770 | 0.03444435
25 | 891 | 43771 | 0.03442401
25 | 892 | 43772 | 0.03444435
25 | 893 | 43773 | 0.03444435
25 | 894 | 43774 | 0.03442401
25 | 895 | 43775 | 0.03442401
25 | 896 | 43776 | 0.0344647
25 | 897 | 43777 | 0.03442401
25 | 898 | 43778 | 0.03444435
25 | 899 | 43779 | 0.03442401
25 | 900 | 43780 | 0.03442401
25 | 901 | 43781 | 0.03442401
25 | 902 | 43782 | 0.03442401
25 | 903 | 43783 | 0.03442401
25 | 904 | 43784 | 0.03442401
25 | 905 | 43785 | 0.03442401
25 | 906 | 43786 | 0.03444435
25 | 907 | 43787 | 0.03442401
25 | 908 | 43788 | 0.03442401
25 | 909 | 43789 | 0.03442401
25 | 910 | 43790 | 0.03442401
25 | 911 | 43791 | 0.03442401
25 | 912 | 43792 | 0.03442401
25 | 913 | 43793 | 0.03442401
25 | 914 | 43794 | 0.03442401
25 | 915 | 43795 | 0.03444435
25 | 916 | 43796 | 0.03442401
25 | 917 | 43797 | 0.03442401
25 | 918 | 43798 | 0.03444435
25 | 919 | 43799 | 0.03442401
25 | 920 | 43800 | 0.03442401
25 | 921 | 43801 | 0.03442401
25 | 922 | 43802 | 0.03442401
25 | 923 | 43803 | 0.03442401
25 | 924 | 43804 | 0.03442401
25 | 925 | 43805 | 0.03442401
25 | 926 | 43806 | 0.03442401
25 | 927 | 43807 | 0.03442401
25 | 928 | 43808 | 0.03442401
25 | 929 | 43809 | 0.03442401
25 | 930 | 43810 | 0.03442401
25 | 931 | 43811 | 0.03444435
25 | 932 | 43812 | 0.03442401
25 | 933 | 43813 | 0.03442401
25 | 934 | 43814 | 0.03444435
25 | 935 | 43815 | 0.03442401
25 | 936 | 43816 | 0.03442401
25 | 937 | 43817 | 0.03442401
25 | 938 | 43818 | 0.03442401
25 | 939 | 43819 | 0.03442401
25 | 940 | 43820 | 0.03442401
25 | 941 | 43821 | 0.03442401
25 | 942 | 43822 | 0.03442401
25 | 943 | 43823 | 0.03442401
25 | 944 | 43824 | 0.03442401
25 | 945 | 43825 | 0.03442401
25 | 946 | 43826 | 0.03442401
25 | 947 | 43827 | 0.03442401
25 | 948 | 43828 | 0.03444435
25 | 949 | 43829 | 0.03442401
25 | 950 | 43830 | 0.03442401
25 | 951 | 43831 | 0.03444435
25 | 952 | 43832 | 0.03442401
25 | 953 | 43833 | 0.03442401
25 | 954 | 43834 | 0.03442401
25 | 955 | 43835 | 0.03442401
25 | 956 | 43836 | 0.03438332
25 | 957 | 43837 | 0.03438332
25 | 958 | 43838 | 0.03444435
25 | 959 | 43839 | 0.03442401
25 | 960 | 43840 | 0.03442401
25 | 961 | 43841 | 0.03442401
25 | 962 | 43842 | 0.03438332
25 | 963 | 43843 | 0.03442401
25 | 964 | 43844 | 0.03442401
25 | 965 | 43845 | 0.03442401
25 | 966 | 43846 | 0.03442401
25 | 967 | 43847 | 0.03442401
25 | 968 | 43848 | 0.03438332
25 | 969 | 43849 | 0.03442401
25 | 970 | 43850 | 0.03442401
25 | 971 | 43851 | 0.03444435
25 | 972 | 43852 | 0.03442401
25 | 973 | 43853 | 0.03442401
25 | 974 | 43854 | 0.03442401
25 | 975 | 43855 | 0.03442401
25 | 976 | 43856 | 0.03442401
25 | 977 | 43857 | 0.03442401
25 | 978 | 43858 | 0.03438332
25 | 979 | 43859 | 0.03442401
25 | 980 | 43860 | 0.03444435
25 | 981 | 43861 | 0.03442401
25 | 982 | 43862 | 0.03440366
25 | 983 | 43863 | 0.03438332
25 | 984 | 43864 | 0.03440366
25 | 985 | 43865 | 0.03438332
25 | 986 | 43866 | 0.03438332
25 | 987 | 43867 | 0.03438332
25 | 988 | 43868 | 0.03444435
25 | 989 | 43869 | 0.03442401
25 | 990 | 43870 | 0.03442401
25 | 991 | 43871 | 0.03438332
25 | 992 | 43872 | 0.03442401
25 | 993 | 43873 | 0.03442401
25 | 994 | 43874 | 0.03438332
25 | 995 | 43875 | 0.03442401
25 | 996 | 43876 | 0.03438332
25 | 997 | 43877 | 0.03438332
25 | 998 | 43878 | 0.03442401
25 | 999 | 43879 | 0.03442401
25 | 1000 | 43880 | 0.03442401
25 | 1001 | 43881 | 0.03440366
25 | 1002 | 43882 | 0.03440366
25 | 1003 | 43883 | 0.03438332
25 | 1004 | 43884 | 0.03442401
25 | 1005 | 43885 | 0.03442401
25 | 1006 | 43886 | 0.03442401
25 | 1007 | 43887 | 0.03438332
25 | 1008 | 43888 | 0.03438332
25 | 1009 | 43889 | 0.03442401
25 | 1010 | 43890 | 0.03442401
25 | 1011 | 43891 | 0.03442401
25 | 1012 | 43892 | 0.03442401
25 | 1013 | 43893 | 0.03442401
25 | 1014 | 43894 | 0.03442401
25 | 1015 | 43895 | 0.03438332
25 | 1016 | 43896 | 0.03444435
25 | 1017 | 43897 | 0.03438332
25 | 1018 | 43898 | 0.03442401
25 | 1019 | 43899 | 0.03440366
25 | 1020 | 43900 | 0.03442401
25 | 1021 | 43901 | 0.03438332
25 | 1022 | 43902 | 0.03442401
25 | 1023 | 43903 | 0.03442401
25 | 1024 | 43904 | 0.03438332
25 | 1025 | 43905 | 0.03438332
25 | 1026 | 43906 | 0.03438332
25 | 1027 | 43907 | 0.03438332
25 | 1028 | 43908 | 0.03440366
25 | 1029 | 43909 | 0.03438332
25 | 1030 | 43910 | 0.03440366
25 | 1031 | 43911 | 0.03438332
25 | 1032 | 43912 | 0.03438332
25 | 1033 | 43913 | 0.03438332
25 | 1034 | 43914 | 0.03440366
25 | 1035 | 43915 | 0.03438332
25 | 1036 | 43916 | 0.03438332
25 | 1037 | 43917 | 0.03438332
25 | 1038 | 43918 | 0.03438332
25 | 1039 | 43919 | 0.03438332
25 | 1040 | 43920 | 0.03438332
25 | 1041 | 43921 | 0.03440366
25 | 1042 | 43922 | 0.03438332
25 | 1043 | 43923 | 0.03438332
25 | 1044 | 43924 | 0.03438332
25 | 1045 | 43925 | 0.03438332
25 | 1046 | 43926 | 0.03438332
25 | 1047 | 43927 | 0.03438332
25 | 1048 | 43928 | 0.03438332
25 | 1049 | 43929 | 0.03438332
25 | 1050 | 43930 | 0.03440366
25 | 1051 | 43931 | 0.03438332
25 | 1052 | 43932 | 0.03438332
25 | 1053 | 43933 | 0.03438332
25 | 1054 | 43934 | 0.03438332
25 | 1055 | 43935 | 0.03438332
25 | 1056 | 43936 | 0.03438332
25 | 1057 | 43937 | 0.03438332
25 | 1058 | 43938 | 0.03440366
25 | 1059 | 43939 | 0.03438332
25 | 1060 | 43940 | 0.03438332
25 | 1061 | 43941 | 0.03438332
25 | 1062 | 43942 | 0.03438332
25 | 1063 | 43943 | 0.03438332
25 | 1064 | 43944 | 0.03438332
25 | 1065 | 43945 | 0.03442401
25 | 1066 | 43946 | 0.03438332
25 | 1067 | 43947 | 0.03438332
25 | 1068 | 43948 | 0.03438332
25 | 1069 | 43949 | 0.03438332
25 | 1070 | 43950 | 0.03438332
25 | 1071 | 43951 | 0.03438332
25 | 1072 | 43952 | 0.03438332
25 | 1073 | 43953 | 0.03440366
25 | 1074 | 43954 | 0.03438332
25 | 1075 | 43955 | 0.03438332
25 | 1076 | 43956 | 0.03438332
25 | 1077 | 43957 | 0.03438332
25 | 1078 | 43958 | 0.03438332
25 | 1079 | 43959 | 0.03440366
25 | 1080 | 43960 | 0.03438332
25 | 1081 | 43961 | 0.03438332
25 | 1082 | 43962 | 0.03438332
25 | 1083 | 43963 | 0.03438332
25 | 1084 | 43964 | 0.03438332
25 | 1085 | 43965 | 0.03438332
25 | 1086 | 43966 | 0.03438332
25 | 1087 | 43967 | 0.03438332
25 | 1088 | 43968 | 0.03438332
25 | 1089 | 43969 | 0.03438332
25 | 1090 | 43970 | 0.03438332
25 | 1091 | 43971 | 0.03438332
25 | 1092 | 43972 | 0.03438332
25 | 1093 | 43973 | 0.03440366
25 | 1094 | 43974 | 0.03438332
25 | 1095 | 43975 | 0.03438332
25 | 1096 | 43976 | 0.03440366
25 | 1097 | 43977 | 0.03438332
25 | 1098 | 43978 | 0.03438332
25 | 1099 | 43979 | 0.03438332
25 | 1100 | 43980 | 0.03438332
25 | 1101 | 43981 | 0.03438332
25 | 1102 | 43982 | 0.03438332
25 | 1103 | 43983 | 0.03438332
25 | 1104 | 43984 | 0.03438332
25 | 1105 | 43985 | 0.03438332
25 | 1106 | 43986 | 0.03438332
25 | 1107 | 43987 | 0.03438332
25 | 1108 | 43988 | 0.03438332
25 | 1109 | 43989 | 0.03438332
25 | 1110 | 43990 | 0.03438332
25 | 1111 | 43991 | 0.03438332
25 | 1112 | 43992 | 0.03438332
25 | 1113 | 43993 | 0.03438332
25 | 1114 | 43994 | 0.03434263
25 | 1115 | 43995 | 0.03438332
25 | 1116 | 43996 | 0.03438332
25 | 1117 | 43997 | 0.03438332
25 | 1118 | 43998 | 0.03438332
25 | 1119 | 43999 | 0.03434263
25 | 1120 | 44000 | 0.03434263
25 | 1121 | 44001 | 0.03434263
25 | 1122 | 44002 | 0.03438332
25 | 1123 | 44003 | 0.03434263
25 | 1124 | 44004 | 0.03434263
25 | 1125 | 44005 | 0.03436297
25 | 1126 | 44006 | 0.03438332
25 | 1127 | 44007 | 0.03438332
25 | 1128 | 44008 | 0.03434263
25 | 1129 | 44009 | 0.03438332
25 | 1130 | 44010 | 0.03438332
25 | 1131 | 44011 | 0.03434263
25 | 1132 | 44012 | 0.03434263
25 | 1133 | 44013 | 0.03434263
25 | 1134 | 44014 | 0.03434263
25 | 1135 | 44015 | 0.03438332
25 | 1136 | 44016 | 0.03434263
25 | 1137 | 44017 | 0.03434263
25 | 1138 | 44018 | 0.03434263
25 | 1139 | 44019 | 0.03434263
25 | 1140 | 44020 | 0.03434263
25 | 1141 | 44021 | 0.03434263
25 | 1142 | 44022 | 0.03434263
25 | 1143 | 44023 | 0.03434263
25 | 1144 | 44024 | 0.03434263
25 | 1145 | 44025 | 0.03434263
25 | 1146 | 44026 | 0.03436297
25 | 1147 | 44027 | 0.03434263
25 | 1148 | 44028 | 0.03434263
25 | 1149 | 44029 | 0.03434263
25 | 1150 | 44030 | 0.03434263
25 | 1151 | 44031 | 0.03434263
25 | 1152 | 44032 | 0.03434263
25 | 1153 | 44033 | 0.03434263
25 | 1154 | 44034 | 0.03436297
25 | 1155 | 44035 | 0.03434263
25 | 1156 | 44036 | 0.03434263
25 | 1157 | 44037 | 0.03434263
25 | 1158 | 44038 | 0.03434263
25 | 1159 | 44039 | 0.03434263
25 | 1160 | 44040 | 0.03434263
25 | 1161 | 44041 | 0.03434263
25 | 1162 | 44042 | 0.03434263
25 | 1163 | 44043 | 0.03434263
25 | 1164 | 44044 | 0.03434263
25 | 1165 | 44045 | 0.03434263
25 | 1166 | 44046 | 0.03434263
25 | 1167 | 44047 | 0.03434263
25 | 1168 | 44048 | 0.03434263
25 | 1169 | 44049 | 0.03434263
25 | 1170 | 44050 | 0.03434263
25 | 1171 | 44051 | 0.03434263
25 | 1172 | 44052 | 0.03434263
25 | 1173 | 44053 | 0.03434263
25 | 1174 | 44054 | 0.03434263
25 | 1175 | 44055 | 0.03434263
25 | 1176 | 44056 | 0.03434263
25 | 1177 | 44057 | 0.03434263
25 | 1178 | 44058 | 0.03434263
25 | 1179 | 44059 | 0.03436297
25 | 1180 | 44060 | 0.03434263
25 | 1181 | 44061 | 0.03434263
25 | 1182 | 44062 | 0.03434263
25 | 1183 | 44063 | 0.03434263
25 | 1184 | 44064 | 0.03434263
25 | 1185 | 44065 | 0.03434263
25 | 1186 | 44066 | 0.03434263
25 | 1187 | 44067 | 0.03436297
25 | 1188 | 44068 | 0.03434263
25 | 1189 | 44069 | 0.03434263
25 | 1190 | 44070 | 0.03430194
25 | 1191 | 44071 | 0.03434263
25 | 1192 | 44072 | 0.03430194
25 | 1193 | 44073 | 0.03434263
25 | 1194 | 44074 | 0.03434263
25 | 1195 | 44075 | 0.03434263
25 | 1196 | 44076 | 0.03430194
25 | 1197 | 44077 | 0.03434263
25 | 1198 | 44078 | 0.03434263
25 | 1199 | 44079 | 0.03430194
25 | 1200 | 44080 | 0.03430194
25 | 1201 | 44081 | 0.03430194
25 | 1202 | 44082 | 0.03430194
25 | 1203 | 44083 | 0.03430194
25 | 1204 | 44084 | 0.03436297
25 | 1205 | 44085 | 0.03434263
25 | 1206 | 44086 | 0.03430194
25 | 1207 | 44087 | 0.03430194
25 | 1208 | 44088 | 0.03430194
25 | 1209 | 44089 | 0.03430194
25 | 1210 | 44090 | 0.03432228
25 | 1211 | 44091 | 0.03434263
25 | 1212 | 44092 | 0.03430194
25 | 1213 | 44093 | 0.03430194
25 | 1214 | 44094 | 0.03430194
25 | 1215 | 44095 | 0.03430194
25 | 1216 | 44096 | 0.03430194
25 | 1217 | 44097 | 0.03430194
25 | 1218 | 44098 | 0.03430194
25 | 1219 | 44099 | 0.03430194
25 | 1220 | 44100 | 0.03430194
25 | 1221 | 44101 | 0.03430194
25 | 1222 | 44102 | 0.03430194
25 | 1223 | 44103 | 0.03430194
25 | 1224 | 44104 | 0.03432228
25 | 1225 | 44105 | 0.03430194
25 | 1226 | 44106 | 0.03430194
25 | 1227 | 44107 | 0.03430194
25 | 1228 | 44108 | 0.03430194
25 | 1229 | 44109 | 0.03430194
25 | 1230 | 44110 | 0.03428159
25 | 1231 | 44111 | 0.03430194
25 | 1232 | 44112 | 0.03430194
25 | 1233 | 44113 | 0.03430194
25 | 1234 | 44114 | 0.03430194
25 | 1235 | 44115 | 0.03430194
25 | 1236 | 44116 | 0.03430194
25 | 1237 | 44117 | 0.03430194
25 | 1238 | 44118 | 0.03430194
25 | 1239 | 44119 | 0.03430194
25 | 1240 | 44120 | 0.03430194
25 | 1241 | 44121 | 0.03430194
25 | 1242 | 44122 | 0.03430194
25 | 1243 | 44123 | 0.03430194
25 | 1244 | 44124 | 0.03430194
25 | 1245 | 44125 | 0.03430194
25 | 1246 | 44126 | 0.03430194
25 | 1247 | 44127 | 0.03430194
25 | 1248 | 44128 | 0.03430194
25 | 1249 | 44129 | 0.03430194
25 | 1250 | 44130 | 0.03430194
25 | 1251 | 44131 | 0.03430194
25 | 1252 | 44132 | 0.03430194
25 | 1253 | 44133 | 0.03430194
25 | 1254 | 44134 | 0.03430194
25 | 1255 | 44135 | 0.03430194
25 | 1256 | 44136 | 0.03430194
25 | 1257 | 44137 | 0.03430194
25 | 1258 | 44138 | 0.03430194
25 | 1259 | 44139 | 0.03430194
25 | 1260 | 44140 | 0.03430194
25 | 1261 | 44141 | 0.03430194
25 | 1262 | 44142 | 0.03430194
25 | 1263 | 44143 | 0.03430194
25 | 1264 | 44144 | 0.03430194
25 | 1265 | 44145 | 0.03430194
25 | 1266 | 44146 | 0.03430194
25 | 1267 | 44147 | 0.03430194
25 | 1268 | 44148 | 0.03430194
25 | 1269 | 44149 | 0.03432228
25 | 1270 | 44150 | 0.03430194
25 | 1271 | 44151 | 0.03430194
25 | 1272 | 44152 | 0.03430194
25 | 1273 | 44153 | 0.03430194
25 | 1274 | 44154 | 0.03430194
25 | 1275 | 44155 | 0.03430194
25 | 1276 | 44156 | 0.03430194
25 | 1277 | 44157 | 0.03426125
25 | 1278 | 44158 | 0.03430194
25 | 1279 | 44159 | 0.03430194
25 | 1280 | 44160 | 0.03430194
25 | 1281 | 44161 | 0.03430194
25 | 1282 | 44162 | 0.03426125
25 | 1283 | 44163 | 0.03430194
25 | 1284 | 44164 | 0.03428159
25 | 1285 | 44165 | 0.03430194
25 | 1286 | 44166 | 0.03430194
25 | 1287 | 44167 | 0.03430194
25 | 1288 | 44168 | 0.03426125
25 | 1289 | 44169 | 0.03426125
25 | 1290 | 44170 | 0.03428159
25 | 1291 | 44171 | 0.03426125
25 | 1292 | 44172 | 0.03426125
25 | 1293 | 44173 | 0.03430194
25 | 1294 | 44174 | 0.03426125
25 | 1295 | 44175 | 0.03426125
25 | 1296 | 44176 | 0.03426125
25 | 1297 | 44177 | 0.03426125
25 | 1298 | 44178 | 0.03426125
25 | 1299 | 44179 | 0.03426125
25 | 1300 | 44180 | 0.03426125
25 | 1301 | 44181 | 0.03426125
25 | 1302 | 44182 | 0.03426125
25 | 1303 | 44183 | 0.03426125
25 | 1304 | 44184 | 0.03426125
25 | 1305 | 44185 | 0.03426125
25 | 1306 | 44186 | 0.03428159
25 | 1307 | 44187 | 0.03426125
25 | 1308 | 44188 | 0.03426125
25 | 1309 | 44189 | 0.03426125
25 | 1310 | 44190 | 0.03426125
25 | 1311 | 44191 | 0.03430194
25 | 1312 | 44192 | 0.03426125
25 | 1313 | 44193 | 0.03426125
25 | 1314 | 44194 | 0.03426125
25 | 1315 | 44195 | 0.03426125
25 | 1316 | 44196 | 0.03426125
25 | 1317 | 44197 | 0.03426125
25 | 1318 | 44198 | 0.03426125
25 | 1319 | 44199 | 0.03426125
25 | 1320 | 44200 | 0.03426125
25 | 1321 | 44201 | 0.03426125
25 | 1322 | 44202 | 0.03426125
25 | 1323 | 44203 | 0.0342409
25 | 1324 | 44204 | 0.03426125
25 | 1325 | 44205 | 0.03426125
25 | 1326 | 44206 | 0.03426125
25 | 1327 | 44207 | 0.03426125
25 | 1328 | 44208 | 0.0342409
25 | 1329 | 44209 | 0.03426125
25 | 1330 | 44210 | 0.03426125
25 | 1331 | 44211 | 0.03426125
25 | 1332 | 44212 | 0.03426125
25 | 1333 | 44213 | 0.03426125
25 | 1334 | 44214 | 0.03426125
25 | 1335 | 44215 | 0.03426125
25 | 1336 | 44216 | 0.03426125
25 | 1337 | 44217 | 0.03426125
25 | 1338 | 44218 | 0.0342409
25 | 1339 | 44219 | 0.03426125
25 | 1340 | 44220 | 0.03426125
25 | 1341 | 44221 | 0.03426125
25 | 1342 | 44222 | 0.03426125
25 | 1343 | 44223 | 0.03426125
25 | 1344 | 44224 | 0.03426125
25 | 1345 | 44225 | 0.03426125
25 | 1346 | 44226 | 0.0342409
25 | 1347 | 44227 | 0.03426125
25 | 1348 | 44228 | 0.03426125
25 | 1349 | 44229 | 0.03426125
25 | 1350 | 44230 | 0.03426125
25 | 1351 | 44231 | 0.03426125
25 | 1352 | 44232 | 0.03426125
25 | 1353 | 44233 | 0.03426125
25 | 1354 | 44234 | 0.03426125
25 | 1355 | 44235 | 0.03426125
25 | 1356 | 44236 | 0.03426125
25 | 1357 | 44237 | 0.03426125
25 | 1358 | 44238 | 0.03426125
25 | 1359 | 44239 | 0.03426125
25 | 1360 | 44240 | 0.03426125
25 | 1361 | 44241 | 0.03426125
25 | 1362 | 44242 | 0.03426125
25 | 1363 | 44243 | 0.03426125
25 | 1364 | 44244 | 0.03426125
25 | 1365 | 44245 | 0.03426125
25 | 1366 | 44246 | 0.03426125
25 | 1367 | 44247 | 0.03426125
25 | 1368 | 44248 | 0.03426125
25 | 1369 | 44249 | 0.03426125
25 | 1370 | 44250 | 0.03426125
25 | 1371 | 44251 | 0.03426125
25 | 1372 | 44252 | 0.03426125
25 | 1373 | 44253 | 0.03426125
25 | 1374 | 44254 | 0.03426125
25 | 1375 | 44255 | 0.03426125
25 | 1376 | 44256 | 0.03426125
25 | 1377 | 44257 | 0.03426125
25 | 1378 | 44258 | 0.03426125
25 | 1379 | 44259 | 0.03426125
25 | 1380 | 44260 | 0.03426125
25 | 1381 | 44261 | 0.03426125
25 | 1382 | 44262 | 0.03426125
25 | 1383 | 44263 | 0.03426125
25 | 1384 | 44264 | 0.03426125
25 | 1385 | 44265 | 0.03426125
25 | 1386 | 44266 | 0.03426125
25 | 1387 | 44267 | 0.03426125
25 | 1388 | 44268 | 0.03426125
25 | 1389 | 44269 | 0.03426125
25 | 1390 | 44270 | 0.03426125
25 | 1391 | 44271 | 0.03426125
25 | 1392 | 44272 | 0.03426125
25 | 1393 | 44273 | 0.03426125
25 | 1394 | 44274 | 0.03426125
25 | 1395 | 44275 | 0.03426125
25 | 1396 | 44276 | 0.03426125
25 | 1397 | 44277 | 0.03426125
25 | 1398 | 44278 | 0.03426125
25 | 1399 | 44279 | 0.03426125
25 | 1400 | 44280 | 0.03426125
25 | 1401 | 44281 | 0.03426125
25 | 1402 | 44282 | 0.03426125
25 | 1403 | 44283 | 0.03426125
25 | 1404 | 44284 | 0.03426125
25 | 1405 | 44285 | 0.03426125
25 | 1406 | 44286 | 0.03426125
25 | 1407 | 44287 | 0.03426125
25 | 1408 | 44288 | 0.03426125
25 | 1409 | 44289 | 0.03426125
25 | 1410 | 44290 | 0.03426125
25 | 1411 | 44291 | 0.0342409
25 | 1412 | 44292 | 0.03426125
25 | 1413 | 44293 | 0.03426125
25 | 1414 | 44294 | 0.0342409
25 | 1415 | 44295 | 0.03426125
25 | 1416 | 44296 | 0.03426125
25 | 1417 | 44297 | 0.03426125
25 | 1418 | 44298 | 0.03426125
25 | 1419 | 44299 | 0.03426125
25 | 1420 | 44300 | 0.03426125
25 | 1421 | 44301 | 0.03426125
25 | 1422 | 44302 | 0.03426125
25 | 1423 | 44303 | 0.0342409
25 | 1424 | 44304 | 0.03426125
25 | 1425 | 44305 | 0.03426125
25 | 1426 | 44306 | 0.03426125
25 | 1427 | 44307 | 0.03426125
25 | 1428 | 44308 | 0.0342409
25 | 1429 | 44309 | 0.03426125
25 | 1430 | 44310 | 0.03426125
25 | 1431 | 44311 | 0.03426125
25 | 1432 | 44312 | 0.03426125
25 | 1433 | 44313 | 0.03426125
25 | 1434 | 44314 | 0.03426125
25 | 1435 | 44315 | 0.03426125
25 | 1436 | 44316 | 0.03422056
25 | 1437 | 44317 | 0.03426125
25 | 1438 | 44318 | 0.03428159
25 | 1439 | 44319 | 0.0342409
25 | 1440 | 44320 | 0.03426125
25 | 1441 | 44321 | 0.03426125
25 | 1442 | 44322 | 0.03426125
25 | 1443 | 44323 | 0.03426125
25 | 1444 | 44324 | 0.0342409
25 | 1445 | 44325 | 0.03426125
25 | 1446 | 44326 | 0.03426125
25 | 1447 | 44327 | 0.0342409
25 | 1448 | 44328 | 0.03426125
25 | 1449 | 44329 | 0.03426125
25 | 1450 | 44330 | 0.0342409
25 | 1451 | 44331 | 0.03426125
25 | 1452 | 44332 | 0.0342409
25 | 1453 | 44333 | 0.03422056
25 | 1454 | 44334 | 0.03422056
25 | 1455 | 44335 | 0.03426125
25 | 1456 | 44336 | 0.03422056
25 | 1457 | 44337 | 0.03426125
25 | 1458 | 44338 | 0.0342409
25 | 1459 | 44339 | 0.03426125
25 | 1460 | 44340 | 0.03422056
25 | 1461 | 44341 | 0.03422056
25 | 1462 | 44342 | 0.03426125
25 | 1463 | 44343 | 0.03422056
25 | 1464 | 44344 | 0.03422056
25 | 1465 | 44345 | 0.03422056
25 | 1466 | 44346 | 0.03426125
25 | 1467 | 44347 | 0.03426125
25 | 1468 | 44348 | 0.03426125
25 | 1469 | 44349 | 0.03426125
25 | 1470 | 44350 | 0.03426125
25 | 1471 | 44351 | 0.03426125
25 | 1472 | 44352 | 0.03426125
25 | 1473 | 44353 | 0.03422056
25 | 1474 | 44354 | 0.03426125
25 | 1475 | 44355 | 0.03426125
25 | 1476 | 44356 | 0.03426125
25 | 1477 | 44357 | 0.03426125
25 | 1478 | 44358 | 0.03426125
25 | 1479 | 44359 | 0.03426125
25 | 1480 | 44360 | 0.03426125
25 | 1481 | 44361 | 0.03426125
25 | 1482 | 44362 | 0.03422056
25 | 1483 | 44363 | 0.03426125
25 | 1484 | 44364 | 0.03426125
25 | 1485 | 44365 | 0.03426125
25 | 1486 | 44366 | 0.03426125
25 | 1487 | 44367 | 0.03426125
25 | 1488 | 44368 | 0.03426125
25 | 1489 | 44369 | 0.03426125
25 | 1490 | 44370 | 0.0342409
25 | 1491 | 44371 | 0.03422056
25 | 1492 | 44372 | 0.03426125
25 | 1493 | 44373 | 0.03422056
25 | 1494 | 44374 | 0.03422056
25 | 1495 | 44375 | 0.03422056
25 | 1496 | 44376 | 0.03426125
25 | 1497 | 44377 | 0.03426125
25 | 1498 | 44378 | 0.03422056
25 | 1499 | 44379 | 0.03426125
25 | 1500 | 44380 | 0.03426125
25 | 1501 | 44381 | 0.03422056
25 | 1502 | 44382 | 0.03422056
25 | 1503 | 44383 | 0.03422056
25 | 1504 | 44384 | 0.0342409
25 | 1505 | 44385 | 0.03422056
25 | 1506 | 44386 | 0.03420021
25 | 1507 | 44387 | 0.03426125
25 | 1508 | 44388 | 0.03422056
25 | 1509 | 44389 | 0.03426125
25 | 1510 | 44390 | 0.03422056
25 | 1511 | 44391 | 0.03422056
25 | 1512 | 44392 | 0.03426125
25 | 1513 | 44393 | 0.03422056
25 | 1514 | 44394 | 0.03422056
25 | 1515 | 44395 | 0.03420021
25 | 1516 | 44396 | 0.03422056
25 | 1517 | 44397 | 0.03422056
25 | 1518 | 44398 | 0.03426125
25 | 1519 | 44399 | 0.0342409
25 | 1520 | 44400 | 0.03422056
25 | 1521 | 44401 | 0.03422056
25 | 1522 | 44402 | 0.03422056
25 | 1523 | 44403 | 0.03422056
25 | 1524 | 44404 | 0.03426125
25 | 1525 | 44405 | 0.03422056
25 | 1526 | 44406 | 0.03422056
25 | 1527 | 44407 | 0.03422056
25 | 1528 | 44408 | 0.03422056
25 | 1529 | 44409 | 0.03422056
25 | 1530 | 44410 | 0.03422056
25 | 1531 | 44411 | 0.03422056
25 | 1532 | 44412 | 0.03420021
25 | 1533 | 44413 | 0.03422056
25 | 1534 | 44414 | 0.03422056
25 | 1535 | 44415 | 0.03422056
25 | 1536 | 44416 | 0.03422056
25 | 1537 | 44417 | 0.03422056
25 | 1538 | 44418 | 0.03422056
25 | 1539 | 44419 | 0.03422056
25 | 1540 | 44420 | 0.03422056
25 | 1541 | 44421 | 0.03422056
25 | 1542 | 44422 | 0.03420021
25 | 1543 | 44423 | 0.03422056
25 | 1544 | 44424 | 0.03420021
25 | 1545 | 44425 | 0.03422056
25 | 1546 | 44426 | 0.03422056
25 | 1547 | 44427 | 0.03422056
25 | 1548 | 44428 | 0.03422056
25 | 1549 | 44429 | 0.03422056
25 | 1550 | 44430 | 0.03422056
25 | 1551 | 44431 | 0.03422056
25 | 1552 | 44432 | 0.03422056
25 | 1553 | 44433 | 0.03422056
25 | 1554 | 44434 | 0.03422056
25 | 1555 | 44435 | 0.03422056
25 | 1556 | 44436 | 0.03422056
25 | 1557 | 44437 | 0.03422056
25 | 1558 | 44438 | 0.03420021
25 | 1559 | 44439 | 0.03422056
25 | 1560 | 44440 | 0.03422056
25 | 1561 | 44441 | 0.03422056
25 | 1562 | 44442 | 0.03422056
25 | 1563 | 44443 | 0.03422056
25 | 1564 | 44444 | 0.03422056
25 | 1565 | 44445 | 0.03422056
25 | 1566 | 44446 | 0.03422056
25 | 1567 | 44447 | 0.03422056
25 | 1568 | 44448 | 0.03422056
25 | 1569 | 44449 | 0.03422056
25 | 1570 | 44450 | 0.03422056
25 | 1571 | 44451 | 0.03422056
25 | 1572 | 44452 | 0.03422056
25 | 1573 | 44453 | 0.03420021
25 | 1574 | 44454 | 0.03422056
25 | 1575 | 44455 | 0.03422056
25 | 1576 | 44456 | 0.03422056
25 | 1577 | 44457 | 0.03422056
25 | 1578 | 44458 | 0.03422056
25 | 1579 | 44459 | 0.03422056
25 | 1580 | 44460 | 0.03422056
25 | 1581 | 44461 | 0.03422056
25 | 1582 | 44462 | 0.03422056
25 | 1583 | 44463 | 0.03422056
25 | 1584 | 44464 | 0.03420021
25 | 1585 | 44465 | 0.03422056
25 | 1586 | 44466 | 0.03422056
25 | 1587 | 44467 | 0.03422056
25 | 1588 | 44468 | 0.03422056
25 | 1589 | 44469 | 0.03422056
25 | 1590 | 44470 | 0.03422056
25 | 1591 | 44471 | 0.03422056
25 | 1592 | 44472 | 0.03422056
25 | 1593 | 44473 | 0.03420021
25 | 1594 | 44474 | 0.03422056
25 | 1595 | 44475 | 0.03422056
25 | 1596 | 44476 | 0.03422056
25 | 1597 | 44477 | 0.03420021
25 | 1598 | 44478 | 0.03420021
25 | 1599 | 44479 | 0.03422056
25 | 1600 | 44480 | 0.03422056
25 | 1601 | 44481 | 0.03422056
25 | 1602 | 44482 | 0.03422056
25 | 1603 | 44483 | 0.03422056
25 | 1604 | 44484 | 0.03422056
25 | 1605 | 44485 | 0.03422056
25 | 1606 | 44486 | 0.03422056
25 | 1607 | 44487 | 0.03422056
25 | 1608 | 44488 | 0.03422056
25 | 1609 | 44489 | 0.03422056
25 | 1610 | 44490 | 0.03420021
25 | 1611 | 44491 | 0.03422056
25 | 1612 | 44492 | 0.03422056
25 | 1613 | 44493 | 0.03422056
25 | 1614 | 44494 | 0.03422056
25 | 1615 | 44495 | 0.03422056
25 | 1616 | 44496 | 0.03420021
25 | 1617 | 44497 | 0.03422056
25 | 1618 | 44498 | 0.03422056
25 | 1619 | 44499 | 0.03422056
25 | 1620 | 44500 | 0.03422056
25 | 1621 | 44501 | 0.03422056
25 | 1622 | 44502 | 0.03422056
25 | 1623 | 44503 | 0.03422056
25 | 1624 | 44504 | 0.03422056
25 | 1625 | 44505 | 0.03422056
25 | 1626 | 44506 | 0.03420021
25 | 1627 | 44507 | 0.03422056
25 | 1628 | 44508 | 0.03422056
25 | 1629 | 44509 | 0.03422056
25 | 1630 | 44510 | 0.03422056
25 | 1631 | 44511 | 0.03422056
25 | 1632 | 44512 | 0.03422056
25 | 1633 | 44513 | 0.03422056
25 | 1634 | 44514 | 0.03422056
25 | 1635 | 44515 | 0.03422056
25 | 1636 | 44516 | 0.03422056
25 | 1637 | 44517 | 0.03420021
25 | 1638 | 44518 | 0.03422056
25 | 1639 | 44519 | 0.03422056
25 | 1640 | 44520 | 0.03422056
25 | 1641 | 44521 | 0.03422056
25 | 1642 | 44522 | 0.03422056
25 | 1643 | 44523 | 0.03422056
25 | 1644 | 44524 | 0.03422056
25 | 1645 | 44525 | 0.03422056
25 | 1646 | 44526 | 0.03422056
25 | 1647 | 44527 | 0.03422056
25 | 1648 | 44528 | 0.03422056
25 | 1649 | 44529 | 0.03422056
25 | 1650 | 44530 | 0.03422056
25 | 1651 | 44531 | 0.03422056
25 | 1652 | 44532 | 0.03422056
25 | 1653 | 44533 | 0.03422056
25 | 1654 | 44534 | 0.03422056
25 | 1655 | 44535 | 0.03422056
25 | 1656 | 44536 | 0.03422056
25 | 1657 | 44537 | 0.03422056
25 | 1658 | 44538 | 0.03422056
25 | 1659 | 44539 | 0.03422056
25 | 1660 | 44540 | 0.03420021
25 | 1661 | 44541 | 0.03422056
25 | 1662 | 44542 | 0.03422056
25 | 1663 | 44543 | 0.03422056
25 | 1664 | 44544 | 0.03422056
25 | 1665 | 44545 | 0.03422056
25 | 1666 | 44546 | 0.03422056
25 | 1667 | 44547 | 0.03422056
25 | 1668 | 44548 | 0.03422056
25 | 1669 | 44549 | 0.03422056
25 | 1670 | 44550 | 0.03422056
25 | 1671 | 44551 | 0.03422056
25 | 1672 | 44552 | 0.03422056
25 | 1673 | 44553 | 0.03422056
25 | 1674 | 44554 | 0.03422056
25 | 1675 | 44555 | 0.03422056
25 | 1676 | 44556 | 0.03422056
25 | 1677 | 44557 | 0.03422056
25 | 1678 | 44558 | 0.03422056
25 | 1679 | 44559 | 0.03422056
25 | 1680 | 44560 | 0.03422056
25 | 1681 | 44561 | 0.03422056
25 | 1682 | 44562 | 0.03422056
25 | 1683 | 44563 | 0.03422056
25 | 1684 | 44564 | 0.03422056
25 | 1685 | 44565 | 0.03422056
25 | 1686 | 44566 | 0.03422056
25 | 1687 | 44567 | 0.03422056
25 | 1688 | 44568 | 0.03422056
25 | 1689 | 44569 | 0.03422056
25 | 1690 | 44570 | 0.03422056
25 | 1691 | 44571 | 0.03422056
25 | 1692 | 44572 | 0.03422056
25 | 1693 | 44573 | 0.03422056
25 | 1694 | 44574 | 0.03420021
25 | 1695 | 44575 | 0.03422056
25 | 1696 | 44576 | 0.03422056
25 | 1697 | 44577 | 0.03422056
25 | 1698 | 44578 | 0.03422056
25 | 1699 | 44579 | 0.03422056
25 | 1700 | 44580 | 0.03422056
25 | 1701 | 44581 | 0.03422056
25 | 1702 | 44582 | 0.03422056
25 | 1703 | 44583 | 0.03422056
25 | 1704 | 44584 | 0.03422056
25 | 1705 | 44585 | 0.03422056
25 | 1706 | 44586 | 0.03422056
25 | 1707 | 44587 | 0.03422056
25 | 1708 | 44588 | 0.03422056
25 | 1709 | 44589 | 0.03422056
25 | 1710 | 44590 | 0.03422056
25 | 1711 | 44591 | 0.03422056
25 | 1712 | 44592 | 0.03420021
25 | 1713 | 44593 | 0.03422056
25 | 1714 | 44594 | 0.03422056
25 | 1715 | 44595 | 0.03422056
25 | 1716 | 44596 | 0.03422056
25 | 1717 | 44597 | 0.0342409
25 | 1718 | 44598 | 0.03422056
25 | 1719 | 44599 | 0.03422056
25 | 1720 | 44600 | 0.03422056
25 | 1721 | 44601 | 0.03422056
25 | 1722 | 44602 | 0.03422056
25 | 1723 | 44603 | 0.03422056
25 | 1724 | 44604 | 0.03422056
25 | 1725 | 44605 | 0.03420021
25 | 1726 | 44606 | 0.03422056
25 | 1727 | 44607 | 0.03422056
25 | 1728 | 44608 | 0.03422056
25 | 1729 | 44609 | 0.03422056
25 | 1730 | 44610 | 0.03422056
25 | 1731 | 44611 | 0.03422056
25 | 1732 | 44612 | 0.03422056
25 | 1733 | 44613 | 0.03422056
25 | 1734 | 44614 | 0.03422056
25 | 1735 | 44615 | 0.03422056
25 | 1736 | 44616 | 0.03422056
25 | 1737 | 44617 | 0.03422056
25 | 1738 | 44618 | 0.0342409
25 | 1739 | 44619 | 0.03422056
25 | 1740 | 44620 | 0.03422056
25 | 1741 | 44621 | 0.03422056
25 | 1742 | 44622 | 0.03422056
25 | 1743 | 44623 | 0.03422056
25 | 1744 | 44624 | 0.03422056
25 | 1745 | 44625 | 0.03420021
25 | 1746 | 44626 | 0.03422056
25 | 1747 | 44627 | 0.03422056
25 | 1748 | 44628 | 0.03422056
25 | 1749 | 44629 | 0.03422056
25 | 1750 | 44630 | 0.03422056
25 | 1751 | 44631 | 0.03422056
25 | 1752 | 44632 | 0.03422056
25 | 1753 | 44633 | 0.03422056
25 | 1754 | 44634 | 0.03422056
25 | 1755 | 44635 | 0.03422056
25 | 1756 | 44636 | 0.03422056
25 | 1757 | 44637 | 0.03422056
25 | 1758 | 44638 | 0.03422056
25 | 1759 | 44639 | 0.03422056
25 | 1760 | 44640 | 0.03422056
25 | 1761 | 44641 | 0.03422056
25 | 1762 | 44642 | 0.03422056
25 | 1763 | 44643 | 0.03422056
25 | 1764 | 44644 | 0.03422056
25 | 1765 | 44645 | 0.03422056
25 | 1766 | 44646 | 0.03422056
25 | 1767 | 44647 | 0.03422056
25 | 1768 | 44648 | 0.03422056
25 | 1769 | 44649 | 0.03422056
25 | 1770 | 44650 | 0.03422056
25 | 1771 | 44651 | 0.03422056
25 | 1772 | 44652 | 0.03422056
25 | 1773 | 44653 | 0.03422056
25 | 1774 | 44654 | 0.03422056
25 | 1775 | 44655 | 0.03422056
25 | 1776 | 44656 | 0.03420021
25 | 1777 | 44657 | 0.03422056
25 | 1778 | 44658 | 0.03422056
25 | 1779 | 44659 | 0.03422056
25 | 1780 | 44660 | 0.03422056
25 | 1781 | 44661 | 0.03422056
25 | 1782 | 44662 | 0.0342409
25 | 1783 | 44663 | 0.03422056
25 | 1784 | 44664 | 0.03422056
25 | 1785 | 44665 | 0.03422056
25 | 1786 | 44666 | 0.03422056
25 | 1787 | 44667 | 0.03422056
25 | 1788 | 44668 | 0.03422056
25 | 1789 | 44669 | 0.03422056
25 | 1790 | 44670 | 0.03422056
25 | 1791 | 44671 | 0.03422056
25 | 1792 | 44672 | 0.03422056
25 | 1793 | 44673 | 0.03422056
25 | 1794 | 44674 | 0.03422056
25 | 1795 | 44675 | 0.03422056
25 | 1796 | 44676 | 0.03422056
25 | 1797 | 44677 | 0.03422056
25 | 1798 | 44678 | 0.03422056
25 | 1799 | 44679 | 0.03422056
25 | 1800 | 44680 | 0.03422056
25 | 1801 | 44681 | 0.03422056
25 | 1802 | 44682 | 0.03422056
25 | 1803 | 44683 | 0.03420021
25 | 1804 | 44684 | 0.03422056
25 | 1805 | 44685 | 0.03422056
25 | 1806 | 44686 | 0.03422056
25 | 1807 | 44687 | 0.03422056
25 | 1808 | 44688 | 0.03422056
25 | 1809 | 44689 | 0.03422056
25 | 1810 | 44690 | 0.03420021
25 | 1811 | 44691 | 0.03420021
25 | 1812 | 44692 | 0.03420021
25 | 1813 | 44693 | 0.03420021
25 | 1814 | 44694 | 0.03422056
25 | 1815 | 44695 | 0.03422056
25 | 1816 | 44696 | 0.03422056
25 | 1817 | 44697 | 0.03422056
25 | 1818 | 44698 | 0.03422056
25 | 1819 | 44699 | 0.03422056
25 | 1820 | 44700 | 0.03422056
25 | 1821 | 44701 | 0.03422056
25 | 1822 | 44702 | 0.03422056
25 | 1823 | 44703 | 0.03422056
25 | 1824 | 44704 | 0.03422056
25 | 1825 | 44705 | 0.0342409
25 | 1826 | 44706 | 0.03422056
25 | 1827 | 44707 | 0.03422056
25 | 1828 | 44708 | 0.03422056
25 | 1829 | 44709 | 0.03422056
25 | 1830 | 44710 | 0.03420021
25 | 1831 | 44711 | 0.03422056
25 | 1832 | 44712 | 0.03422056
25 | 1833 | 44713 | 0.03422056
25 | 1834 | 44714 | 0.03422056
25 | 1835 | 44715 | 0.03422056
25 | 1836 | 44716 | 0.03422056
25 | 1837 | 44717 | 0.03422056
25 | 1838 | 44718 | 0.03422056
25 | 1839 | 44719 | 0.03422056
25 | 1840 | 44720 | 0.03422056
25 | 1841 | 44721 | 0.03422056
25 | 1842 | 44722 | 0.03422056
25 | 1843 | 44723 | 0.03422056
25 | 1844 | 44724 | 0.03422056
25 | 1845 | 44725 | 0.03422056
25 | 1846 | 44726 | 0.03422056
25 | 1847 | 44727 | 0.03422056
25 | 1848 | 44728 | 0.03422056
25 | 1849 | 44729 | 0.03422056
25 | 1850 | 44730 | 0.03422056
25 | 1851 | 44731 | 0.03422056
25 | 1852 | 44732 | 0.03422056
25 | 1853 | 44733 | 0.03422056
25 | 1854 | 44734 | 0.03422056
25 | 1855 | 44735 | 0.03422056
25 | 1856 | 44736 | 0.03422056
25 | 1857 | 44737 | 0.03422056
25 | 1858 | 44738 | 0.03422056
25 | 1859 | 44739 | 0.03422056
25 | 1860 | 44740 | 0.03422056
25 | 1861 | 44741 | 0.03420021
25 | 1862 | 44742 | 0.03422056
25 | 1863 | 44743 | 0.03422056
26 | 1 | 44744 | 5.008978
26 | 2 | 44745 | 2.596042
26 | 3 | 44746 | 2.473971
26 | 4 | 44747 | 2.380384
26 | 5 | 44748 | 2.262382
26 | 6 | 44749 | 2.105724
26 | 7 | 44750 | 2.030447
26 | 8 | 44751 | 1.883962
26 | 9 | 44752 | 1.810719
26 | 10 | 44753 | 1.682545
26 | 11 | 44754 | 1.621509
26 | 12 | 44755 | 1.511645
26 | 13 | 44756 | 1.460782
26 | 14 | 44757 | 1.367195
26 | 15 | 44758 | 1.320401
26 | 16 | 44759 | 1.174201
26 | 17 | 44760 | 1.136562
26 | 18 | 44761 | 1.0657
26 | 19 | 44762 | 1.032415
26 | 20 | 44763 | 1.000351
26 | 21 | 44764 | 0.9400888
26 | 22 | 44765 | 0.8842616
26 | 23 | 44766 | 0.858403
26 | 24 | 44767 | 0.8085573
26 | 25 | 44768 | 0.7850587
26 | 26 | 44769 | 0.740401
26 | 27 | 44770 | 0.7193234
26 | 28 | 44771 | 0.6794062
26 | 29 | 44772 | 0.6603632
26 | 30 | 44773 | 0.6245557
26 | 31 | 44774 | 0.6074861
26 | 32 | 44775 | 0.5751373
26 | 33 | 44776 | 0.559736
26 | 34 | 44777 | 0.5305
26 | 35 | 44778 | 0.5030137
26 | 36 | 44779 | 0.4900945
26 | 37 | 44780 | 0.4776026
26 | 38 | 44781 | 0.4536157
26 | 39 | 44782 | 0.442141
26 | 40 | 44783 | 0.420392
26 | 41 | 44784 | 0.400352
26 | 42 | 44785 | 0.3906067
26 | 43 | 44786 | 0.3720112
26 | 44 | 44787 | 0.3631204
26 | 45 | 44788 | 0.3461932
26 | 46 | 44789 | 0.3381162
26 | 47 | 44790 | 0.3226132
26 | 48 | 44791 | 0.3152075
26 | 49 | 44792 | 0.301088
26 | 50 | 44793 | 0.2942927
26 | 51 | 44794 | 0.2813736
26 | 52 | 44795 | 0.2751479
26 | 53 | 44796 | 0.263307
26 | 54 | 44797 | 0.2576307
26 | 55 | 44798 | 0.2467868
26 | 56 | 44799 | 0.2415784
26 | 57 | 44800 | 0.2320569
26 | 58 | 44801 | 0.2272147
26 | 59 | 44802 | 0.2180594
26 | 60 | 44803 | 0.2093517
26 | 61 | 44804 | 0.2052013
26 | 62 | 44805 | 0.2011729
26 | 63 | 44806 | 0.1933807
26 | 64 | 44807 | 0.1860158
26 | 65 | 44808 | 0.1825368
26 | 66 | 44809 | 0.1757211
26 | 67 | 44810 | 0.1725269
26 | 68 | 44811 | 0.1662606
26 | 69 | 44812 | 0.1633106
26 | 70 | 44813 | 0.1575326
26 | 71 | 44814 | 0.1547249
26 | 72 | 44815 | 0.1499235
26 | 73 | 44816 | 0.14736
26 | 74 | 44817 | 0.1424365
26 | 75 | 44818 | 0.1400357
26 | 76 | 44819 | 0.1355598
26 | 77 | 44820 | 0.1333218
26 | 78 | 44821 | 0.1291104
26 | 79 | 44822 | 0.1271166
26 | 80 | 44823 | 0.1232103
26 | 81 | 44824 | 0.1213385
26 | 82 | 44825 | 0.1177171
26 | 83 | 44826 | 0.1151536
26 | 84 | 44827 | 0.1137498
26 | 85 | 44828 | 0.1106777
26 | 86 | 44829 | 0.1091721
26 | 87 | 44830 | 0.106161
26 | 88 | 44831 | 0.1047369
26 | 89 | 44832 | 0.1019089
26 | 90 | 44833 | 0.1005865
26 | 91 | 44834 | 0.09804332
26 | 92 | 44835 | 0.09676158
26 | 93 | 44836 | 0.09436085
26 | 94 | 44837 | 0.09322152
26 | 95 | 44838 | 0.09098355
26 | 96 | 44839 | 0.08988491
26 | 97 | 44840 | 0.08787074
26 | 98 | 44841 | 0.08683314
26 | 99 | 44842 | 0.08490035
26 | 100 | 44843 | 0.08308963
26 | 101 | 44844 | 0.08219444
26 | 102 | 44845 | 0.08050579
26 | 103 | 44846 | 0.07967164
26 | 104 | 44847 | 0.07881715
26 | 105 | 44848 | 0.07729126
26 | 106 | 44849 | 0.07578572
26 | 107 | 44850 | 0.07509398
26 | 108 | 44851 | 0.07373086
26 | 109 | 44852 | 0.07305947
26 | 110 | 44853 | 0.07177772
26 | 111 | 44854 | 0.07118771
26 | 112 | 44855 | 0.06994666
26 | 113 | 44856 | 0.06939734
26 | 114 | 44857 | 0.0682987
26 | 115 | 44858 | 0.06776972
26 | 116 | 44859 | 0.06675247
26 | 117 | 44860 | 0.0661828
26 | 118 | 44861 | 0.06520623
26 | 119 | 44862 | 0.06435174
26 | 120 | 44863 | 0.06390414
26 | 121 | 44864 | 0.06339552
26 | 122 | 44865 | 0.06258171
26 | 123 | 44866 | 0.06174756
26 | 124 | 44867 | 0.06134065
26 | 125 | 44868 | 0.06062857
26 | 126 | 44869 | 0.06026236
26 | 127 | 44870 | 0.05989615
26 | 128 | 44871 | 0.05920441
26 | 129 | 44872 | 0.05853302
26 | 130 | 44873 | 0.05822785
26 | 131 | 44874 | 0.05763784
26 | 132 | 44875 | 0.05733266
26 | 133 | 44876 | 0.05674265
26 | 134 | 44877 | 0.05647816
26 | 135 | 44878 | 0.05592884
26 | 136 | 44879 | 0.05572539
26 | 137 | 44880 | 0.05519642
26 | 138 | 44881 | 0.05491158
26 | 139 | 44882 | 0.05444365
26 | 140 | 44883 | 0.05399605
26 | 141 | 44884 | 0.05377226
26 | 142 | 44885 | 0.0535688
26 | 143 | 44886 | 0.0531619
26 | 144 | 44887 | 0.0529381
26 | 145 | 44888 | 0.05259224
26 | 146 | 44889 | 0.05220568
26 | 147 | 44890 | 0.05206326
26 | 148 | 44891 | 0.05188016
26 | 149 | 44892 | 0.0514936
26 | 150 | 44893 | 0.05118842
26 | 151 | 44894 | 0.05100531
26 | 152 | 44895 | 0.05076117
26 | 153 | 44896 | 0.05057807
26 | 154 | 44897 | 0.05029323
26 | 155 | 44898 | 0.05013047
26 | 156 | 44899 | 0.04986598
26 | 157 | 44900 | 0.04972357
26 | 158 | 44901 | 0.04952012
26 | 159 | 44902 | 0.04939805
26 | 160 | 44903 | 0.04913356
26 | 161 | 44904 | 0.04901149
26 | 162 | 44905 | 0.04882838
26 | 163 | 44906 | 0.04858424
26 | 164 | 44907 | 0.04844182
26 | 165 | 44908 | 0.04829941
26 | 166 | 44909 | 0.04815699
26 | 167 | 44910 | 0.04805527
26 | 168 | 44911 | 0.0478925
26 | 169 | 44912 | 0.04766871
26 | 170 | 44913 | 0.04760767
26 | 171 | 44914 | 0.0474856
26 | 172 | 44915 | 0.04738388
26 | 173 | 44916 | 0.04720077
26 | 174 | 44917 | 0.04711939
26 | 175 | 44918 | 0.04699732
26 | 176 | 44919 | 0.04691594
26 | 177 | 44920 | 0.04677352
26 | 178 | 44921 | 0.04673283
26 | 179 | 44922 | 0.04661076
26 | 180 | 44923 | 0.04652938
26 | 181 | 44924 | 0.04638696
26 | 182 | 44925 | 0.04634627
26 | 183 | 44926 | 0.04624455
26 | 184 | 44927 | 0.04614282
26 | 185 | 44928 | 0.04606144
26 | 186 | 44929 | 0.0460004
26 | 187 | 44930 | 0.04589868
26 | 188 | 44931 | 0.04579695
26 | 189 | 44932 | 0.04571557
26 | 190 | 44933 | 0.04567488
26 | 191 | 44934 | 0.04555281
26 | 192 | 44935 | 0.04545109
26 | 193 | 44936 | 0.04543074
26 | 194 | 44937 | 0.04532901
26 | 195 | 44938 | 0.04524763
26 | 196 | 44939 | 0.04514591
26 | 197 | 44940 | 0.04510522
26 | 198 | 44941 | 0.04508487
26 | 199 | 44942 | 0.04504418
26 | 200 | 44943 | 0.04494246
26 | 201 | 44944 | 0.04490177
26 | 202 | 44945 | 0.04486108
26 | 203 | 44946 | 0.04482039
26 | 204 | 44947 | 0.044739
26 | 205 | 44948 | 0.04463728
26 | 206 | 44949 | 0.04465762
26 | 207 | 44950 | 0.04461693
26 | 208 | 44951 | 0.04451521
26 | 209 | 44952 | 0.04451521
26 | 210 | 44953 | 0.04439314
26 | 211 | 44954 | 0.04429141
26 | 212 | 44955 | 0.04427107
26 | 213 | 44956 | 0.04425072
26 | 214 | 44957 | 0.04425072
26 | 215 | 44958 | 0.04423038
26 | 216 | 44959 | 0.04421003
26 | 217 | 44960 | 0.044149
26 | 218 | 44961 | 0.04412865
26 | 219 | 44962 | 0.04408796
26 | 220 | 44963 | 0.04406761
26 | 221 | 44964 | 0.04404727
26 | 222 | 44965 | 0.04404727
26 | 223 | 44966 | 0.04398623
26 | 224 | 44967 | 0.0439252
26 | 225 | 44968 | 0.04388451
26 | 226 | 44969 | 0.04382347
26 | 227 | 44970 | 0.04382347
26 | 228 | 44971 | 0.04382347
26 | 229 | 44972 | 0.04382347
26 | 230 | 44973 | 0.04380313
26 | 231 | 44974 | 0.04380313
26 | 232 | 44975 | 0.0437014
26 | 233 | 44976 | 0.0437014
26 | 234 | 44977 | 0.04364037
26 | 235 | 44978 | 0.04362002
26 | 236 | 44979 | 0.04357933
26 | 237 | 44980 | 0.04353864
26 | 238 | 44981 | 0.0435183
26 | 239 | 44982 | 0.04353864
26 | 240 | 44983 | 0.04353864
26 | 241 | 44984 | 0.04349795
26 | 242 | 44985 | 0.04349795
26 | 243 | 44986 | 0.04345726
26 | 244 | 44987 | 0.04341657
26 | 245 | 44988 | 0.04341657
26 | 246 | 44989 | 0.04337588
26 | 247 | 44990 | 0.04331484
26 | 248 | 44991 | 0.04327415
26 | 249 | 44992 | 0.04323346
26 | 250 | 44993 | 0.04321312
26 | 251 | 44994 | 0.04319277
26 | 252 | 44995 | 0.04317243
26 | 253 | 44996 | 0.04315208
26 | 254 | 44997 | 0.04311139
26 | 255 | 44998 | 0.04311139
26 | 256 | 44999 | 0.04311139
26 | 257 | 45000 | 0.0430707
26 | 258 | 45001 | 0.0430707
26 | 259 | 45002 | 0.04303001
26 | 260 | 45003 | 0.04298932
26 | 261 | 45004 | 0.04298932
26 | 262 | 45005 | 0.04298932
26 | 263 | 45006 | 0.04292829
26 | 264 | 45007 | 0.04292829
26 | 265 | 45008 | 0.04290794
26 | 266 | 45009 | 0.04290794
26 | 267 | 45010 | 0.0428876
26 | 268 | 45011 | 0.04290794
26 | 269 | 45012 | 0.0428876
26 | 270 | 45013 | 0.04286725
26 | 271 | 45014 | 0.04284691
26 | 272 | 45015 | 0.04284691
26 | 273 | 45016 | 0.04280621
26 | 274 | 45017 | 0.04280621
26 | 275 | 45018 | 0.04280621
26 | 276 | 45019 | 0.04276552
26 | 277 | 45020 | 0.04276552
26 | 278 | 45021 | 0.04274518
26 | 279 | 45022 | 0.04276552
26 | 280 | 45023 | 0.04270449
26 | 281 | 45024 | 0.04272483
26 | 282 | 45025 | 0.04272483
26 | 283 | 45026 | 0.04268414
26 | 284 | 45027 | 0.04264345
26 | 285 | 45028 | 0.04264345
26 | 286 | 45029 | 0.04262311
26 | 287 | 45030 | 0.04264345
26 | 288 | 45031 | 0.04262311
26 | 289 | 45032 | 0.04260276
26 | 290 | 45033 | 0.04264345
26 | 291 | 45034 | 0.04262311
26 | 292 | 45035 | 0.04260276
26 | 293 | 45036 | 0.04258242
26 | 294 | 45037 | 0.04256207
26 | 295 | 45038 | 0.04256207
26 | 296 | 45039 | 0.04252138
26 | 297 | 45040 | 0.04250104
26 | 298 | 45041 | 0.04252138
26 | 299 | 45042 | 0.04250104
26 | 300 | 45043 | 0.04250104
26 | 301 | 45044 | 0.04246035
26 | 302 | 45045 | 0.04246035
26 | 303 | 45046 | 0.04246035
26 | 304 | 45047 | 0.04246035
26 | 305 | 45048 | 0.04248069
26 | 306 | 45049 | 0.04244
26 | 307 | 45050 | 0.04241966
26 | 308 | 45051 | 0.04241966
26 | 309 | 45052 | 0.04241966
26 | 310 | 45053 | 0.04241966
26 | 311 | 45054 | 0.04241966
26 | 312 | 45055 | 0.04244
26 | 313 | 45056 | 0.04241966
26 | 314 | 45057 | 0.04244
26 | 315 | 45058 | 0.04241966
26 | 316 | 45059 | 0.04241966
26 | 317 | 45060 | 0.04241966
26 | 318 | 45061 | 0.04241966
26 | 319 | 45062 | 0.04244
26 | 320 | 45063 | 0.04241966
26 | 321 | 45064 | 0.04241966
26 | 322 | 45065 | 0.04244
26 | 323 | 45066 | 0.04239931
26 | 324 | 45067 | 0.04237897
26 | 325 | 45068 | 0.04235862
26 | 326 | 45069 | 0.04233828
26 | 327 | 45070 | 0.04233828
26 | 328 | 45071 | 0.04233828
26 | 329 | 45072 | 0.04233828
26 | 330 | 45073 | 0.04229759
26 | 331 | 45074 | 0.04229759
26 | 332 | 45075 | 0.04229759
26 | 333 | 45076 | 0.04229759
26 | 334 | 45077 | 0.0422569
26 | 335 | 45078 | 0.04229759
26 | 336 | 45079 | 0.0422569
26 | 337 | 45080 | 0.0422569
26 | 338 | 45081 | 0.04221621
26 | 339 | 45082 | 0.04221621
26 | 340 | 45083 | 0.04221621
26 | 341 | 45084 | 0.04221621
26 | 342 | 45085 | 0.04221621
26 | 343 | 45086 | 0.04217551
26 | 344 | 45087 | 0.04217551
26 | 345 | 45088 | 0.04215517
26 | 346 | 45089 | 0.04215517
26 | 347 | 45090 | 0.04211448
26 | 348 | 45091 | 0.04211448
26 | 349 | 45092 | 0.04213482
26 | 350 | 45093 | 0.04211448
26 | 351 | 45094 | 0.04213482
26 | 352 | 45095 | 0.04211448
26 | 353 | 45096 | 0.04209413
26 | 354 | 45097 | 0.04213482
26 | 355 | 45098 | 0.04209413
26 | 356 | 45099 | 0.04209413
26 | 357 | 45100 | 0.04207379
26 | 358 | 45101 | 0.04209413
26 | 359 | 45102 | 0.04209413
26 | 360 | 45103 | 0.04209413
26 | 361 | 45104 | 0.04205344
26 | 362 | 45105 | 0.04205344
26 | 363 | 45106 | 0.0420331
26 | 364 | 45107 | 0.0420331
26 | 365 | 45108 | 0.04199241
26 | 366 | 45109 | 0.04201275
26 | 367 | 45110 | 0.04199241
26 | 368 | 45111 | 0.04201275
26 | 369 | 45112 | 0.04195172
26 | 370 | 45113 | 0.04195172
26 | 371 | 45114 | 0.04195172
26 | 372 | 45115 | 0.04197206
26 | 373 | 45116 | 0.04191103
26 | 374 | 45117 | 0.04193137
26 | 375 | 45118 | 0.04193137
26 | 376 | 45119 | 0.04191103
26 | 377 | 45120 | 0.04191103
26 | 378 | 45121 | 0.04191103
26 | 379 | 45122 | 0.04193137
26 | 380 | 45123 | 0.04191103
26 | 381 | 45124 | 0.04191103
26 | 382 | 45125 | 0.04191103
26 | 383 | 45126 | 0.04191103
26 | 384 | 45127 | 0.04191103
26 | 385 | 45128 | 0.04193137
26 | 386 | 45129 | 0.04187034
26 | 387 | 45130 | 0.04187034
26 | 388 | 45131 | 0.04187034
26 | 389 | 45132 | 0.04187034
26 | 390 | 45133 | 0.04187034
26 | 391 | 45134 | 0.04189068
26 | 392 | 45135 | 0.04187034
26 | 393 | 45136 | 0.04182965
26 | 394 | 45137 | 0.04182965
26 | 395 | 45138 | 0.04182965
26 | 396 | 45139 | 0.04182965
26 | 397 | 45140 | 0.04182965
26 | 398 | 45141 | 0.0418093
26 | 399 | 45142 | 0.04182965
26 | 400 | 45143 | 0.04182965
26 | 401 | 45144 | 0.04176861
26 | 402 | 45145 | 0.04178896
26 | 403 | 45146 | 0.04178896
26 | 404 | 45147 | 0.04176861
26 | 405 | 45148 | 0.04178896
26 | 406 | 45149 | 0.04178896
26 | 407 | 45150 | 0.04178896
26 | 408 | 45151 | 0.04176861
26 | 409 | 45152 | 0.04176861
26 | 410 | 45153 | 0.04178896
26 | 411 | 45154 | 0.04178896
26 | 412 | 45155 | 0.04176861
26 | 413 | 45156 | 0.04178896
26 | 414 | 45157 | 0.04178896
26 | 415 | 45158 | 0.04172792
26 | 416 | 45159 | 0.04174827
26 | 417 | 45160 | 0.04174827
26 | 418 | 45161 | 0.04174827
26 | 419 | 45162 | 0.04176861
26 | 420 | 45163 | 0.04174827
26 | 421 | 45164 | 0.04174827
26 | 422 | 45165 | 0.04174827
26 | 423 | 45166 | 0.04174827
26 | 424 | 45167 | 0.04170758
26 | 425 | 45168 | 0.04170758
26 | 426 | 45169 | 0.04170758
26 | 427 | 45170 | 0.04170758
26 | 428 | 45171 | 0.04170758
26 | 429 | 45172 | 0.04170758
26 | 430 | 45173 | 0.04164654
26 | 431 | 45174 | 0.04166689
26 | 432 | 45175 | 0.04164654
26 | 433 | 45176 | 0.04164654
26 | 434 | 45177 | 0.04164654
26 | 435 | 45178 | 0.04166689
26 | 436 | 45179 | 0.04166689
26 | 437 | 45180 | 0.04166689
26 | 438 | 45181 | 0.04160585
26 | 439 | 45182 | 0.0416262
26 | 440 | 45183 | 0.04160585
26 | 441 | 45184 | 0.04160585
26 | 442 | 45185 | 0.0416262
26 | 443 | 45186 | 0.04160585
26 | 444 | 45187 | 0.04160585
26 | 445 | 45188 | 0.04160585
26 | 446 | 45189 | 0.04160585
26 | 447 | 45190 | 0.04158551
26 | 448 | 45191 | 0.04156516
26 | 449 | 45192 | 0.04156516
26 | 450 | 45193 | 0.04158551
26 | 451 | 45194 | 0.04156516
26 | 452 | 45195 | 0.04156516
26 | 453 | 45196 | 0.04154481
26 | 454 | 45197 | 0.04152447
26 | 455 | 45198 | 0.04152447
26 | 456 | 45199 | 0.04154481
26 | 457 | 45200 | 0.04152447
26 | 458 | 45201 | 0.04152447
26 | 459 | 45202 | 0.04152447
26 | 460 | 45203 | 0.04152447
26 | 461 | 45204 | 0.04152447
26 | 462 | 45205 | 0.04152447
26 | 463 | 45206 | 0.04152447
26 | 464 | 45207 | 0.04152447
26 | 465 | 45208 | 0.04148378
26 | 466 | 45209 | 0.04148378
26 | 467 | 45210 | 0.04148378
26 | 468 | 45211 | 0.04148378
26 | 469 | 45212 | 0.04148378
26 | 470 | 45213 | 0.04148378
26 | 471 | 45214 | 0.04148378
26 | 472 | 45215 | 0.04148378
26 | 473 | 45216 | 0.04148378
26 | 474 | 45217 | 0.04148378
26 | 475 | 45218 | 0.04148378
26 | 476 | 45219 | 0.04148378
26 | 477 | 45220 | 0.04148378
26 | 478 | 45221 | 0.04148378
26 | 479 | 45222 | 0.04148378
26 | 480 | 45223 | 0.04150412
26 | 481 | 45224 | 0.04144309
26 | 482 | 45225 | 0.04144309
26 | 483 | 45226 | 0.04144309
26 | 484 | 45227 | 0.04144309
26 | 485 | 45228 | 0.04142274
26 | 486 | 45229 | 0.04144309
26 | 487 | 45230 | 0.04142274
26 | 488 | 45231 | 0.04144309
26 | 489 | 45232 | 0.04144309
26 | 490 | 45233 | 0.04144309
26 | 491 | 45234 | 0.04144309
26 | 492 | 45235 | 0.04144309
26 | 493 | 45236 | 0.04148378
26 | 494 | 45237 | 0.04144309
26 | 495 | 45238 | 0.04144309
26 | 496 | 45239 | 0.04144309
26 | 497 | 45240 | 0.04144309
26 | 498 | 45241 | 0.04144309
26 | 499 | 45242 | 0.04144309
26 | 500 | 45243 | 0.04144309
26 | 501 | 45244 | 0.04144309
26 | 502 | 45245 | 0.04144309
26 | 503 | 45246 | 0.04144309
26 | 504 | 45247 | 0.04144309
26 | 505 | 45248 | 0.04144309
26 | 506 | 45249 | 0.04144309
26 | 507 | 45250 | 0.04144309
26 | 508 | 45251 | 0.04138205
26 | 509 | 45252 | 0.0414024
26 | 510 | 45253 | 0.0414024
26 | 511 | 45254 | 0.0414024
26 | 512 | 45255 | 0.0414024
26 | 513 | 45256 | 0.0414024
26 | 514 | 45257 | 0.0414024
26 | 515 | 45258 | 0.0414024
26 | 516 | 45259 | 0.0414024
26 | 517 | 45260 | 0.04138205
26 | 518 | 45261 | 0.0414024
26 | 519 | 45262 | 0.04138205
26 | 520 | 45263 | 0.04134136
26 | 521 | 45264 | 0.04136171
26 | 522 | 45265 | 0.04134136
26 | 523 | 45266 | 0.04134136
26 | 524 | 45267 | 0.04136171
26 | 525 | 45268 | 0.04134136
26 | 526 | 45269 | 0.04134136
26 | 527 | 45270 | 0.04136171
26 | 528 | 45271 | 0.04136171
26 | 529 | 45272 | 0.04136171
26 | 530 | 45273 | 0.04136171
26 | 531 | 45274 | 0.04136171
26 | 532 | 45275 | 0.04136171
26 | 533 | 45276 | 0.04136171
26 | 534 | 45277 | 0.04130067
26 | 535 | 45278 | 0.04132102
26 | 536 | 45279 | 0.04132102
26 | 537 | 45280 | 0.04130067
26 | 538 | 45281 | 0.04132102
26 | 539 | 45282 | 0.04132102
26 | 540 | 45283 | 0.04132102
26 | 541 | 45284 | 0.04130067
26 | 542 | 45285 | 0.04132102
26 | 543 | 45286 | 0.04132102
26 | 544 | 45287 | 0.04130067
26 | 545 | 45288 | 0.04132102
26 | 546 | 45289 | 0.04125998
26 | 547 | 45290 | 0.04125998
26 | 548 | 45291 | 0.04130067
26 | 549 | 45292 | 0.04125998
26 | 550 | 45293 | 0.04128033
26 | 551 | 45294 | 0.04132102
26 | 552 | 45295 | 0.04128033
26 | 553 | 45296 | 0.04128033
26 | 554 | 45297 | 0.04128033
26 | 555 | 45298 | 0.04125998
26 | 556 | 45299 | 0.04125998
26 | 557 | 45300 | 0.04128033
26 | 558 | 45301 | 0.04128033
26 | 559 | 45302 | 0.04123964
26 | 560 | 45303 | 0.04125998
26 | 561 | 45304 | 0.04123964
26 | 562 | 45305 | 0.04123964
26 | 563 | 45306 | 0.04123964
26 | 564 | 45307 | 0.04123964
26 | 565 | 45308 | 0.04121929
26 | 566 | 45309 | 0.04121929
26 | 567 | 45310 | 0.04123964
26 | 568 | 45311 | 0.04121929
26 | 569 | 45312 | 0.0411786
26 | 570 | 45313 | 0.04123964
26 | 571 | 45314 | 0.0411786
26 | 572 | 45315 | 0.0411786
26 | 573 | 45316 | 0.0411786
26 | 574 | 45317 | 0.04119895
26 | 575 | 45318 | 0.04119895
26 | 576 | 45319 | 0.0411786
26 | 577 | 45320 | 0.0411786
26 | 578 | 45321 | 0.04119895
26 | 579 | 45322 | 0.0411786
26 | 580 | 45323 | 0.0411786
26 | 581 | 45324 | 0.0411786
26 | 582 | 45325 | 0.04119895
26 | 583 | 45326 | 0.04113791
26 | 584 | 45327 | 0.04115826
26 | 585 | 45328 | 0.04113791
26 | 586 | 45329 | 0.04115826
26 | 587 | 45330 | 0.04113791
26 | 588 | 45331 | 0.04115826
26 | 589 | 45332 | 0.04113791
26 | 590 | 45333 | 0.04113791
26 | 591 | 45334 | 0.04113791
26 | 592 | 45335 | 0.04113791
26 | 593 | 45336 | 0.04113791
26 | 594 | 45337 | 0.04115826
26 | 595 | 45338 | 0.04115826
26 | 596 | 45339 | 0.04113791
26 | 597 | 45340 | 0.04115826
26 | 598 | 45341 | 0.04115826
26 | 599 | 45342 | 0.04113791
26 | 600 | 45343 | 0.04115826
26 | 601 | 45344 | 0.04113791
26 | 602 | 45345 | 0.04115826
26 | 603 | 45346 | 0.04113791
26 | 604 | 45347 | 0.04109722
26 | 605 | 45348 | 0.04109722
26 | 606 | 45349 | 0.04109722
26 | 607 | 45350 | 0.04111757
26 | 608 | 45351 | 0.04113791
26 | 609 | 45352 | 0.04111757
26 | 610 | 45353 | 0.04109722
26 | 611 | 45354 | 0.04111757
26 | 612 | 45355 | 0.04111757
26 | 613 | 45356 | 0.04109722
26 | 614 | 45357 | 0.04111757
26 | 615 | 45358 | 0.04109722
26 | 616 | 45359 | 0.04109722
26 | 617 | 45360 | 0.04109722
26 | 618 | 45361 | 0.04111757
26 | 619 | 45362 | 0.04109722
26 | 620 | 45363 | 0.04111757
26 | 621 | 45364 | 0.04109722
26 | 622 | 45365 | 0.04109722
26 | 623 | 45366 | 0.04109722
26 | 624 | 45367 | 0.04109722
26 | 625 | 45368 | 0.04109722
26 | 626 | 45369 | 0.04109722
26 | 627 | 45370 | 0.04109722
26 | 628 | 45371 | 0.04109722
26 | 629 | 45372 | 0.04109722
26 | 630 | 45373 | 0.04109722
26 | 631 | 45374 | 0.04109722
26 | 632 | 45375 | 0.04109722
26 | 633 | 45376 | 0.04109722
26 | 634 | 45377 | 0.04109722
26 | 635 | 45378 | 0.04109722
26 | 636 | 45379 | 0.04109722
26 | 637 | 45380 | 0.04109722
26 | 638 | 45381 | 0.04109722
26 | 639 | 45382 | 0.04109722
26 | 640 | 45383 | 0.04111757
26 | 641 | 45384 | 0.04109722
26 | 642 | 45385 | 0.04109722
26 | 643 | 45386 | 0.04109722
26 | 644 | 45387 | 0.04111757
26 | 645 | 45388 | 0.04109722
26 | 646 | 45389 | 0.04105653
26 | 647 | 45390 | 0.04109722
26 | 648 | 45391 | 0.04109722
26 | 649 | 45392 | 0.04107688
26 | 650 | 45393 | 0.04109722
26 | 651 | 45394 | 0.04107688
26 | 652 | 45395 | 0.04105653
26 | 653 | 45396 | 0.04109722
26 | 654 | 45397 | 0.04105653
26 | 655 | 45398 | 0.04103619
26 | 656 | 45399 | 0.04105653
26 | 657 | 45400 | 0.04109722
26 | 658 | 45401 | 0.04105653
26 | 659 | 45402 | 0.04105653
26 | 660 | 45403 | 0.04105653
26 | 661 | 45404 | 0.04105653
26 | 662 | 45405 | 0.04105653
26 | 663 | 45406 | 0.04105653
26 | 664 | 45407 | 0.04105653
26 | 665 | 45408 | 0.04105653
26 | 666 | 45409 | 0.04105653
26 | 667 | 45410 | 0.04105653
26 | 668 | 45411 | 0.04109722
26 | 669 | 45412 | 0.04107688
26 | 670 | 45413 | 0.04107688
26 | 671 | 45414 | 0.04105653
26 | 672 | 45415 | 0.04105653
26 | 673 | 45416 | 0.04105653
26 | 674 | 45417 | 0.04105653
26 | 675 | 45418 | 0.04105653
26 | 676 | 45419 | 0.04105653
26 | 677 | 45420 | 0.04105653
26 | 678 | 45421 | 0.04105653
26 | 679 | 45422 | 0.04105653
26 | 680 | 45423 | 0.04105653
26 | 681 | 45424 | 0.04105653
26 | 682 | 45425 | 0.04105653
26 | 683 | 45426 | 0.04105653
26 | 684 | 45427 | 0.04105653
26 | 685 | 45428 | 0.04105653
26 | 686 | 45429 | 0.04107688
26 | 687 | 45430 | 0.04105653
26 | 688 | 45431 | 0.04103619
26 | 689 | 45432 | 0.04107688
26 | 690 | 45433 | 0.04105653
26 | 691 | 45434 | 0.04101584
26 | 692 | 45435 | 0.04105653
26 | 693 | 45436 | 0.04101584
26 | 694 | 45437 | 0.04101584
26 | 695 | 45438 | 0.04101584
26 | 696 | 45439 | 0.0409955
26 | 697 | 45440 | 0.04101584
26 | 698 | 45441 | 0.04101584
26 | 699 | 45442 | 0.04101584
26 | 700 | 45443 | 0.04101584
26 | 701 | 45444 | 0.04101584
26 | 702 | 45445 | 0.04101584
26 | 703 | 45446 | 0.04101584
26 | 704 | 45447 | 0.04101584
26 | 705 | 45448 | 0.04103619
26 | 706 | 45449 | 0.04101584
26 | 707 | 45450 | 0.04101584
26 | 708 | 45451 | 0.0409955
26 | 709 | 45452 | 0.04101584
26 | 710 | 45453 | 0.04101584
26 | 711 | 45454 | 0.04101584
26 | 712 | 45455 | 0.04101584
26 | 713 | 45456 | 0.04101584
26 | 714 | 45457 | 0.0409955
26 | 715 | 45458 | 0.04101584
26 | 716 | 45459 | 0.04101584
26 | 717 | 45460 | 0.04101584
26 | 718 | 45461 | 0.04101584
26 | 719 | 45462 | 0.04103619
26 | 720 | 45463 | 0.04101584
26 | 721 | 45464 | 0.04101584
26 | 722 | 45465 | 0.04097515
26 | 723 | 45466 | 0.04097515
26 | 724 | 45467 | 0.04101584
26 | 725 | 45468 | 0.0409955
26 | 726 | 45469 | 0.04101584
26 | 727 | 45470 | 0.04101584
26 | 728 | 45471 | 0.04097515
26 | 729 | 45472 | 0.04097515
26 | 730 | 45473 | 0.04097515
26 | 731 | 45474 | 0.04097515
26 | 732 | 45475 | 0.04095481
26 | 733 | 45476 | 0.04097515
26 | 734 | 45477 | 0.04097515
26 | 735 | 45478 | 0.04097515
26 | 736 | 45479 | 0.04097515
26 | 737 | 45480 | 0.04095481
26 | 738 | 45481 | 0.04095481
26 | 739 | 45482 | 0.04095481
26 | 740 | 45483 | 0.04097515
26 | 741 | 45484 | 0.04097515
26 | 742 | 45485 | 0.04095481
26 | 743 | 45486 | 0.04097515
26 | 744 | 45487 | 0.04097515
26 | 745 | 45488 | 0.04097515
26 | 746 | 45489 | 0.04097515
26 | 747 | 45490 | 0.04095481
26 | 748 | 45491 | 0.04095481
26 | 749 | 45492 | 0.04097515
26 | 750 | 45493 | 0.04097515
26 | 751 | 45494 | 0.04097515
26 | 752 | 45495 | 0.04095481
26 | 753 | 45496 | 0.04097515
26 | 754 | 45497 | 0.04097515
26 | 755 | 45498 | 0.04095481
26 | 756 | 45499 | 0.04097515
26 | 757 | 45500 | 0.04097515
26 | 758 | 45501 | 0.04095481
26 | 759 | 45502 | 0.04097515
26 | 760 | 45503 | 0.04097515
26 | 761 | 45504 | 0.04097515
26 | 762 | 45505 | 0.04097515
26 | 763 | 45506 | 0.04097515
26 | 764 | 45507 | 0.04097515
26 | 765 | 45508 | 0.04093446
26 | 766 | 45509 | 0.04093446
26 | 767 | 45510 | 0.04091411
26 | 768 | 45511 | 0.04093446
26 | 769 | 45512 | 0.04091411
26 | 770 | 45513 | 0.04093446
26 | 771 | 45514 | 0.04095481
26 | 772 | 45515 | 0.04093446
26 | 773 | 45516 | 0.04093446
26 | 774 | 45517 | 0.04093446
26 | 775 | 45518 | 0.04093446
26 | 776 | 45519 | 0.04093446
26 | 777 | 45520 | 0.04093446
26 | 778 | 45521 | 0.04093446
26 | 779 | 45522 | 0.04091411
26 | 780 | 45523 | 0.04091411
26 | 781 | 45524 | 0.04093446
26 | 782 | 45525 | 0.04093446
26 | 783 | 45526 | 0.04091411
26 | 784 | 45527 | 0.04093446
26 | 785 | 45528 | 0.04091411
26 | 786 | 45529 | 0.04091411
26 | 787 | 45530 | 0.04093446
26 | 788 | 45531 | 0.04093446
26 | 789 | 45532 | 0.04093446
26 | 790 | 45533 | 0.04093446
26 | 791 | 45534 | 0.04093446
26 | 792 | 45535 | 0.04089377
26 | 793 | 45536 | 0.04093446
26 | 794 | 45537 | 0.04093446
26 | 795 | 45538 | 0.04095481
26 | 796 | 45539 | 0.04093446
26 | 797 | 45540 | 0.04087342
26 | 798 | 45541 | 0.04089377
26 | 799 | 45542 | 0.04089377
26 | 800 | 45543 | 0.04087342
26 | 801 | 45544 | 0.04087342
26 | 802 | 45545 | 0.04089377
26 | 803 | 45546 | 0.04089377
26 | 804 | 45547 | 0.04087342
26 | 805 | 45548 | 0.04089377
26 | 806 | 45549 | 0.04089377
26 | 807 | 45550 | 0.04089377
26 | 808 | 45551 | 0.04089377
26 | 809 | 45552 | 0.04087342
26 | 810 | 45553 | 0.04089377
26 | 811 | 45554 | 0.04089377
26 | 812 | 45555 | 0.04087342
26 | 813 | 45556 | 0.04087342
26 | 814 | 45557 | 0.04087342
26 | 815 | 45558 | 0.04089377
26 | 816 | 45559 | 0.04087342
26 | 817 | 45560 | 0.04091411
26 | 818 | 45561 | 0.04089377
26 | 819 | 45562 | 0.04089377
26 | 820 | 45563 | 0.04087342
26 | 821 | 45564 | 0.04089377
26 | 822 | 45565 | 0.04089377
26 | 823 | 45566 | 0.04089377
26 | 824 | 45567 | 0.04089377
26 | 825 | 45568 | 0.04085308
26 | 826 | 45569 | 0.04087342
26 | 827 | 45570 | 0.04087342
26 | 828 | 45571 | 0.04089377
26 | 829 | 45572 | 0.04083273
26 | 830 | 45573 | 0.04085308
26 | 831 | 45574 | 0.04087342
26 | 832 | 45575 | 0.04089377
26 | 833 | 45576 | 0.04089377
26 | 834 | 45577 | 0.04085308
26 | 835 | 45578 | 0.04083273
26 | 836 | 45579 | 0.04085308
26 | 837 | 45580 | 0.04083273
26 | 838 | 45581 | 0.04083273
26 | 839 | 45582 | 0.04089377
26 | 840 | 45583 | 0.04089377
26 | 841 | 45584 | 0.04083273
26 | 842 | 45585 | 0.04085308
26 | 843 | 45586 | 0.04083273
26 | 844 | 45587 | 0.04087342
26 | 845 | 45588 | 0.04085308
26 | 846 | 45589 | 0.04083273
26 | 847 | 45590 | 0.04085308
26 | 848 | 45591 | 0.04083273
26 | 849 | 45592 | 0.04085308
26 | 850 | 45593 | 0.04085308
26 | 851 | 45594 | 0.04085308
26 | 852 | 45595 | 0.04085308
26 | 853 | 45596 | 0.04083273
26 | 854 | 45597 | 0.04083273
26 | 855 | 45598 | 0.04083273
26 | 856 | 45599 | 0.04083273
26 | 857 | 45600 | 0.04085308
26 | 858 | 45601 | 0.04085308
26 | 859 | 45602 | 0.04085308
26 | 860 | 45603 | 0.04085308
26 | 861 | 45604 | 0.04085308
26 | 862 | 45605 | 0.04083273
26 | 863 | 45606 | 0.04083273
26 | 864 | 45607 | 0.04083273
26 | 865 | 45608 | 0.04085308
26 | 866 | 45609 | 0.04083273
26 | 867 | 45610 | 0.04085308
26 | 868 | 45611 | 0.04083273
26 | 869 | 45612 | 0.04083273
26 | 870 | 45613 | 0.04083273
26 | 871 | 45614 | 0.04083273
26 | 872 | 45615 | 0.04083273
26 | 873 | 45616 | 0.04083273
26 | 874 | 45617 | 0.04083273
26 | 875 | 45618 | 0.04085308
26 | 876 | 45619 | 0.04083273
26 | 877 | 45620 | 0.04085308
26 | 878 | 45621 | 0.04085308
26 | 879 | 45622 | 0.04085308
26 | 880 | 45623 | 0.04085308
26 | 881 | 45624 | 0.04085308
26 | 882 | 45625 | 0.04085308
26 | 883 | 45626 | 0.04083273
26 | 884 | 45627 | 0.04083273
26 | 885 | 45628 | 0.04083273
26 | 886 | 45629 | 0.04085308
26 | 887 | 45630 | 0.04085308
26 | 888 | 45631 | 0.04085308
26 | 889 | 45632 | 0.04085308
26 | 890 | 45633 | 0.04085308
26 | 891 | 45634 | 0.04083273
26 | 892 | 45635 | 0.04085308
26 | 893 | 45636 | 0.04083273
26 | 894 | 45637 | 0.04085308
26 | 895 | 45638 | 0.04085308
26 | 896 | 45639 | 0.04085308
26 | 897 | 45640 | 0.04085308
26 | 898 | 45641 | 0.04085308
26 | 899 | 45642 | 0.04085308
26 | 900 | 45643 | 0.04083273
26 | 901 | 45644 | 0.04085308
26 | 902 | 45645 | 0.04083273
26 | 903 | 45646 | 0.04085308
26 | 904 | 45647 | 0.04085308
26 | 905 | 45648 | 0.04083273
26 | 906 | 45649 | 0.04083273
26 | 907 | 45650 | 0.04085308
26 | 908 | 45651 | 0.04083273
26 | 909 | 45652 | 0.04085308
26 | 910 | 45653 | 0.04085308
26 | 911 | 45654 | 0.04083273
26 | 912 | 45655 | 0.04085308
26 | 913 | 45656 | 0.04083273
26 | 914 | 45657 | 0.04083273
26 | 915 | 45658 | 0.04083273
26 | 916 | 45659 | 0.04085308
26 | 917 | 45660 | 0.04083273
26 | 918 | 45661 | 0.04083273
26 | 919 | 45662 | 0.04085308
26 | 920 | 45663 | 0.04085308
26 | 921 | 45664 | 0.04085308
26 | 922 | 45665 | 0.04085308
26 | 923 | 45666 | 0.04085308
26 | 924 | 45667 | 0.04085308
26 | 925 | 45668 | 0.04083273
26 | 926 | 45669 | 0.04083273
26 | 927 | 45670 | 0.04083273
26 | 928 | 45671 | 0.04083273
26 | 929 | 45672 | 0.04083273
26 | 930 | 45673 | 0.04083273
26 | 931 | 45674 | 0.04081239
26 | 932 | 45675 | 0.04083273
26 | 933 | 45676 | 0.04079204
26 | 934 | 45677 | 0.04079204
26 | 935 | 45678 | 0.04083273
26 | 936 | 45679 | 0.04081239
26 | 937 | 45680 | 0.04081239
26 | 938 | 45681 | 0.04079204
26 | 939 | 45682 | 0.04085308
26 | 940 | 45683 | 0.04079204
26 | 941 | 45684 | 0.04079204
26 | 942 | 45685 | 0.04083273
26 | 943 | 45686 | 0.04079204
26 | 944 | 45687 | 0.04079204
26 | 945 | 45688 | 0.04081239
26 | 946 | 45689 | 0.04079204
26 | 947 | 45690 | 0.04081239
26 | 948 | 45691 | 0.04081239
26 | 949 | 45692 | 0.04081239
26 | 950 | 45693 | 0.04079204
26 | 951 | 45694 | 0.04079204
26 | 952 | 45695 | 0.04079204
26 | 953 | 45696 | 0.04083273
26 | 954 | 45697 | 0.04083273
26 | 955 | 45698 | 0.04079204
26 | 956 | 45699 | 0.04079204
26 | 957 | 45700 | 0.04079204
26 | 958 | 45701 | 0.04079204
26 | 959 | 45702 | 0.04079204
26 | 960 | 45703 | 0.04079204
26 | 961 | 45704 | 0.04079204
26 | 962 | 45705 | 0.04081239
26 | 963 | 45706 | 0.04079204
26 | 964 | 45707 | 0.04079204
26 | 965 | 45708 | 0.04081239
26 | 966 | 45709 | 0.04079204
26 | 967 | 45710 | 0.04081239
26 | 968 | 45711 | 0.04079204
26 | 969 | 45712 | 0.04079204
26 | 970 | 45713 | 0.04079204
26 | 971 | 45714 | 0.04079204
26 | 972 | 45715 | 0.04079204
26 | 973 | 45716 | 0.04079204
26 | 974 | 45717 | 0.04081239
26 | 975 | 45718 | 0.04081239
26 | 976 | 45719 | 0.04079204
26 | 977 | 45720 | 0.04079204
26 | 978 | 45721 | 0.04079204
26 | 979 | 45722 | 0.04081239
26 | 980 | 45723 | 0.04081239
26 | 981 | 45724 | 0.04079204
26 | 982 | 45725 | 0.04081239
26 | 983 | 45726 | 0.04079204
26 | 984 | 45727 | 0.04079204
26 | 985 | 45728 | 0.04079204
26 | 986 | 45729 | 0.04079204
26 | 987 | 45730 | 0.04081239
26 | 988 | 45731 | 0.04079204
26 | 989 | 45732 | 0.04079204
26 | 990 | 45733 | 0.04079204
26 | 991 | 45734 | 0.04079204
26 | 992 | 45735 | 0.04079204
26 | 993 | 45736 | 0.04079204
26 | 994 | 45737 | 0.04081239
26 | 995 | 45738 | 0.04081239
26 | 996 | 45739 | 0.04079204
26 | 997 | 45740 | 0.04081239
26 | 998 | 45741 | 0.04079204
26 | 999 | 45742 | 0.04081239
26 | 1000 | 45743 | 0.04079204
26 | 1001 | 45744 | 0.04079204
26 | 1002 | 45745 | 0.04079204
26 | 1003 | 45746 | 0.0407717
26 | 1004 | 45747 | 0.0407717
26 | 1005 | 45748 | 0.04075135
26 | 1006 | 45749 | 0.04079204
26 | 1007 | 45750 | 0.0407717
26 | 1008 | 45751 | 0.04079204
26 | 1009 | 45752 | 0.04079204
26 | 1010 | 45753 | 0.04081239
26 | 1011 | 45754 | 0.04079204
26 | 1012 | 45755 | 0.04081239
26 | 1013 | 45756 | 0.04079204
26 | 1014 | 45757 | 0.04079204
26 | 1015 | 45758 | 0.04075135
26 | 1016 | 45759 | 0.04075135
26 | 1017 | 45760 | 0.04079204
26 | 1018 | 45761 | 0.04075135
26 | 1019 | 45762 | 0.04079204
26 | 1020 | 45763 | 0.04075135
26 | 1021 | 45764 | 0.04075135
26 | 1022 | 45765 | 0.04075135
26 | 1023 | 45766 | 0.04075135
26 | 1024 | 45767 | 0.04075135
26 | 1025 | 45768 | 0.0407717
26 | 1026 | 45769 | 0.0407717
26 | 1027 | 45770 | 0.0407717
26 | 1028 | 45771 | 0.04075135
26 | 1029 | 45772 | 0.04075135
26 | 1030 | 45773 | 0.04075135
26 | 1031 | 45774 | 0.04075135
26 | 1032 | 45775 | 0.04075135
26 | 1033 | 45776 | 0.0407717
26 | 1034 | 45777 | 0.04075135
26 | 1035 | 45778 | 0.0407717
26 | 1036 | 45779 | 0.0407717
26 | 1037 | 45780 | 0.04075135
26 | 1038 | 45781 | 0.04075135
26 | 1039 | 45782 | 0.0407717
26 | 1040 | 45783 | 0.04075135
26 | 1041 | 45784 | 0.0407717
26 | 1042 | 45785 | 0.0407717
26 | 1043 | 45786 | 0.0407717
26 | 1044 | 45787 | 0.04075135
26 | 1045 | 45788 | 0.0407717
26 | 1046 | 45789 | 0.0407717
26 | 1047 | 45790 | 0.0407717
26 | 1048 | 45791 | 0.04075135
26 | 1049 | 45792 | 0.04075135
26 | 1050 | 45793 | 0.04075135
26 | 1051 | 45794 | 0.0407717
26 | 1052 | 45795 | 0.04075135
26 | 1053 | 45796 | 0.04075135
26 | 1054 | 45797 | 0.04075135
26 | 1055 | 45798 | 0.0407717
26 | 1056 | 45799 | 0.04075135
26 | 1057 | 45800 | 0.0407717
26 | 1058 | 45801 | 0.0407717
26 | 1059 | 45802 | 0.04075135
26 | 1060 | 45803 | 0.04075135
26 | 1061 | 45804 | 0.04075135
26 | 1062 | 45805 | 0.04075135
26 | 1063 | 45806 | 0.04075135
26 | 1064 | 45807 | 0.04075135
26 | 1065 | 45808 | 0.04075135
26 | 1066 | 45809 | 0.04075135
26 | 1067 | 45810 | 0.0407717
26 | 1068 | 45811 | 0.04075135
26 | 1069 | 45812 | 0.04075135
26 | 1070 | 45813 | 0.04075135
26 | 1071 | 45814 | 0.04075135
26 | 1072 | 45815 | 0.04075135
26 | 1073 | 45816 | 0.0407717
26 | 1074 | 45817 | 0.04075135
26 | 1075 | 45818 | 0.04075135
26 | 1076 | 45819 | 0.04075135
26 | 1077 | 45820 | 0.04075135
26 | 1078 | 45821 | 0.04075135
26 | 1079 | 45822 | 0.04075135
26 | 1080 | 45823 | 0.0407717
26 | 1081 | 45824 | 0.04075135
26 | 1082 | 45825 | 0.04075135
26 | 1083 | 45826 | 0.0407717
26 | 1084 | 45827 | 0.04075135
26 | 1085 | 45828 | 0.04075135
26 | 1086 | 45829 | 0.04075135
26 | 1087 | 45830 | 0.04075135
26 | 1088 | 45831 | 0.04075135
26 | 1089 | 45832 | 0.04073101
26 | 1090 | 45833 | 0.0407717
26 | 1091 | 45834 | 0.04071066
26 | 1092 | 45835 | 0.04071066
26 | 1093 | 45836 | 0.04071066
26 | 1094 | 45837 | 0.04071066
26 | 1095 | 45838 | 0.04075135
26 | 1096 | 45839 | 0.0407717
26 | 1097 | 45840 | 0.04071066
26 | 1098 | 45841 | 0.04073101
26 | 1099 | 45842 | 0.04075135
26 | 1100 | 45843 | 0.04075135
26 | 1101 | 45844 | 0.04075135
26 | 1102 | 45845 | 0.04073101
26 | 1103 | 45846 | 0.04071066
26 | 1104 | 45847 | 0.04071066
26 | 1105 | 45848 | 0.04073101
26 | 1106 | 45849 | 0.04073101
26 | 1107 | 45850 | 0.04075135
26 | 1108 | 45851 | 0.04073101
26 | 1109 | 45852 | 0.04075135
26 | 1110 | 45853 | 0.04073101
26 | 1111 | 45854 | 0.04071066
26 | 1112 | 45855 | 0.04071066
26 | 1113 | 45856 | 0.04075135
26 | 1114 | 45857 | 0.04073101
26 | 1115 | 45858 | 0.04071066
26 | 1116 | 45859 | 0.04073101
26 | 1117 | 45860 | 0.04071066
26 | 1118 | 45861 | 0.04071066
26 | 1119 | 45862 | 0.04071066
26 | 1120 | 45863 | 0.04071066
26 | 1121 | 45864 | 0.04073101
26 | 1122 | 45865 | 0.04071066
26 | 1123 | 45866 | 0.04071066
26 | 1124 | 45867 | 0.04071066
26 | 1125 | 45868 | 0.04071066
26 | 1126 | 45869 | 0.04071066
26 | 1127 | 45870 | 0.04071066
26 | 1128 | 45871 | 0.04071066
26 | 1129 | 45872 | 0.04071066
26 | 1130 | 45873 | 0.04071066
26 | 1131 | 45874 | 0.04073101
26 | 1132 | 45875 | 0.04071066
26 | 1133 | 45876 | 0.04071066
26 | 1134 | 45877 | 0.04071066
26 | 1135 | 45878 | 0.04071066
26 | 1136 | 45879 | 0.04071066
26 | 1137 | 45880 | 0.04071066
26 | 1138 | 45881 | 0.04071066
26 | 1139 | 45882 | 0.04071066
26 | 1140 | 45883 | 0.04071066
26 | 1141 | 45884 | 0.04071066
26 | 1142 | 45885 | 0.04071066
26 | 1143 | 45886 | 0.04071066
26 | 1144 | 45887 | 0.04071066
26 | 1145 | 45888 | 0.04071066
26 | 1146 | 45889 | 0.04071066
26 | 1147 | 45890 | 0.04073101
26 | 1148 | 45891 | 0.04071066
26 | 1149 | 45892 | 0.04071066
26 | 1150 | 45893 | 0.04071066
26 | 1151 | 45894 | 0.04071066
26 | 1152 | 45895 | 0.04071066
26 | 1153 | 45896 | 0.04071066
26 | 1154 | 45897 | 0.04071066
26 | 1155 | 45898 | 0.04071066
26 | 1156 | 45899 | 0.04073101
26 | 1157 | 45900 | 0.04073101
26 | 1158 | 45901 | 0.04071066
26 | 1159 | 45902 | 0.04073101
26 | 1160 | 45903 | 0.04071066
26 | 1161 | 45904 | 0.04071066
26 | 1162 | 45905 | 0.04069032
26 | 1163 | 45906 | 0.04071066
26 | 1164 | 45907 | 0.04073101
26 | 1165 | 45908 | 0.04071066
26 | 1166 | 45909 | 0.04071066
26 | 1167 | 45910 | 0.04073101
26 | 1168 | 45911 | 0.04071066
26 | 1169 | 45912 | 0.04071066
26 | 1170 | 45913 | 0.04071066
26 | 1171 | 45914 | 0.04071066
26 | 1172 | 45915 | 0.04071066
26 | 1173 | 45916 | 0.04071066
26 | 1174 | 45917 | 0.04071066
26 | 1175 | 45918 | 0.04071066
26 | 1176 | 45919 | 0.04071066
26 | 1177 | 45920 | 0.04073101
26 | 1178 | 45921 | 0.04073101
26 | 1179 | 45922 | 0.04071066
26 | 1180 | 45923 | 0.04071066
26 | 1181 | 45924 | 0.04071066
26 | 1182 | 45925 | 0.04073101
26 | 1183 | 45926 | 0.04071066
26 | 1184 | 45927 | 0.04071066
26 | 1185 | 45928 | 0.04073101
26 | 1186 | 45929 | 0.04071066
26 | 1187 | 45930 | 0.04073101
26 | 1188 | 45931 | 0.04071066
26 | 1189 | 45932 | 0.04071066
26 | 1190 | 45933 | 0.04071066
26 | 1191 | 45934 | 0.04071066
26 | 1192 | 45935 | 0.04071066
26 | 1193 | 45936 | 0.04073101
26 | 1194 | 45937 | 0.04071066
26 | 1195 | 45938 | 0.04071066
26 | 1196 | 45939 | 0.04071066
26 | 1197 | 45940 | 0.04071066
26 | 1198 | 45941 | 0.04073101
26 | 1199 | 45942 | 0.04071066
26 | 1200 | 45943 | 0.04071066
26 | 1201 | 45944 | 0.04073101
26 | 1202 | 45945 | 0.04071066
26 | 1203 | 45946 | 0.04069032
26 | 1204 | 45947 | 0.04073101
26 | 1205 | 45948 | 0.04069032
26 | 1206 | 45949 | 0.04071066
26 | 1207 | 45950 | 0.04071066
26 | 1208 | 45951 | 0.04073101
26 | 1209 | 45952 | 0.04071066
26 | 1210 | 45953 | 0.04069032
26 | 1211 | 45954 | 0.04071066
26 | 1212 | 45955 | 0.04071066
26 | 1213 | 45956 | 0.04071066
26 | 1214 | 45957 | 0.04071066
26 | 1215 | 45958 | 0.04071066
26 | 1216 | 45959 | 0.04071066
26 | 1217 | 45960 | 0.04071066
26 | 1218 | 45961 | 0.04071066
26 | 1219 | 45962 | 0.04071066
26 | 1220 | 45963 | 0.04071066
26 | 1221 | 45964 | 0.04069032
26 | 1222 | 45965 | 0.04071066
26 | 1223 | 45966 | 0.04073101
26 | 1224 | 45967 | 0.04071066
26 | 1225 | 45968 | 0.04071066
26 | 1226 | 45969 | 0.04071066
26 | 1227 | 45970 | 0.04071066
26 | 1228 | 45971 | 0.04069032
26 | 1229 | 45972 | 0.04071066
26 | 1230 | 45973 | 0.04071066
26 | 1231 | 45974 | 0.04071066
26 | 1232 | 45975 | 0.04071066
26 | 1233 | 45976 | 0.04073101
26 | 1234 | 45977 | 0.04071066
26 | 1235 | 45978 | 0.04071066
26 | 1236 | 45979 | 0.04071066
26 | 1237 | 45980 | 0.04071066
26 | 1238 | 45981 | 0.04071066
26 | 1239 | 45982 | 0.04073101
26 | 1240 | 45983 | 0.04073101
26 | 1241 | 45984 | 0.04071066
26 | 1242 | 45985 | 0.04071066
26 | 1243 | 45986 | 0.04071066
26 | 1244 | 45987 | 0.04071066
26 | 1245 | 45988 | 0.04071066
26 | 1246 | 45989 | 0.04071066
26 | 1247 | 45990 | 0.04073101
26 | 1248 | 45991 | 0.04071066
26 | 1249 | 45992 | 0.04071066
26 | 1250 | 45993 | 0.04071066
26 | 1251 | 45994 | 0.04071066
26 | 1252 | 45995 | 0.04071066
26 | 1253 | 45996 | 0.04071066
26 | 1254 | 45997 | 0.04071066
26 | 1255 | 45998 | 0.04071066
26 | 1256 | 45999 | 0.04071066
26 | 1257 | 46000 | 0.04071066
26 | 1258 | 46001 | 0.04071066
26 | 1259 | 46002 | 0.04071066
26 | 1260 | 46003 | 0.04071066
26 | 1261 | 46004 | 0.04071066
26 | 1262 | 46005 | 0.04073101
26 | 1263 | 46006 | 0.04073101
26 | 1264 | 46007 | 0.04071066
26 | 1265 | 46008 | 0.04071066
26 | 1266 | 46009 | 0.04071066
26 | 1267 | 46010 | 0.04071066
26 | 1268 | 46011 | 0.04073101
26 | 1269 | 46012 | 0.04073101
26 | 1270 | 46013 | 0.04071066
26 | 1271 | 46014 | 0.04071066
26 | 1272 | 46015 | 0.04073101
26 | 1273 | 46016 | 0.04071066
26 | 1274 | 46017 | 0.04069032
26 | 1275 | 46018 | 0.04071066
26 | 1276 | 46019 | 0.04071066
26 | 1277 | 46020 | 0.04071066
26 | 1278 | 46021 | 0.04073101
26 | 1279 | 46022 | 0.04071066
26 | 1280 | 46023 | 0.04071066
26 | 1281 | 46024 | 0.04071066
26 | 1282 | 46025 | 0.04071066
26 | 1283 | 46026 | 0.04069032
26 | 1284 | 46027 | 0.04071066
26 | 1285 | 46028 | 0.04073101
26 | 1286 | 46029 | 0.04071066
26 | 1287 | 46030 | 0.04073101
26 | 1288 | 46031 | 0.04071066
26 | 1289 | 46032 | 0.04069032
26 | 1290 | 46033 | 0.04071066
26 | 1291 | 46034 | 0.04071066
26 | 1292 | 46035 | 0.04069032
26 | 1293 | 46036 | 0.04073101
26 | 1294 | 46037 | 0.04073101
26 | 1295 | 46038 | 0.04071066
26 | 1296 | 46039 | 0.04073101
26 | 1297 | 46040 | 0.04071066
26 | 1298 | 46041 | 0.04073101
26 | 1299 | 46042 | 0.04071066
26 | 1300 | 46043 | 0.04073101
26 | 1301 | 46044 | 0.04071066
26 | 1302 | 46045 | 0.04071066
26 | 1303 | 46046 | 0.04071066
26 | 1304 | 46047 | 0.04071066
26 | 1305 | 46048 | 0.04071066
26 | 1306 | 46049 | 0.04071066
26 | 1307 | 46050 | 0.04073101
26 | 1308 | 46051 | 0.04071066
26 | 1309 | 46052 | 0.04071066
26 | 1310 | 46053 | 0.04073101
26 | 1311 | 46054 | 0.04069032
26 | 1312 | 46055 | 0.04073101
26 | 1313 | 46056 | 0.04073101
26 | 1314 | 46057 | 0.04071066
26 | 1315 | 46058 | 0.04073101
26 | 1316 | 46059 | 0.04073101
26 | 1317 | 46060 | 0.04071066
26 | 1318 | 46061 | 0.04071066
26 | 1319 | 46062 | 0.04073101
26 | 1320 | 46063 | 0.04071066
26 | 1321 | 46064 | 0.04071066
26 | 1322 | 46065 | 0.04073101
26 | 1323 | 46066 | 0.04071066
26 | 1324 | 46067 | 0.04071066
26 | 1325 | 46068 | 0.04071066
26 | 1326 | 46069 | 0.04073101
26 | 1327 | 46070 | 0.04073101
26 | 1328 | 46071 | 0.04071066
26 | 1329 | 46072 | 0.04071066
26 | 1330 | 46073 | 0.04071066
26 | 1331 | 46074 | 0.04069032
26 | 1332 | 46075 | 0.04069032
26 | 1333 | 46076 | 0.04071066
26 | 1334 | 46077 | 0.04071066
26 | 1335 | 46078 | 0.04071066
26 | 1336 | 46079 | 0.04073101
26 | 1337 | 46080 | 0.04069032
26 | 1338 | 46081 | 0.04071066
26 | 1339 | 46082 | 0.04071066
26 | 1340 | 46083 | 0.04073101
26 | 1341 | 46084 | 0.04071066
26 | 1342 | 46085 | 0.04073101
26 | 1343 | 46086 | 0.04071066
26 | 1344 | 46087 | 0.04073101
26 | 1345 | 46088 | 0.04073101
26 | 1346 | 46089 | 0.04071066
26 | 1347 | 46090 | 0.04073101
26 | 1348 | 46091 | 0.04073101
26 | 1349 | 46092 | 0.04071066
26 | 1350 | 46093 | 0.04071066
26 | 1351 | 46094 | 0.04073101
26 | 1352 | 46095 | 0.04071066
26 | 1353 | 46096 | 0.04071066
26 | 1354 | 46097 | 0.04073101
26 | 1355 | 46098 | 0.04071066
26 | 1356 | 46099 | 0.04071066
26 | 1357 | 46100 | 0.04071066
26 | 1358 | 46101 | 0.04073101
26 | 1359 | 46102 | 0.04073101
26 | 1360 | 46103 | 0.04071066
26 | 1361 | 46104 | 0.04071066
26 | 1362 | 46105 | 0.04073101
26 | 1363 | 46106 | 0.04069032
26 | 1364 | 46107 | 0.04073101
26 | 1365 | 46108 | 0.04071066
26 | 1366 | 46109 | 0.04071066
26 | 1367 | 46110 | 0.04064963
26 | 1368 | 46111 | 0.04071066
26 | 1369 | 46112 | 0.04073101
26 | 1370 | 46113 | 0.04071066
26 | 1371 | 46114 | 0.04071066
26 | 1372 | 46115 | 0.04071066
26 | 1373 | 46116 | 0.04073101
26 | 1374 | 46117 | 0.04069032
26 | 1375 | 46118 | 0.04066997
26 | 1376 | 46119 | 0.04066997
26 | 1377 | 46120 | 0.04066997
26 | 1378 | 46121 | 0.04071066
26 | 1379 | 46122 | 0.04073101
26 | 1380 | 46123 | 0.04069032
26 | 1381 | 46124 | 0.04066997
26 | 1382 | 46125 | 0.04071066
26 | 1383 | 46126 | 0.04071066
26 | 1384 | 46127 | 0.04064963
26 | 1385 | 46128 | 0.04066997
26 | 1386 | 46129 | 0.04071066
26 | 1387 | 46130 | 0.04071066
26 | 1388 | 46131 | 0.04073101
26 | 1389 | 46132 | 0.04071066
26 | 1390 | 46133 | 0.04071066
26 | 1391 | 46134 | 0.04066997
26 | 1392 | 46135 | 0.04066997
26 | 1393 | 46136 | 0.04073101
26 | 1394 | 46137 | 0.04071066
26 | 1395 | 46138 | 0.04071066
26 | 1396 | 46139 | 0.04066997
26 | 1397 | 46140 | 0.04066997
26 | 1398 | 46141 | 0.04069032
26 | 1399 | 46142 | 0.04069032
26 | 1400 | 46143 | 0.04069032
26 | 1401 | 46144 | 0.04069032
26 | 1402 | 46145 | 0.04069032
26 | 1403 | 46146 | 0.04069032
26 | 1404 | 46147 | 0.04073101
26 | 1405 | 46148 | 0.04066997
26 | 1406 | 46149 | 0.04071066
26 | 1407 | 46150 | 0.04066997
26 | 1408 | 46151 | 0.04066997
26 | 1409 | 46152 | 0.04066997
26 | 1410 | 46153 | 0.04064963
26 | 1411 | 46154 | 0.04064963
26 | 1412 | 46155 | 0.04069032
26 | 1413 | 46156 | 0.04069032
26 | 1414 | 46157 | 0.04069032
26 | 1415 | 46158 | 0.04066997
26 | 1416 | 46159 | 0.04066997
26 | 1417 | 46160 | 0.04066997
26 | 1418 | 46161 | 0.04064963
26 | 1419 | 46162 | 0.04066997
26 | 1420 | 46163 | 0.04066997
26 | 1421 | 46164 | 0.04066997
26 | 1422 | 46165 | 0.04066997
26 | 1423 | 46166 | 0.04066997
26 | 1424 | 46167 | 0.04066997
26 | 1425 | 46168 | 0.04066997
26 | 1426 | 46169 | 0.04069032
26 | 1427 | 46170 | 0.04064963
26 | 1428 | 46171 | 0.04066997
26 | 1429 | 46172 | 0.04066997
26 | 1430 | 46173 | 0.04066997
26 | 1431 | 46174 | 0.04066997
26 | 1432 | 46175 | 0.04066997
26 | 1433 | 46176 | 0.04066997
26 | 1434 | 46177 | 0.04069032
26 | 1435 | 46178 | 0.04064963
26 | 1436 | 46179 | 0.04066997
26 | 1437 | 46180 | 0.04066997
26 | 1438 | 46181 | 0.04069032
26 | 1439 | 46182 | 0.04066997
26 | 1440 | 46183 | 0.04066997
26 | 1441 | 46184 | 0.04069032
26 | 1442 | 46185 | 0.04064963
26 | 1443 | 46186 | 0.04066997
26 | 1444 | 46187 | 0.04066997
26 | 1445 | 46188 | 0.04066997
26 | 1446 | 46189 | 0.04066997
26 | 1447 | 46190 | 0.04066997
26 | 1448 | 46191 | 0.04064963
26 | 1449 | 46192 | 0.04069032
26 | 1450 | 46193 | 0.04066997
26 | 1451 | 46194 | 0.04066997
26 | 1452 | 46195 | 0.04066997
26 | 1453 | 46196 | 0.04069032
26 | 1454 | 46197 | 0.04066997
26 | 1455 | 46198 | 0.04066997
26 | 1456 | 46199 | 0.04069032
26 | 1457 | 46200 | 0.04069032
26 | 1458 | 46201 | 0.04066997
26 | 1459 | 46202 | 0.04066997
26 | 1460 | 46203 | 0.04066997
26 | 1461 | 46204 | 0.04064963
26 | 1462 | 46205 | 0.04064963
26 | 1463 | 46206 | 0.04066997
26 | 1464 | 46207 | 0.04066997
26 | 1465 | 46208 | 0.04069032
26 | 1466 | 46209 | 0.04064963
26 | 1467 | 46210 | 0.04064963
26 | 1468 | 46211 | 0.04064963
26 | 1469 | 46212 | 0.04066997
26 | 1470 | 46213 | 0.04069032
26 | 1471 | 46214 | 0.04066997
26 | 1472 | 46215 | 0.04064963
26 | 1473 | 46216 | 0.04066997
26 | 1474 | 46217 | 0.04066997
26 | 1475 | 46218 | 0.04064963
26 | 1476 | 46219 | 0.04066997
26 | 1477 | 46220 | 0.04066997
26 | 1478 | 46221 | 0.04066997
26 | 1479 | 46222 | 0.04066997
26 | 1480 | 46223 | 0.04064963
26 | 1481 | 46224 | 0.04066997
26 | 1482 | 46225 | 0.04069032
26 | 1483 | 46226 | 0.04064963
26 | 1484 | 46227 | 0.04066997
26 | 1485 | 46228 | 0.04066997
26 | 1486 | 46229 | 0.04069032
26 | 1487 | 46230 | 0.04064963
26 | 1488 | 46231 | 0.04066997
26 | 1489 | 46232 | 0.04066997
26 | 1490 | 46233 | 0.04066997
26 | 1491 | 46234 | 0.04066997
26 | 1492 | 46235 | 0.04066997
26 | 1493 | 46236 | 0.04064963
26 | 1494 | 46237 | 0.04064963
26 | 1495 | 46238 | 0.04066997
26 | 1496 | 46239 | 0.04069032
26 | 1497 | 46240 | 0.04066997
26 | 1498 | 46241 | 0.04069032
26 | 1499 | 46242 | 0.04066997
26 | 1500 | 46243 | 0.04066997
26 | 1501 | 46244 | 0.04066997
26 | 1502 | 46245 | 0.04069032
26 | 1503 | 46246 | 0.04064963
26 | 1504 | 46247 | 0.04066997
26 | 1505 | 46248 | 0.04064963
26 | 1506 | 46249 | 0.04066997
26 | 1507 | 46250 | 0.04066997
26 | 1508 | 46251 | 0.04066997
26 | 1509 | 46252 | 0.04066997
26 | 1510 | 46253 | 0.04066997
26 | 1511 | 46254 | 0.04066997
26 | 1512 | 46255 | 0.04069032
26 | 1513 | 46256 | 0.04066997
26 | 1514 | 46257 | 0.04064963
26 | 1515 | 46258 | 0.04066997
26 | 1516 | 46259 | 0.04066997
26 | 1517 | 46260 | 0.04066997
26 | 1518 | 46261 | 0.04064963
26 | 1519 | 46262 | 0.04064963
26 | 1520 | 46263 | 0.04066997
26 | 1521 | 46264 | 0.04064963
26 | 1522 | 46265 | 0.04069032
26 | 1523 | 46266 | 0.04066997
26 | 1524 | 46267 | 0.04066997
26 | 1525 | 46268 | 0.04066997
26 | 1526 | 46269 | 0.04064963
26 | 1527 | 46270 | 0.04066997
26 | 1528 | 46271 | 0.04069032
26 | 1529 | 46272 | 0.04069032
26 | 1530 | 46273 | 0.04066997
26 | 1531 | 46274 | 0.04069032
26 | 1532 | 46275 | 0.04069032
26 | 1533 | 46276 | 0.04066997
26 | 1534 | 46277 | 0.04066997
26 | 1535 | 46278 | 0.04069032
26 | 1536 | 46279 | 0.04064963
26 | 1537 | 46280 | 0.04064963
26 | 1538 | 46281 | 0.04069032
26 | 1539 | 46282 | 0.04066997
26 | 1540 | 46283 | 0.04066997
26 | 1541 | 46284 | 0.04069032
26 | 1542 | 46285 | 0.04069032
26 | 1543 | 46286 | 0.04066997
26 | 1544 | 46287 | 0.04064963
26 | 1545 | 46288 | 0.04069032
26 | 1546 | 46289 | 0.04066997
26 | 1547 | 46290 | 0.04064963
26 | 1548 | 46291 | 0.04066997
26 | 1549 | 46292 | 0.04066997
26 | 1550 | 46293 | 0.04066997
26 | 1551 | 46294 | 0.04066997
26 | 1552 | 46295 | 0.04066997
26 | 1553 | 46296 | 0.04069032
26 | 1554 | 46297 | 0.04066997
26 | 1555 | 46298 | 0.04069032
26 | 1556 | 46299 | 0.04069032
26 | 1557 | 46300 | 0.04069032
26 | 1558 | 46301 | 0.04066997
26 | 1559 | 46302 | 0.04064963
26 | 1560 | 46303 | 0.04064963
26 | 1561 | 46304 | 0.04066997
26 | 1562 | 46305 | 0.04066997
26 | 1563 | 46306 | 0.04069032
26 | 1564 | 46307 | 0.04069032
26 | 1565 | 46308 | 0.04066997
26 | 1566 | 46309 | 0.04064963
26 | 1567 | 46310 | 0.04064963
26 | 1568 | 46311 | 0.04064963
26 | 1569 | 46312 | 0.04069032
26 | 1570 | 46313 | 0.04069032
26 | 1571 | 46314 | 0.04064963
26 | 1572 | 46315 | 0.04066997
26 | 1573 | 46316 | 0.04069032
26 | 1574 | 46317 | 0.04069032
26 | 1575 | 46318 | 0.04066997
26 | 1576 | 46319 | 0.04066997
26 | 1577 | 46320 | 0.04069032
26 | 1578 | 46321 | 0.04066997
26 | 1579 | 46322 | 0.04066997
26 | 1580 | 46323 | 0.04066997
26 | 1581 | 46324 | 0.04066997
26 | 1582 | 46325 | 0.04062928
26 | 1583 | 46326 | 0.04069032
26 | 1584 | 46327 | 0.04066997
26 | 1585 | 46328 | 0.04066997
26 | 1586 | 46329 | 0.04066997
26 | 1587 | 46330 | 0.04066997
26 | 1588 | 46331 | 0.04066997
26 | 1589 | 46332 | 0.04066997
26 | 1590 | 46333 | 0.04064963
26 | 1591 | 46334 | 0.04066997
26 | 1592 | 46335 | 0.04069032
26 | 1593 | 46336 | 0.04066997
26 | 1594 | 46337 | 0.04069032
26 | 1595 | 46338 | 0.04066997
26 | 1596 | 46339 | 0.04064963
26 | 1597 | 46340 | 0.04064963
26 | 1598 | 46341 | 0.04066997
26 | 1599 | 46342 | 0.04069032
26 | 1600 | 46343 | 0.04066997
26 | 1601 | 46344 | 0.04066997
26 | 1602 | 46345 | 0.04066997
26 | 1603 | 46346 | 0.04066997
26 | 1604 | 46347 | 0.04066997
26 | 1605 | 46348 | 0.04066997
26 | 1606 | 46349 | 0.04066997
26 | 1607 | 46350 | 0.04066997
26 | 1608 | 46351 | 0.04069032
26 | 1609 | 46352 | 0.04066997
26 | 1610 | 46353 | 0.04066997
26 | 1611 | 46354 | 0.04062928
26 | 1612 | 46355 | 0.04066997
26 | 1613 | 46356 | 0.04062928
26 | 1614 | 46357 | 0.04069032
26 | 1615 | 46358 | 0.04066997
26 | 1616 | 46359 | 0.04066997
26 | 1617 | 46360 | 0.04062928
26 | 1618 | 46361 | 0.04062928
26 | 1619 | 46362 | 0.04069032
26 | 1620 | 46363 | 0.04069032
26 | 1621 | 46364 | 0.04066997
26 | 1622 | 46365 | 0.04062928
26 | 1623 | 46366 | 0.04066997
26 | 1624 | 46367 | 0.04060894
26 | 1625 | 46368 | 0.04064963
26 | 1626 | 46369 | 0.04062928
26 | 1627 | 46370 | 0.04060894
26 | 1628 | 46371 | 0.04064963
26 | 1629 | 46372 | 0.04060894
26 | 1630 | 46373 | 0.04064963
26 | 1631 | 46374 | 0.04062928
26 | 1632 | 46375 | 0.04066997
26 | 1633 | 46376 | 0.04069032
26 | 1634 | 46377 | 0.04066997
26 | 1635 | 46378 | 0.04066997
26 | 1636 | 46379 | 0.04060894
26 | 1637 | 46380 | 0.04062928
26 | 1638 | 46381 | 0.04062928
26 | 1639 | 46382 | 0.04062928
26 | 1640 | 46383 | 0.04064963
26 | 1641 | 46384 | 0.04066997
26 | 1642 | 46385 | 0.04062928
26 | 1643 | 46386 | 0.04062928
26 | 1644 | 46387 | 0.04066997
26 | 1645 | 46388 | 0.04069032
26 | 1646 | 46389 | 0.04060894
26 | 1647 | 46390 | 0.04066997
26 | 1648 | 46391 | 0.04064963
26 | 1649 | 46392 | 0.04069032
26 | 1650 | 46393 | 0.04062928
26 | 1651 | 46394 | 0.04073101
26 | 1652 | 46395 | 0.04062928
26 | 1653 | 46396 | 0.04062928
26 | 1654 | 46397 | 0.04066997
26 | 1655 | 46398 | 0.04066997
26 | 1656 | 46399 | 0.04064963
26 | 1657 | 46400 | 0.04064963
26 | 1658 | 46401 | 0.04069032
26 | 1659 | 46402 | 0.04060894
26 | 1660 | 46403 | 0.04069032
26 | 1661 | 46404 | 0.04062928
26 | 1662 | 46405 | 0.04069032
26 | 1663 | 46406 | 0.04058859
26 | 1664 | 46407 | 0.04062928
26 | 1665 | 46408 | 0.04066997
26 | 1666 | 46409 | 0.04064963
26 | 1667 | 46410 | 0.04066997
26 | 1668 | 46411 | 0.04066997
26 | 1669 | 46412 | 0.04062928
26 | 1670 | 46413 | 0.04064963
26 | 1671 | 46414 | 0.04064963
26 | 1672 | 46415 | 0.04064963
26 | 1673 | 46416 | 0.04062928
26 | 1674 | 46417 | 0.04066997
26 | 1675 | 46418 | 0.04062928
26 | 1676 | 46419 | 0.04062928
26 | 1677 | 46420 | 0.04066997
26 | 1678 | 46421 | 0.04069032
26 | 1679 | 46422 | 0.04069032
26 | 1680 | 46423 | 0.04064963
26 | 1681 | 46424 | 0.04062928
26 | 1682 | 46425 | 0.04062928
26 | 1683 | 46426 | 0.04060894
26 | 1684 | 46427 | 0.04058859
26 | 1685 | 46428 | 0.04062928
26 | 1686 | 46429 | 0.04060894
26 | 1687 | 46430 | 0.04062928
26 | 1688 | 46431 | 0.04069032
26 | 1689 | 46432 | 0.04060894
26 | 1690 | 46433 | 0.04064963
26 | 1691 | 46434 | 0.04066997
26 | 1692 | 46435 | 0.04066997
26 | 1693 | 46436 | 0.04058859
26 | 1694 | 46437 | 0.04062928
26 | 1695 | 46438 | 0.04062928
26 | 1696 | 46439 | 0.04066997
26 | 1697 | 46440 | 0.04062928
26 | 1698 | 46441 | 0.04066997
26 | 1699 | 46442 | 0.04062928
26 | 1700 | 46443 | 0.04058859
26 | 1701 | 46444 | 0.04062928
26 | 1702 | 46445 | 0.04062928
26 | 1703 | 46446 | 0.04066997
26 | 1704 | 46447 | 0.04066997
26 | 1705 | 46448 | 0.04060894
26 | 1706 | 46449 | 0.04064963
26 | 1707 | 46450 | 0.04062928
26 | 1708 | 46451 | 0.04064963
26 | 1709 | 46452 | 0.04066997
26 | 1710 | 46453 | 0.04066997
26 | 1711 | 46454 | 0.04062928
26 | 1712 | 46455 | 0.04058859
26 | 1713 | 46456 | 0.04064963
26 | 1714 | 46457 | 0.04062928
26 | 1715 | 46458 | 0.04062928
26 | 1716 | 46459 | 0.04060894
26 | 1717 | 46460 | 0.04062928
26 | 1718 | 46461 | 0.04062928
26 | 1719 | 46462 | 0.04062928
26 | 1720 | 46463 | 0.04060894
26 | 1721 | 46464 | 0.04062928
26 | 1722 | 46465 | 0.04062928
26 | 1723 | 46466 | 0.04060894
26 | 1724 | 46467 | 0.04062928
26 | 1725 | 46468 | 0.04056825
26 | 1726 | 46469 | 0.04066997
26 | 1727 | 46470 | 0.04060894
26 | 1728 | 46471 | 0.04062928
26 | 1729 | 46472 | 0.04064963
26 | 1730 | 46473 | 0.04062928
26 | 1731 | 46474 | 0.04064963
26 | 1732 | 46475 | 0.04060894
26 | 1733 | 46476 | 0.04062928
26 | 1734 | 46477 | 0.04062928
26 | 1735 | 46478 | 0.04069032
26 | 1736 | 46479 | 0.04062928
26 | 1737 | 46480 | 0.04062928
26 | 1738 | 46481 | 0.04062928
26 | 1739 | 46482 | 0.04064963
26 | 1740 | 46483 | 0.04069032
26 | 1741 | 46484 | 0.04066997
26 | 1742 | 46485 | 0.04062928
26 | 1743 | 46486 | 0.04062928
26 | 1744 | 46487 | 0.04064963
26 | 1745 | 46488 | 0.04062928
26 | 1746 | 46489 | 0.04060894
26 | 1747 | 46490 | 0.04060894
26 | 1748 | 46491 | 0.04060894
26 | 1749 | 46492 | 0.04062928
26 | 1750 | 46493 | 0.04064963
26 | 1751 | 46494 | 0.04069032
26 | 1752 | 46495 | 0.04066997
26 | 1753 | 46496 | 0.04062928
26 | 1754 | 46497 | 0.04062928
26 | 1755 | 46498 | 0.04062928
26 | 1756 | 46499 | 0.04060894
26 | 1757 | 46500 | 0.04058859
26 | 1758 | 46501 | 0.04062928
26 | 1759 | 46502 | 0.04062928
26 | 1760 | 46503 | 0.04066997
26 | 1761 | 46504 | 0.04064963
26 | 1762 | 46505 | 0.04060894
26 | 1763 | 46506 | 0.04056825
26 | 1764 | 46507 | 0.04062928
26 | 1765 | 46508 | 0.04060894
26 | 1766 | 46509 | 0.04062928
26 | 1767 | 46510 | 0.04056825
26 | 1768 | 46511 | 0.04066997
26 | 1769 | 46512 | 0.04062928
26 | 1770 | 46513 | 0.04062928
26 | 1771 | 46514 | 0.04062928
26 | 1772 | 46515 | 0.04069032
26 | 1773 | 46516 | 0.04069032
26 | 1774 | 46517 | 0.04062928
26 | 1775 | 46518 | 0.04062928
26 | 1776 | 46519 | 0.04060894
26 | 1777 | 46520 | 0.04062928
26 | 1778 | 46521 | 0.04060894
26 | 1779 | 46522 | 0.04058859
26 | 1780 | 46523 | 0.04064963
26 | 1781 | 46524 | 0.04062928
26 | 1782 | 46525 | 0.04060894
26 | 1783 | 46526 | 0.04056825
26 | 1784 | 46527 | 0.04058859
26 | 1785 | 46528 | 0.04060894
26 | 1786 | 46529 | 0.04064963
26 | 1787 | 46530 | 0.04064963
26 | 1788 | 46531 | 0.04058859
26 | 1789 | 46532 | 0.04058859
26 | 1790 | 46533 | 0.04062928
26 | 1791 | 46534 | 0.04062928
26 | 1792 | 46535 | 0.04062928
26 | 1793 | 46536 | 0.04066997
26 | 1794 | 46537 | 0.04064963
26 | 1795 | 46538 | 0.04066997
26 | 1796 | 46539 | 0.04064963
26 | 1797 | 46540 | 0.04066997
26 | 1798 | 46541 | 0.04066997
26 | 1799 | 46542 | 0.04064963
26 | 1800 | 46543 | 0.04060894
26 | 1801 | 46544 | 0.04058859
26 | 1802 | 46545 | 0.04062928
26 | 1803 | 46546 | 0.04064963
26 | 1804 | 46547 | 0.04060894
26 | 1805 | 46548 | 0.04069032
26 | 1806 | 46549 | 0.04066997
26 | 1807 | 46550 | 0.04060894
26 | 1808 | 46551 | 0.04058859
26 | 1809 | 46552 | 0.04058859
26 | 1810 | 46553 | 0.04069032
26 | 1811 | 46554 | 0.04060894
26 | 1812 | 46555 | 0.04064963
26 | 1813 | 46556 | 0.04062928
26 | 1814 | 46557 | 0.04062928
26 | 1815 | 46558 | 0.04064963
26 | 1816 | 46559 | 0.04064963
26 | 1817 | 46560 | 0.04062928
26 | 1818 | 46561 | 0.04064963
26 | 1819 | 46562 | 0.04062928
26 | 1820 | 46563 | 0.04056825
26 | 1821 | 46564 | 0.04056825
26 | 1822 | 46565 | 0.04066997
26 | 1823 | 46566 | 0.04064963
26 | 1824 | 46567 | 0.04064963
26 | 1825 | 46568 | 0.04066997
26 | 1826 | 46569 | 0.04056825
26 | 1827 | 46570 | 0.04060894
26 | 1828 | 46571 | 0.04066997
26 | 1829 | 46572 | 0.04058859
26 | 1830 | 46573 | 0.04060894
26 | 1831 | 46574 | 0.04066997
26 | 1832 | 46575 | 0.04062928
26 | 1833 | 46576 | 0.04056825
26 | 1834 | 46577 | 0.04069032
26 | 1835 | 46578 | 0.04064963
26 | 1836 | 46579 | 0.04062928
26 | 1837 | 46580 | 0.04062928
26 | 1838 | 46581 | 0.04069032
26 | 1839 | 46582 | 0.04062928
26 | 1840 | 46583 | 0.04064963
26 | 1841 | 46584 | 0.04060894
26 | 1842 | 46585 | 0.04062928
26 | 1843 | 46586 | 0.04069032
26 | 1844 | 46587 | 0.04058859
26 | 1845 | 46588 | 0.04058859
26 | 1846 | 46589 | 0.04064963
26 | 1847 | 46590 | 0.04058859
26 | 1848 | 46591 | 0.04058859
26 | 1849 | 46592 | 0.04062928
26 | 1850 | 46593 | 0.04064963
26 | 1851 | 46594 | 0.04062928
26 | 1852 | 46595 | 0.04064963
26 | 1853 | 46596 | 0.04062928
26 | 1854 | 46597 | 0.04056825
26 | 1855 | 46598 | 0.04060894
26 | 1856 | 46599 | 0.04062928
26 | 1857 | 46600 | 0.04069032
26 | 1858 | 46601 | 0.04062928
26 | 1859 | 46602 | 0.04069032
26 | 1860 | 46603 | 0.04071066
26 | 1861 | 46604 | 0.04066997
26 | 1862 | 46605 | 0.04060894
26 | 1863 | 46606 | 0.04060894
27 | 1 | 46607 | 5.011013
27 | 2 | 46608 | 3.249122
27 | 3 | 46609 | 2.467868
27 | 4 | 46610 | 2.376315
27 | 5 | 46611 | 2.254244
27 | 6 | 46612 | 2.095551
27 | 7 | 46613 | 2.030447
27 | 8 | 46614 | 1.95517
27 | 9 | 46615 | 1.802581
27 | 10 | 46616 | 1.678476
27 | 11 | 46617 | 1.621509
27 | 12 | 46618 | 1.501473
27 | 13 | 46619 | 1.45061
27 | 14 | 46620 | 1.416023
27 | 15 | 46621 | 1.318366
27 | 16 | 46622 | 1.232917
27 | 17 | 46623 | 1.137132
27 | 18 | 46624 | 1.066615
27 | 19 | 46625 | 1.033493
27 | 20 | 46626 | 1.001755
27 | 21 | 46627 | 0.9417571
27 | 22 | 46628 | 0.8864793
27 | 23 | 46629 | 0.8606613
27 | 24 | 46630 | 0.8112429
27 | 25 | 46631 | 0.7878663
27 | 26 | 46632 | 0.7434325
27 | 27 | 46633 | 0.7224566
27 | 28 | 46634 | 0.6828242
27 | 29 | 46635 | 0.6640863
27 | 30 | 46636 | 0.6283806
27 | 31 | 46637 | 0.6114127
27 | 32 | 46638 | 0.5793894
27 | 33 | 46639 | 0.5641102
27 | 34 | 46640 | 0.535098
27 | 35 | 46641 | 0.5079169
27 | 36 | 46642 | 0.4949163
27 | 37 | 46643 | 0.4824854
27 | 38 | 46644 | 0.4586002
27 | 39 | 46645 | 0.447268
27 | 40 | 46646 | 0.4258445
27 | 41 | 46647 | 0.4059266
27 | 42 | 46648 | 0.3961609
27 | 43 | 46649 | 0.3777689
27 | 44 | 46650 | 0.3689188
27 | 45 | 46651 | 0.352073
27 | 46 | 46652 | 0.3439553
27 | 47 | 46653 | 0.3287371
27 | 48 | 46654 | 0.3213518
27 | 49 | 46655 | 0.3072119
27 | 50 | 46656 | 0.3004777
27 | 51 | 46657 | 0.2877212
27 | 52 | 46658 | 0.2815567
27 | 53 | 46659 | 0.2697972
27 | 54 | 46660 | 0.2587294
27 | 55 | 46661 | 0.25346
27 | 56 | 46662 | 0.248272
27 | 57 | 46663 | 0.2387708
27 | 58 | 46664 | 0.233949
27 | 59 | 46665 | 0.2248547
27 | 60 | 46666 | 0.216147
27 | 61 | 46667 | 0.2120372
27 | 62 | 46668 | 0.2081106
27 | 63 | 46669 | 0.2003998
27 | 64 | 46670 | 0.1930959
27 | 65 | 46671 | 0.1896576
27 | 66 | 46672 | 0.1829437
27 | 67 | 46673 | 0.1797291
27 | 68 | 46674 | 0.1734425
27 | 69 | 46675 | 0.1705331
27 | 70 | 46676 | 0.1647551
27 | 71 | 46677 | 0.1624764
27 | 72 | 46678 | 0.1572274
27 | 73 | 46679 | 0.1546436
27 | 74 | 46680 | 0.1498624
27 | 75 | 46681 | 0.1474821
27 | 76 | 46682 | 0.142823
27 | 77 | 46683 | 0.1386319
27 | 78 | 46684 | 0.1365567
27 | 79 | 46685 | 0.1345832
27 | 80 | 46686 | 0.1306973
27 | 81 | 46687 | 0.1288866
27 | 82 | 46688 | 0.1252245
27 | 83 | 46689 | 0.1227423
27 | 84 | 46690 | 0.1213182
27 | 85 | 46691 | 0.1197923
27 | 86 | 46692 | 0.1167609
27 | 87 | 46693 | 0.1137905
27 | 88 | 46694 | 0.1123053
27 | 89 | 46695 | 0.1095587
27 | 90 | 46696 | 0.1082973
27 | 91 | 46697 | 0.1056728
27 | 92 | 46698 | 0.104452
27 | 93 | 46699 | 0.1020717
27 | 94 | 46700 | 0.1009323
27 | 95 | 46701 | 0.09869437
27 | 96 | 46702 | 0.09763642
27 | 97 | 46703 | 0.09554087
27 | 98 | 46704 | 0.09458464
27 | 99 | 46705 | 0.09263151
27 | 100 | 46706 | 0.09080044
27 | 101 | 46707 | 0.08998664
27 | 102 | 46708 | 0.08903042
27 | 103 | 46709 | 0.08744349
27 | 104 | 46710 | 0.08587692
27 | 105 | 46711 | 0.08504276
27 | 106 | 46712 | 0.08363895
27 | 107 | 46713 | 0.08292687
27 | 108 | 46714 | 0.08162478
27 | 109 | 46715 | 0.08099408
27 | 110 | 46716 | 0.07959026
27 | 111 | 46717 | 0.07897991
27 | 112 | 46718 | 0.07782023
27 | 113 | 46719 | 0.07729126
27 | 114 | 46720 | 0.07611124
27 | 115 | 46721 | 0.07554158
27 | 116 | 46722 | 0.0746057
27 | 117 | 46723 | 0.07407672
27 | 118 | 46724 | 0.07310016
27 | 119 | 46725 | 0.07263222
27 | 120 | 46726 | 0.07165565
27 | 121 | 46727 | 0.07086219
27 | 122 | 46728 | 0.07049598
27 | 123 | 46729 | 0.07002804
27 | 124 | 46730 | 0.06931596
27 | 125 | 46731 | 0.06886836
27 | 126 | 46732 | 0.06813594
27 | 127 | 46733 | 0.06783076
27 | 128 | 46734 | 0.06713902
27 | 129 | 46735 | 0.06689488
27 | 130 | 46736 | 0.0661828
27 | 131 | 46737 | 0.06589797
27 | 132 | 46738 | 0.06522658
27 | 133 | 46739 | 0.06500278
27 | 134 | 46740 | 0.0645145
27 | 135 | 46741 | 0.06392449
27 | 136 | 46742 | 0.06366
27 | 137 | 46743 | 0.06311068
27 | 138 | 46744 | 0.06276482
27 | 139 | 46745 | 0.06258171
27 | 140 | 46746 | 0.06211377
27 | 141 | 46747 | 0.06162549
27 | 142 | 46748 | 0.06150342
27 | 143 | 46749 | 0.06111686
27 | 144 | 46750 | 0.06093375
27 | 145 | 46751 | 0.06052685
27 | 146 | 46752 | 0.0603234
27 | 147 | 46753 | 0.05995718
27 | 148 | 46754 | 0.05975373
27 | 149 | 46755 | 0.05938752
27 | 150 | 46756 | 0.05918407
27 | 151 | 46757 | 0.05889924
27 | 152 | 46758 | 0.05875682
27 | 153 | 46759 | 0.05839061
27 | 154 | 46760 | 0.05818715
27 | 155 | 46761 | 0.05802439
27 | 156 | 46762 | 0.05792267
27 | 157 | 46763 | 0.05765818
27 | 158 | 46764 | 0.0575768
27 | 159 | 46765 | 0.05723093
27 | 160 | 46766 | 0.05708852
27 | 161 | 46767 | 0.05688506
27 | 162 | 46768 | 0.05670196
27 | 163 | 46769 | 0.05657989
27 | 164 | 46770 | 0.05627471
27 | 165 | 46771 | 0.05623402
27 | 166 | 46772 | 0.05594919
27 | 167 | 46773 | 0.05594919
27 | 168 | 46774 | 0.05580677
27 | 169 | 46775 | 0.05564401
27 | 170 | 46776 | 0.05552194
27 | 171 | 46777 | 0.05537952
27 | 172 | 46778 | 0.05519642
27 | 173 | 46779 | 0.05507435
27 | 174 | 46780 | 0.05499296
27 | 175 | 46781 | 0.05493193
27 | 176 | 46782 | 0.05474882
27 | 177 | 46783 | 0.05462675
27 | 178 | 46784 | 0.05452503
27 | 179 | 46785 | 0.05446399
27 | 180 | 46786 | 0.05421985
27 | 181 | 46787 | 0.05421985
27 | 182 | 46788 | 0.05415881
27 | 183 | 46789 | 0.05395536
27 | 184 | 46790 | 0.05393502
27 | 185 | 46791 | 0.05387398
27 | 186 | 46792 | 0.05373157
27 | 187 | 46793 | 0.05367053
27 | 188 | 46794 | 0.05362984
27 | 189 | 46795 | 0.0535688
27 | 190 | 46796 | 0.0535688
27 | 191 | 46797 | 0.05330432
27 | 192 | 46798 | 0.05330432
27 | 193 | 46799 | 0.05318225
27 | 194 | 46800 | 0.05326363
27 | 195 | 46801 | 0.05312121
27 | 196 | 46802 | 0.05301948
27 | 197 | 46803 | 0.05295845
27 | 198 | 46804 | 0.0529381
27 | 199 | 46805 | 0.05277534
27 | 200 | 46806 | 0.05265327
27 | 201 | 46807 | 0.05263293
27 | 202 | 46808 | 0.05269396
27 | 203 | 46809 | 0.05259224
27 | 204 | 46810 | 0.05251086
27 | 205 | 46811 | 0.05244982
27 | 206 | 46812 | 0.05244982
27 | 207 | 46813 | 0.05238878
27 | 208 | 46814 | 0.05232775
27 | 209 | 46815 | 0.05238878
27 | 210 | 46816 | 0.0523074
27 | 211 | 46817 | 0.05216499
27 | 212 | 46818 | 0.05214464
27 | 213 | 46819 | 0.05206326
27 | 214 | 46820 | 0.0521243
27 | 215 | 46821 | 0.05204292
27 | 216 | 46822 | 0.05206326
27 | 217 | 46823 | 0.05194119
27 | 218 | 46824 | 0.0519005
27 | 219 | 46825 | 0.05183947
27 | 220 | 46826 | 0.05179878
27 | 221 | 46827 | 0.05192085
27 | 222 | 46828 | 0.05177843
27 | 223 | 46829 | 0.05175808
27 | 224 | 46830 | 0.05177843
27 | 225 | 46831 | 0.05159532
27 | 226 | 46832 | 0.05171739
27 | 227 | 46833 | 0.05165636
27 | 228 | 46834 | 0.0514936
27 | 229 | 46835 | 0.05141222
27 | 230 | 46836 | 0.05143256
27 | 231 | 46837 | 0.05137153
27 | 232 | 46838 | 0.05137153
27 | 233 | 46839 | 0.05137153
27 | 234 | 46840 | 0.05141222
27 | 235 | 46841 | 0.05137153
27 | 236 | 46842 | 0.0512698
27 | 237 | 46843 | 0.05122911
27 | 238 | 46844 | 0.05131049
27 | 239 | 46845 | 0.05124946
27 | 240 | 46846 | 0.05131049
27 | 241 | 46847 | 0.05124946
27 | 242 | 46848 | 0.05112738
27 | 243 | 46849 | 0.05122911
27 | 244 | 46850 | 0.05110704
27 | 245 | 46851 | 0.051046
27 | 246 | 46852 | 0.05110704
27 | 247 | 46853 | 0.05100531
27 | 248 | 46854 | 0.05098497
27 | 249 | 46855 | 0.05098497
27 | 250 | 46856 | 0.0508629
27 | 251 | 46857 | 0.05090359
27 | 252 | 46858 | 0.05092393
27 | 253 | 46859 | 0.05090359
27 | 254 | 46860 | 0.05082221
27 | 255 | 46861 | 0.05094428
27 | 256 | 46862 | 0.05082221
27 | 257 | 46863 | 0.05090359
27 | 258 | 46864 | 0.05082221
27 | 259 | 46865 | 0.05074083
27 | 260 | 46866 | 0.05082221
27 | 261 | 46867 | 0.05080186
27 | 262 | 46868 | 0.05072048
27 | 263 | 46869 | 0.05076117
27 | 264 | 46870 | 0.05074083
27 | 265 | 46871 | 0.05078152
27 | 266 | 46872 | 0.05074083
27 | 267 | 46873 | 0.05070014
27 | 268 | 46874 | 0.05065945
27 | 269 | 46875 | 0.05065945
27 | 270 | 46876 | 0.05067979
27 | 271 | 46877 | 0.05070014
27 | 272 | 46878 | 0.05065945
27 | 273 | 46879 | 0.05055772
27 | 274 | 46880 | 0.05061876
27 | 275 | 46881 | 0.05047634
27 | 276 | 46882 | 0.05049668
27 | 277 | 46883 | 0.05055772
27 | 278 | 46884 | 0.05039496
27 | 279 | 46885 | 0.05051703
27 | 280 | 46886 | 0.05051703
27 | 281 | 46887 | 0.05047634
27 | 282 | 46888 | 0.05045599
27 | 283 | 46889 | 0.05043565
27 | 284 | 46890 | 0.0504153
27 | 285 | 46891 | 0.05035427
27 | 286 | 46892 | 0.05037461
27 | 287 | 46893 | 0.05027289
27 | 288 | 46894 | 0.0502322
27 | 289 | 46895 | 0.05031358
27 | 290 | 46896 | 0.05015082
27 | 291 | 46897 | 0.0502322
27 | 292 | 46898 | 0.0502322
27 | 293 | 46899 | 0.05021185
27 | 294 | 46900 | 0.0502322
27 | 295 | 46901 | 0.05019151
27 | 296 | 46902 | 0.05029323
27 | 297 | 46903 | 0.05015082
27 | 298 | 46904 | 0.05008978
27 | 299 | 46905 | 0.05025254
27 | 300 | 46906 | 0.05011013
27 | 301 | 46907 | 0.05013047
27 | 302 | 46908 | 0.05008978
27 | 303 | 46909 | 0.05013047
27 | 304 | 46910 | 0.05015082
27 | 305 | 46911 | 0.05011013
27 | 306 | 46912 | 0.05002875
27 | 307 | 46913 | 0.04998806
27 | 308 | 46914 | 0.0500084
27 | 309 | 46915 | 0.05006944
27 | 310 | 46916 | 0.04998806
27 | 311 | 46917 | 0.05011013
27 | 312 | 46918 | 0.05004909
27 | 313 | 46919 | 0.05002875
27 | 314 | 46920 | 0.05006944
27 | 315 | 46921 | 0.05006944
27 | 316 | 46922 | 0.04998806
27 | 317 | 46923 | 0.04992702
27 | 318 | 46924 | 0.04994737
27 | 319 | 46925 | 0.05002875
27 | 320 | 46926 | 0.04990668
27 | 321 | 46927 | 0.04988633
27 | 322 | 46928 | 0.04992702
27 | 323 | 46929 | 0.04996771
27 | 324 | 46930 | 0.04984564
27 | 325 | 46931 | 0.04990668
27 | 326 | 46932 | 0.04990668
27 | 327 | 46933 | 0.04980495
27 | 328 | 46934 | 0.04994737
27 | 329 | 46935 | 0.04984564
27 | 330 | 46936 | 0.04982529
27 | 331 | 46937 | 0.04982529
27 | 332 | 46938 | 0.04982529
27 | 333 | 46939 | 0.04980495
27 | 334 | 46940 | 0.04980495
27 | 335 | 46941 | 0.04974391
27 | 336 | 46942 | 0.04980495
27 | 337 | 46943 | 0.0497846
27 | 338 | 46944 | 0.0497846
27 | 339 | 46945 | 0.04976426
27 | 340 | 46946 | 0.04974391
27 | 341 | 46947 | 0.04972357
27 | 342 | 46948 | 0.04974391
27 | 343 | 46949 | 0.04972357
27 | 344 | 46950 | 0.04966253
27 | 345 | 46951 | 0.04972357
27 | 346 | 46952 | 0.04974391
27 | 347 | 46953 | 0.0497846
27 | 348 | 46954 | 0.04968288
27 | 349 | 46955 | 0.04970322
27 | 350 | 46956 | 0.04972357
27 | 351 | 46957 | 0.0497846
27 | 352 | 46958 | 0.04968288
27 | 353 | 46959 | 0.04968288
27 | 354 | 46960 | 0.04970322
27 | 355 | 46961 | 0.04976426
27 | 356 | 46962 | 0.04962184
27 | 357 | 46963 | 0.04966253
27 | 358 | 46964 | 0.04968288
27 | 359 | 46965 | 0.04968288
27 | 360 | 46966 | 0.0496015
27 | 361 | 46967 | 0.04964219
27 | 362 | 46968 | 0.0496015
27 | 363 | 46969 | 0.0496015
27 | 364 | 46970 | 0.04966253
27 | 365 | 46971 | 0.04958115
27 | 366 | 46972 | 0.0496015
27 | 367 | 46973 | 0.04964219
27 | 368 | 46974 | 0.04964219
27 | 369 | 46975 | 0.04962184
27 | 370 | 46976 | 0.04964219
27 | 371 | 46977 | 0.04962184
27 | 372 | 46978 | 0.04956081
27 | 373 | 46979 | 0.04958115
27 | 374 | 46980 | 0.0496015
27 | 375 | 46981 | 0.04954046
27 | 376 | 46982 | 0.04952012
27 | 377 | 46983 | 0.04956081
27 | 378 | 46984 | 0.04952012
27 | 379 | 46985 | 0.04958115
27 | 380 | 46986 | 0.04954046
27 | 381 | 46987 | 0.04958115
27 | 382 | 46988 | 0.0496015
27 | 383 | 46989 | 0.04952012
27 | 384 | 46990 | 0.04949977
27 | 385 | 46991 | 0.04958115
27 | 386 | 46992 | 0.04949977
27 | 387 | 46993 | 0.04952012
27 | 388 | 46994 | 0.04954046
27 | 389 | 46995 | 0.04956081
27 | 390 | 46996 | 0.04956081
27 | 391 | 46997 | 0.0493777
27 | 392 | 46998 | 0.04949977
27 | 393 | 46999 | 0.04949977
27 | 394 | 47000 | 0.0493777
27 | 395 | 47001 | 0.04939805
27 | 396 | 47002 | 0.04941839
27 | 397 | 47003 | 0.04933701
27 | 398 | 47004 | 0.04933701
27 | 399 | 47005 | 0.0493777
27 | 400 | 47006 | 0.04935736
27 | 401 | 47007 | 0.0493777
27 | 402 | 47008 | 0.04941839
27 | 403 | 47009 | 0.04935736
27 | 404 | 47010 | 0.04933701
27 | 405 | 47011 | 0.04935736
27 | 406 | 47012 | 0.0493777
27 | 407 | 47013 | 0.04943874
27 | 408 | 47014 | 0.04933701
27 | 409 | 47015 | 0.04935736
27 | 410 | 47016 | 0.04945908
27 | 411 | 47017 | 0.04927598
27 | 412 | 47018 | 0.04939805
27 | 413 | 47019 | 0.04929632
27 | 414 | 47020 | 0.04941839
27 | 415 | 47021 | 0.04933701
27 | 416 | 47022 | 0.0493777
27 | 417 | 47023 | 0.0493777
27 | 418 | 47024 | 0.04925563
27 | 419 | 47025 | 0.04933701
27 | 420 | 47026 | 0.04927598
27 | 421 | 47027 | 0.04923528
27 | 422 | 47028 | 0.04931667
27 | 423 | 47029 | 0.04919459
27 | 424 | 47030 | 0.04925563
27 | 425 | 47031 | 0.04927598
27 | 426 | 47032 | 0.04931667
27 | 427 | 47033 | 0.04923528
27 | 428 | 47034 | 0.04923528
27 | 429 | 47035 | 0.04919459
27 | 430 | 47036 | 0.04923528
27 | 431 | 47037 | 0.04921494
27 | 432 | 47038 | 0.04927598
27 | 433 | 47039 | 0.04933701
27 | 434 | 47040 | 0.04921494
27 | 435 | 47041 | 0.04921494
27 | 436 | 47042 | 0.0491539
27 | 437 | 47043 | 0.0491539
27 | 438 | 47044 | 0.0491539
27 | 439 | 47045 | 0.04925563
27 | 440 | 47046 | 0.04929632
27 | 441 | 47047 | 0.04921494
27 | 442 | 47048 | 0.04925563
27 | 443 | 47049 | 0.04923528
27 | 444 | 47050 | 0.04913356
27 | 445 | 47051 | 0.04923528
27 | 446 | 47052 | 0.04925563
27 | 447 | 47053 | 0.04911321
27 | 448 | 47054 | 0.04925563
27 | 449 | 47055 | 0.04913356
27 | 450 | 47056 | 0.04923528
27 | 451 | 47057 | 0.04921494
27 | 452 | 47058 | 0.04923528
27 | 453 | 47059 | 0.04925563
27 | 454 | 47060 | 0.04913356
27 | 455 | 47061 | 0.0491539
27 | 456 | 47062 | 0.04919459
27 | 457 | 47063 | 0.04921494
27 | 458 | 47064 | 0.04919459
27 | 459 | 47065 | 0.04909287
27 | 460 | 47066 | 0.04909287
27 | 461 | 47067 | 0.04921494
27 | 462 | 47068 | 0.04917425
27 | 463 | 47069 | 0.04907252
27 | 464 | 47070 | 0.0491539
27 | 465 | 47071 | 0.04903183
27 | 466 | 47072 | 0.0491539
27 | 467 | 47073 | 0.04903183
27 | 468 | 47074 | 0.04907252
27 | 469 | 47075 | 0.04903183
27 | 470 | 47076 | 0.04909287
27 | 471 | 47077 | 0.04899114
27 | 472 | 47078 | 0.04911321
27 | 473 | 47079 | 0.04913356
27 | 474 | 47080 | 0.04909287
27 | 475 | 47081 | 0.04911321
27 | 476 | 47082 | 0.04899114
27 | 477 | 47083 | 0.04895045
27 | 478 | 47084 | 0.04901149
27 | 479 | 47085 | 0.04901149
27 | 480 | 47086 | 0.04895045
27 | 481 | 47087 | 0.04901149
27 | 482 | 47088 | 0.04893011
27 | 483 | 47089 | 0.04903183
27 | 484 | 47090 | 0.04895045
27 | 485 | 47091 | 0.04903183
27 | 486 | 47092 | 0.04890976
27 | 487 | 47093 | 0.0489708
27 | 488 | 47094 | 0.04890976
27 | 489 | 47095 | 0.04901149
27 | 490 | 47096 | 0.04903183
27 | 491 | 47097 | 0.04890976
27 | 492 | 47098 | 0.04893011
27 | 493 | 47099 | 0.04905218
27 | 494 | 47100 | 0.04890976
27 | 495 | 47101 | 0.04899114
27 | 496 | 47102 | 0.04905218
27 | 497 | 47103 | 0.04895045
27 | 498 | 47104 | 0.04901149
27 | 499 | 47105 | 0.04899114
27 | 500 | 47106 | 0.0489708
27 | 501 | 47107 | 0.04888942
27 | 502 | 47108 | 0.0489708
27 | 503 | 47109 | 0.04893011
27 | 504 | 47110 | 0.04895045
27 | 505 | 47111 | 0.04901149
27 | 506 | 47112 | 0.04890976
27 | 507 | 47113 | 0.04890976
27 | 508 | 47114 | 0.04888942
27 | 509 | 47115 | 0.04888942
27 | 510 | 47116 | 0.04905218
27 | 511 | 47117 | 0.0489708
27 | 512 | 47118 | 0.04895045
27 | 513 | 47119 | 0.04888942
27 | 514 | 47120 | 0.04893011
27 | 515 | 47121 | 0.04893011
27 | 516 | 47122 | 0.0489708
27 | 517 | 47123 | 0.04886907
27 | 518 | 47124 | 0.04890976
27 | 519 | 47125 | 0.04890976
27 | 520 | 47126 | 0.04890976
27 | 521 | 47127 | 0.04893011
27 | 522 | 47128 | 0.04899114
27 | 523 | 47129 | 0.04899114
27 | 524 | 47130 | 0.0489708
27 | 525 | 47131 | 0.04890976
27 | 526 | 47132 | 0.04886907
27 | 527 | 47133 | 0.04888942
27 | 528 | 47134 | 0.04895045
27 | 529 | 47135 | 0.04893011
27 | 530 | 47136 | 0.04895045
27 | 531 | 47137 | 0.04886907
27 | 532 | 47138 | 0.04884873
27 | 533 | 47139 | 0.04895045
27 | 534 | 47140 | 0.04893011
27 | 535 | 47141 | 0.04893011
27 | 536 | 47142 | 0.04893011
27 | 537 | 47143 | 0.04886907
27 | 538 | 47144 | 0.04899114
27 | 539 | 47145 | 0.04895045
27 | 540 | 47146 | 0.04893011
27 | 541 | 47147 | 0.04884873
27 | 542 | 47148 | 0.04901149
27 | 543 | 47149 | 0.04893011
27 | 544 | 47150 | 0.04890976
27 | 545 | 47151 | 0.04890976
27 | 546 | 47152 | 0.04888942
27 | 547 | 47153 | 0.04901149
27 | 548 | 47154 | 0.04888942
27 | 549 | 47155 | 0.04899114
27 | 550 | 47156 | 0.04886907
27 | 551 | 47157 | 0.04890976
27 | 552 | 47158 | 0.04893011
27 | 553 | 47159 | 0.04893011
27 | 554 | 47160 | 0.04895045
27 | 555 | 47161 | 0.04893011
27 | 556 | 47162 | 0.04890976
27 | 557 | 47163 | 0.04890976
27 | 558 | 47164 | 0.04888942
27 | 559 | 47165 | 0.04888942
27 | 560 | 47166 | 0.04880804
27 | 561 | 47167 | 0.04890976
27 | 562 | 47168 | 0.04893011
27 | 563 | 47169 | 0.04895045
27 | 564 | 47170 | 0.04884873
27 | 565 | 47171 | 0.04895045
27 | 566 | 47172 | 0.04882838
27 | 567 | 47173 | 0.04895045
27 | 568 | 47174 | 0.04886907
27 | 569 | 47175 | 0.04882838
27 | 570 | 47176 | 0.04888942
27 | 571 | 47177 | 0.04878769
27 | 572 | 47178 | 0.04884873
27 | 573 | 47179 | 0.04890976
27 | 574 | 47180 | 0.04880804
27 | 575 | 47181 | 0.04886907
27 | 576 | 47182 | 0.04880804
27 | 577 | 47183 | 0.04882838
27 | 578 | 47184 | 0.04884873
27 | 579 | 47185 | 0.04884873
27 | 580 | 47186 | 0.04878769
27 | 581 | 47187 | 0.04888942
27 | 582 | 47188 | 0.04884873
27 | 583 | 47189 | 0.04876735
27 | 584 | 47190 | 0.048747
27 | 585 | 47191 | 0.04880804
27 | 586 | 47192 | 0.04878769
27 | 587 | 47193 | 0.04884873
27 | 588 | 47194 | 0.04872666
27 | 589 | 47195 | 0.04870631
27 | 590 | 47196 | 0.04878769
27 | 591 | 47197 | 0.04878769
27 | 592 | 47198 | 0.04868597
27 | 593 | 47199 | 0.04876735
27 | 594 | 47200 | 0.04870631
27 | 595 | 47201 | 0.048747
27 | 596 | 47202 | 0.04882838
27 | 597 | 47203 | 0.048747
27 | 598 | 47204 | 0.04872666
27 | 599 | 47205 | 0.04866562
27 | 600 | 47206 | 0.048747
27 | 601 | 47207 | 0.04876735
27 | 602 | 47208 | 0.04864528
27 | 603 | 47209 | 0.048747
27 | 604 | 47210 | 0.048747
27 | 605 | 47211 | 0.04864528
27 | 606 | 47212 | 0.048747
27 | 607 | 47213 | 0.04866562
27 | 608 | 47214 | 0.04866562
27 | 609 | 47215 | 0.04864528
27 | 610 | 47216 | 0.04866562
27 | 611 | 47217 | 0.04876735
27 | 612 | 47218 | 0.04864528
27 | 613 | 47219 | 0.04860459
27 | 614 | 47220 | 0.04866562
27 | 615 | 47221 | 0.04868597
27 | 616 | 47222 | 0.04866562
27 | 617 | 47223 | 0.04872666
27 | 618 | 47224 | 0.04862493
27 | 619 | 47225 | 0.04864528
27 | 620 | 47226 | 0.04866562
27 | 621 | 47227 | 0.04860459
27 | 622 | 47228 | 0.048747
27 | 623 | 47229 | 0.04860459
27 | 624 | 47230 | 0.04862493
27 | 625 | 47231 | 0.04866562
27 | 626 | 47232 | 0.04856389
27 | 627 | 47233 | 0.04866562
27 | 628 | 47234 | 0.04870631
27 | 629 | 47235 | 0.04864528
27 | 630 | 47236 | 0.04862493
27 | 631 | 47237 | 0.04856389
27 | 632 | 47238 | 0.04860459
27 | 633 | 47239 | 0.04856389
27 | 634 | 47240 | 0.04856389
27 | 635 | 47241 | 0.04868597
27 | 636 | 47242 | 0.04868597
27 | 637 | 47243 | 0.04854355
27 | 638 | 47244 | 0.04856389
27 | 639 | 47245 | 0.04862493
27 | 640 | 47246 | 0.04858424
27 | 641 | 47247 | 0.04856389
27 | 642 | 47248 | 0.04862493
27 | 643 | 47249 | 0.04860459
27 | 644 | 47250 | 0.04858424
27 | 645 | 47251 | 0.04856389
27 | 646 | 47252 | 0.04862493
27 | 647 | 47253 | 0.04854355
27 | 648 | 47254 | 0.04854355
27 | 649 | 47255 | 0.04854355
27 | 650 | 47256 | 0.04864528
27 | 651 | 47257 | 0.04860459
27 | 652 | 47258 | 0.04868597
27 | 653 | 47259 | 0.04862493
27 | 654 | 47260 | 0.04854355
27 | 655 | 47261 | 0.04860459
27 | 656 | 47262 | 0.04866562
27 | 657 | 47263 | 0.04854355
27 | 658 | 47264 | 0.04862493
27 | 659 | 47265 | 0.04856389
27 | 660 | 47266 | 0.04860459
27 | 661 | 47267 | 0.04860459
27 | 662 | 47268 | 0.0485232
27 | 663 | 47269 | 0.04866562
27 | 664 | 47270 | 0.04858424
27 | 665 | 47271 | 0.0485232
27 | 666 | 47272 | 0.04864528
27 | 667 | 47273 | 0.04860459
27 | 668 | 47274 | 0.04864528
27 | 669 | 47275 | 0.04862493
27 | 670 | 47276 | 0.04850286
27 | 671 | 47277 | 0.04856389
27 | 672 | 47278 | 0.04858424
27 | 673 | 47279 | 0.04866562
27 | 674 | 47280 | 0.04854355
27 | 675 | 47281 | 0.04860459
27 | 676 | 47282 | 0.04856389
27 | 677 | 47283 | 0.04860459
27 | 678 | 47284 | 0.04856389
27 | 679 | 47285 | 0.0485232
27 | 680 | 47286 | 0.04862493
27 | 681 | 47287 | 0.04864528
27 | 682 | 47288 | 0.04860459
27 | 683 | 47289 | 0.04856389
27 | 684 | 47290 | 0.0485232
27 | 685 | 47291 | 0.04866562
27 | 686 | 47292 | 0.04854355
27 | 687 | 47293 | 0.04856389
27 | 688 | 47294 | 0.04858424
27 | 689 | 47295 | 0.04862493
27 | 690 | 47296 | 0.04854355
27 | 691 | 47297 | 0.04860459
27 | 692 | 47298 | 0.04862493
27 | 693 | 47299 | 0.0485232
27 | 694 | 47300 | 0.04856389
27 | 695 | 47301 | 0.04862493
27 | 696 | 47302 | 0.04858424
27 | 697 | 47303 | 0.04862493
27 | 698 | 47304 | 0.04862493
27 | 699 | 47305 | 0.0485232
27 | 700 | 47306 | 0.04864528
27 | 701 | 47307 | 0.04850286
27 | 702 | 47308 | 0.04856389
27 | 703 | 47309 | 0.04860459
27 | 704 | 47310 | 0.04862493
27 | 705 | 47311 | 0.04860459
27 | 706 | 47312 | 0.0485232
27 | 707 | 47313 | 0.0485232
27 | 708 | 47314 | 0.04864528
27 | 709 | 47315 | 0.04856389
27 | 710 | 47316 | 0.04858424
27 | 711 | 47317 | 0.04858424
27 | 712 | 47318 | 0.04866562
27 | 713 | 47319 | 0.0485232
27 | 714 | 47320 | 0.0485232
27 | 715 | 47321 | 0.04856389
27 | 716 | 47322 | 0.04846217
27 | 717 | 47323 | 0.04862493
27 | 718 | 47324 | 0.04854355
27 | 719 | 47325 | 0.04854355
27 | 720 | 47326 | 0.04860459
27 | 721 | 47327 | 0.04858424
27 | 722 | 47328 | 0.04850286
27 | 723 | 47329 | 0.04850286
27 | 724 | 47330 | 0.04858424
27 | 725 | 47331 | 0.0485232
27 | 726 | 47332 | 0.04860459
27 | 727 | 47333 | 0.04848251
27 | 728 | 47334 | 0.04854355
27 | 729 | 47335 | 0.04850286
27 | 730 | 47336 | 0.04850286
27 | 731 | 47337 | 0.0485232
27 | 732 | 47338 | 0.04850286
27 | 733 | 47339 | 0.04850286
27 | 734 | 47340 | 0.04848251
27 | 735 | 47341 | 0.04848251
27 | 736 | 47342 | 0.04860459
27 | 737 | 47343 | 0.0485232
27 | 738 | 47344 | 0.04850286
27 | 739 | 47345 | 0.04856389
27 | 740 | 47346 | 0.04862493
27 | 741 | 47347 | 0.04860459
27 | 742 | 47348 | 0.04854355
27 | 743 | 47349 | 0.04844182
27 | 744 | 47350 | 0.0485232
27 | 745 | 47351 | 0.04848251
27 | 746 | 47352 | 0.04850286
27 | 747 | 47353 | 0.04848251
27 | 748 | 47354 | 0.04844182
27 | 749 | 47355 | 0.04844182
27 | 750 | 47356 | 0.04844182
27 | 751 | 47357 | 0.04850286
27 | 752 | 47358 | 0.04842148
27 | 753 | 47359 | 0.04844182
27 | 754 | 47360 | 0.04850286
27 | 755 | 47361 | 0.04848251
27 | 756 | 47362 | 0.04846217
27 | 757 | 47363 | 0.04842148
27 | 758 | 47364 | 0.0485232
27 | 759 | 47365 | 0.04856389
27 | 760 | 47366 | 0.04856389
27 | 761 | 47367 | 0.04842148
27 | 762 | 47368 | 0.04856389
27 | 763 | 47369 | 0.04848251
27 | 764 | 47370 | 0.04848251
27 | 765 | 47371 | 0.04850286
27 | 766 | 47372 | 0.04846217
27 | 767 | 47373 | 0.04840113
27 | 768 | 47374 | 0.04846217
27 | 769 | 47375 | 0.04842148
27 | 770 | 47376 | 0.04848251
27 | 771 | 47377 | 0.04846217
27 | 772 | 47378 | 0.04846217
27 | 773 | 47379 | 0.04842148
27 | 774 | 47380 | 0.04850286
27 | 775 | 47381 | 0.04850286
27 | 776 | 47382 | 0.0485232
27 | 777 | 47383 | 0.04854355
27 | 778 | 47384 | 0.04854355
27 | 779 | 47385 | 0.0485232
27 | 780 | 47386 | 0.04854355
27 | 781 | 47387 | 0.04836044
27 | 782 | 47388 | 0.0485232
27 | 783 | 47389 | 0.04838079
27 | 784 | 47390 | 0.04842148
27 | 785 | 47391 | 0.04846217
27 | 786 | 47392 | 0.0485232
27 | 787 | 47393 | 0.04842148
27 | 788 | 47394 | 0.04844182
27 | 789 | 47395 | 0.04850286
27 | 790 | 47396 | 0.04844182
27 | 791 | 47397 | 0.04854355
27 | 792 | 47398 | 0.04846217
27 | 793 | 47399 | 0.04840113
27 | 794 | 47400 | 0.04846217
27 | 795 | 47401 | 0.0485232
27 | 796 | 47402 | 0.04850286
27 | 797 | 47403 | 0.04846217
27 | 798 | 47404 | 0.04846217
27 | 799 | 47405 | 0.04840113
27 | 800 | 47406 | 0.04842148
27 | 801 | 47407 | 0.04850286
27 | 802 | 47408 | 0.04846217
27 | 803 | 47409 | 0.04840113
27 | 804 | 47410 | 0.04842148
27 | 805 | 47411 | 0.04838079
27 | 806 | 47412 | 0.04846217
27 | 807 | 47413 | 0.04840113
27 | 808 | 47414 | 0.04850286
27 | 809 | 47415 | 0.0485232
27 | 810 | 47416 | 0.04848251
27 | 811 | 47417 | 0.04850286
27 | 812 | 47418 | 0.04848251
27 | 813 | 47419 | 0.0485232
27 | 814 | 47420 | 0.04846217
27 | 815 | 47421 | 0.04848251
27 | 816 | 47422 | 0.04846217
27 | 817 | 47423 | 0.04844182
27 | 818 | 47424 | 0.04838079
27 | 819 | 47425 | 0.04838079
27 | 820 | 47426 | 0.04846217
27 | 821 | 47427 | 0.04850286
27 | 822 | 47428 | 0.04838079
27 | 823 | 47429 | 0.0483401
27 | 824 | 47430 | 0.04842148
27 | 825 | 47431 | 0.04844182
27 | 826 | 47432 | 0.04840113
27 | 827 | 47433 | 0.04840113
27 | 828 | 47434 | 0.04844182
27 | 829 | 47435 | 0.04848251
27 | 830 | 47436 | 0.04840113
27 | 831 | 47437 | 0.0483401
27 | 832 | 47438 | 0.04840113
27 | 833 | 47439 | 0.04836044
27 | 834 | 47440 | 0.04842148
27 | 835 | 47441 | 0.04842148
27 | 836 | 47442 | 0.04840113
27 | 837 | 47443 | 0.04844182
27 | 838 | 47444 | 0.04840113
27 | 839 | 47445 | 0.04846217
27 | 840 | 47446 | 0.04838079
27 | 841 | 47447 | 0.04838079
27 | 842 | 47448 | 0.04848251
27 | 843 | 47449 | 0.04844182
27 | 844 | 47450 | 0.0483401
27 | 845 | 47451 | 0.04844182
27 | 846 | 47452 | 0.04840113
27 | 847 | 47453 | 0.04836044
27 | 848 | 47454 | 0.04848251
27 | 849 | 47455 | 0.04836044
27 | 850 | 47456 | 0.04846217
27 | 851 | 47457 | 0.04846217
27 | 852 | 47458 | 0.04842148
27 | 853 | 47459 | 0.04831975
27 | 854 | 47460 | 0.04827906
27 | 855 | 47461 | 0.04846217
27 | 856 | 47462 | 0.04836044
27 | 857 | 47463 | 0.04846217
27 | 858 | 47464 | 0.0483401
27 | 859 | 47465 | 0.04831975
27 | 860 | 47466 | 0.0483401
27 | 861 | 47467 | 0.04836044
27 | 862 | 47468 | 0.04831975
27 | 863 | 47469 | 0.04836044
27 | 864 | 47470 | 0.04831975
27 | 865 | 47471 | 0.04827906
27 | 866 | 47472 | 0.04831975
27 | 867 | 47473 | 0.04840113
27 | 868 | 47474 | 0.04842148
27 | 869 | 47475 | 0.04838079
27 | 870 | 47476 | 0.04840113
27 | 871 | 47477 | 0.04842148
27 | 872 | 47478 | 0.04842148
27 | 873 | 47479 | 0.04831975
27 | 874 | 47480 | 0.04829941
27 | 875 | 47481 | 0.04844182
27 | 876 | 47482 | 0.04842148
27 | 877 | 47483 | 0.04838079
27 | 878 | 47484 | 0.04840113
27 | 879 | 47485 | 0.04842148
27 | 880 | 47486 | 0.0483401
27 | 881 | 47487 | 0.04829941
27 | 882 | 47488 | 0.04829941
27 | 883 | 47489 | 0.04840113
27 | 884 | 47490 | 0.04838079
27 | 885 | 47491 | 0.04838079
27 | 886 | 47492 | 0.04836044
27 | 887 | 47493 | 0.04831975
27 | 888 | 47494 | 0.04838079
27 | 889 | 47495 | 0.0483401
27 | 890 | 47496 | 0.0483401
27 | 891 | 47497 | 0.04831975
27 | 892 | 47498 | 0.04829941
27 | 893 | 47499 | 0.04827906
27 | 894 | 47500 | 0.04831975
27 | 895 | 47501 | 0.04831975
27 | 896 | 47502 | 0.04838079
27 | 897 | 47503 | 0.04840113
27 | 898 | 47504 | 0.04827906
27 | 899 | 47505 | 0.04836044
27 | 900 | 47506 | 0.04831975
27 | 901 | 47507 | 0.04829941
27 | 902 | 47508 | 0.04840113
27 | 903 | 47509 | 0.04829941
27 | 904 | 47510 | 0.04831975
27 | 905 | 47511 | 0.04829941
27 | 906 | 47512 | 0.04825872
27 | 907 | 47513 | 0.0483401
27 | 908 | 47514 | 0.04827906
27 | 909 | 47515 | 0.04827906
27 | 910 | 47516 | 0.04827906
27 | 911 | 47517 | 0.04829941
27 | 912 | 47518 | 0.0483401
27 | 913 | 47519 | 0.04829941
27 | 914 | 47520 | 0.04842148
27 | 915 | 47521 | 0.0483401
27 | 916 | 47522 | 0.04836044
27 | 917 | 47523 | 0.04827906
27 | 918 | 47524 | 0.04838079
27 | 919 | 47525 | 0.04838079
27 | 920 | 47526 | 0.04836044
27 | 921 | 47527 | 0.04823837
27 | 922 | 47528 | 0.04831975
27 | 923 | 47529 | 0.04827906
27 | 924 | 47530 | 0.04838079
27 | 925 | 47531 | 0.04825872
27 | 926 | 47532 | 0.0483401
27 | 927 | 47533 | 0.04825872
27 | 928 | 47534 | 0.04836044
27 | 929 | 47535 | 0.04831975
27 | 930 | 47536 | 0.04838079
27 | 931 | 47537 | 0.04827906
27 | 932 | 47538 | 0.04831975
27 | 933 | 47539 | 0.04829941
27 | 934 | 47540 | 0.04827906
27 | 935 | 47541 | 0.0483401
27 | 936 | 47542 | 0.04823837
27 | 937 | 47543 | 0.04831975
27 | 938 | 47544 | 0.04831975
27 | 939 | 47545 | 0.0483401
27 | 940 | 47546 | 0.04829941
27 | 941 | 47547 | 0.04827906
27 | 942 | 47548 | 0.04825872
27 | 943 | 47549 | 0.04836044
27 | 944 | 47550 | 0.04827906
27 | 945 | 47551 | 0.04831975
27 | 946 | 47552 | 0.04825872
27 | 947 | 47553 | 0.04819768
27 | 948 | 47554 | 0.04831975
27 | 949 | 47555 | 0.04829941
27 | 950 | 47556 | 0.04825872
27 | 951 | 47557 | 0.04817734
27 | 952 | 47558 | 0.04842148
27 | 953 | 47559 | 0.04829941
27 | 954 | 47560 | 0.04831975
27 | 955 | 47561 | 0.04831975
27 | 956 | 47562 | 0.04823837
27 | 957 | 47563 | 0.04829941
27 | 958 | 47564 | 0.04817734
27 | 959 | 47565 | 0.04831975
27 | 960 | 47566 | 0.04819768
27 | 961 | 47567 | 0.04825872
27 | 962 | 47568 | 0.04831975
27 | 963 | 47569 | 0.04831975
27 | 964 | 47570 | 0.04821803
27 | 965 | 47571 | 0.04829941
27 | 966 | 47572 | 0.04827906
27 | 967 | 47573 | 0.04825872
27 | 968 | 47574 | 0.04827906
27 | 969 | 47575 | 0.0483401
27 | 970 | 47576 | 0.04838079
27 | 971 | 47577 | 0.04836044
27 | 972 | 47578 | 0.0483401
27 | 973 | 47579 | 0.04819768
27 | 974 | 47580 | 0.04819768
27 | 975 | 47581 | 0.04829941
27 | 976 | 47582 | 0.04827906
27 | 977 | 47583 | 0.04825872
27 | 978 | 47584 | 0.04825872
27 | 979 | 47585 | 0.04836044
27 | 980 | 47586 | 0.04827906
27 | 981 | 47587 | 0.04821803
27 | 982 | 47588 | 0.04836044
27 | 983 | 47589 | 0.04825872
27 | 984 | 47590 | 0.04836044
27 | 985 | 47591 | 0.04819768
27 | 986 | 47592 | 0.04831975
27 | 987 | 47593 | 0.04836044
27 | 988 | 47594 | 0.04821803
27 | 989 | 47595 | 0.04831975
27 | 990 | 47596 | 0.04831975
27 | 991 | 47597 | 0.04827906
27 | 992 | 47598 | 0.04819768
27 | 993 | 47599 | 0.0483401
27 | 994 | 47600 | 0.0483401
27 | 995 | 47601 | 0.04819768
27 | 996 | 47602 | 0.04825872
27 | 997 | 47603 | 0.04825872
27 | 998 | 47604 | 0.04831975
27 | 999 | 47605 | 0.04836044
27 | 1000 | 47606 | 0.04823837
27 | 1001 | 47607 | 0.04825872
27 | 1002 | 47608 | 0.04831975
27 | 1003 | 47609 | 0.04821803
27 | 1004 | 47610 | 0.04831975
27 | 1005 | 47611 | 0.0483401
27 | 1006 | 47612 | 0.04838079
27 | 1007 | 47613 | 0.04827906
27 | 1008 | 47614 | 0.04825872
27 | 1009 | 47615 | 0.0483401
27 | 1010 | 47616 | 0.04829941
27 | 1011 | 47617 | 0.04825872
27 | 1012 | 47618 | 0.04825872
27 | 1013 | 47619 | 0.0483401
27 | 1014 | 47620 | 0.04829941
27 | 1015 | 47621 | 0.04827906
27 | 1016 | 47622 | 0.04819768
27 | 1017 | 47623 | 0.0483401
27 | 1018 | 47624 | 0.04825872
27 | 1019 | 47625 | 0.04825872
27 | 1020 | 47626 | 0.04825872
27 | 1021 | 47627 | 0.04836044
27 | 1022 | 47628 | 0.04838079
27 | 1023 | 47629 | 0.0483401
27 | 1024 | 47630 | 0.04827906
27 | 1025 | 47631 | 0.04827906
27 | 1026 | 47632 | 0.04819768
27 | 1027 | 47633 | 0.0483401
27 | 1028 | 47634 | 0.04827906
27 | 1029 | 47635 | 0.0483401
27 | 1030 | 47636 | 0.04823837
27 | 1031 | 47637 | 0.04825872
27 | 1032 | 47638 | 0.0483401
27 | 1033 | 47639 | 0.04836044
27 | 1034 | 47640 | 0.04827906
27 | 1035 | 47641 | 0.0483401
27 | 1036 | 47642 | 0.04823837
27 | 1037 | 47643 | 0.04825872
27 | 1038 | 47644 | 0.04840113
27 | 1039 | 47645 | 0.04836044
27 | 1040 | 47646 | 0.04836044
27 | 1041 | 47647 | 0.0483401
27 | 1042 | 47648 | 0.04815699
27 | 1043 | 47649 | 0.0483401
27 | 1044 | 47650 | 0.0483401
27 | 1045 | 47651 | 0.04829941
27 | 1046 | 47652 | 0.04836044
27 | 1047 | 47653 | 0.04821803
27 | 1048 | 47654 | 0.04836044
27 | 1049 | 47655 | 0.04825872
27 | 1050 | 47656 | 0.04821803
27 | 1051 | 47657 | 0.04821803
27 | 1052 | 47658 | 0.04819768
27 | 1053 | 47659 | 0.04813665
27 | 1054 | 47660 | 0.04825872
27 | 1055 | 47661 | 0.04823837
27 | 1056 | 47662 | 0.04827906
27 | 1057 | 47663 | 0.04815699
27 | 1058 | 47664 | 0.04809596
27 | 1059 | 47665 | 0.04829941
27 | 1060 | 47666 | 0.04817734
27 | 1061 | 47667 | 0.04819768
27 | 1062 | 47668 | 0.04827906
27 | 1063 | 47669 | 0.04817734
27 | 1064 | 47670 | 0.04823837
27 | 1065 | 47671 | 0.04819768
27 | 1066 | 47672 | 0.04817734
27 | 1067 | 47673 | 0.04819768
27 | 1068 | 47674 | 0.04825872
27 | 1069 | 47675 | 0.04813665
27 | 1070 | 47676 | 0.04817734
27 | 1071 | 47677 | 0.04825872
27 | 1072 | 47678 | 0.04821803
27 | 1073 | 47679 | 0.0483401
27 | 1074 | 47680 | 0.04813665
27 | 1075 | 47681 | 0.04817734
27 | 1076 | 47682 | 0.04823837
27 | 1077 | 47683 | 0.04825872
27 | 1078 | 47684 | 0.04817734
27 | 1079 | 47685 | 0.04819768
27 | 1080 | 47686 | 0.04829941
27 | 1081 | 47687 | 0.0481163
27 | 1082 | 47688 | 0.04821803
27 | 1083 | 47689 | 0.04819768
27 | 1084 | 47690 | 0.04827906
27 | 1085 | 47691 | 0.04819768
27 | 1086 | 47692 | 0.04831975
27 | 1087 | 47693 | 0.0483401
27 | 1088 | 47694 | 0.04817734
27 | 1089 | 47695 | 0.04825872
27 | 1090 | 47696 | 0.04827906
27 | 1091 | 47697 | 0.04813665
27 | 1092 | 47698 | 0.04819768
27 | 1093 | 47699 | 0.04836044
27 | 1094 | 47700 | 0.04823837
27 | 1095 | 47701 | 0.04821803
27 | 1096 | 47702 | 0.04831975
27 | 1097 | 47703 | 0.04836044
27 | 1098 | 47704 | 0.04813665
27 | 1099 | 47705 | 0.04825872
27 | 1100 | 47706 | 0.04829941
27 | 1101 | 47707 | 0.04831975
27 | 1102 | 47708 | 0.04819768
27 | 1103 | 47709 | 0.04813665
27 | 1104 | 47710 | 0.04815699
27 | 1105 | 47711 | 0.04823837
27 | 1106 | 47712 | 0.04821803
27 | 1107 | 47713 | 0.04823837
27 | 1108 | 47714 | 0.0483401
27 | 1109 | 47715 | 0.04819768
27 | 1110 | 47716 | 0.04817734
27 | 1111 | 47717 | 0.04823837
27 | 1112 | 47718 | 0.0483401
27 | 1113 | 47719 | 0.04813665
27 | 1114 | 47720 | 0.04823837
27 | 1115 | 47721 | 0.04815699
27 | 1116 | 47722 | 0.04819768
27 | 1117 | 47723 | 0.04825872
27 | 1118 | 47724 | 0.0481163
27 | 1119 | 47725 | 0.04815699
27 | 1120 | 47726 | 0.04817734
27 | 1121 | 47727 | 0.04821803
27 | 1122 | 47728 | 0.04823837
27 | 1123 | 47729 | 0.04813665
27 | 1124 | 47730 | 0.04836044
27 | 1125 | 47731 | 0.04836044
27 | 1126 | 47732 | 0.04819768
27 | 1127 | 47733 | 0.04815699
27 | 1128 | 47734 | 0.04829941
27 | 1129 | 47735 | 0.0483401
27 | 1130 | 47736 | 0.04827906
27 | 1131 | 47737 | 0.04836044
27 | 1132 | 47738 | 0.04831975
27 | 1133 | 47739 | 0.04821803
27 | 1134 | 47740 | 0.04821803
27 | 1135 | 47741 | 0.04821803
27 | 1136 | 47742 | 0.04815699
27 | 1137 | 47743 | 0.04815699
27 | 1138 | 47744 | 0.04825872
27 | 1139 | 47745 | 0.04821803
27 | 1140 | 47746 | 0.04819768
27 | 1141 | 47747 | 0.04827906
27 | 1142 | 47748 | 0.04823837
27 | 1143 | 47749 | 0.04836044
27 | 1144 | 47750 | 0.04819768
27 | 1145 | 47751 | 0.04825872
27 | 1146 | 47752 | 0.04819768
27 | 1147 | 47753 | 0.04819768
27 | 1148 | 47754 | 0.04817734
27 | 1149 | 47755 | 0.04819768
27 | 1150 | 47756 | 0.04819768
27 | 1151 | 47757 | 0.04819768
27 | 1152 | 47758 | 0.04823837
27 | 1153 | 47759 | 0.04838079
27 | 1154 | 47760 | 0.04823837
27 | 1155 | 47761 | 0.04817734
27 | 1156 | 47762 | 0.04823837
27 | 1157 | 47763 | 0.04831975
27 | 1158 | 47764 | 0.04815699
27 | 1159 | 47765 | 0.04825872
27 | 1160 | 47766 | 0.04817734
27 | 1161 | 47767 | 0.0483401
27 | 1162 | 47768 | 0.0481163
27 | 1163 | 47769 | 0.04831975
27 | 1164 | 47770 | 0.04819768
27 | 1165 | 47771 | 0.04831975
27 | 1166 | 47772 | 0.04815699
27 | 1167 | 47773 | 0.04821803
27 | 1168 | 47774 | 0.04829941
27 | 1169 | 47775 | 0.04813665
27 | 1170 | 47776 | 0.04823837
27 | 1171 | 47777 | 0.04829941
27 | 1172 | 47778 | 0.04823837
27 | 1173 | 47779 | 0.04823837
27 | 1174 | 47780 | 0.04821803
27 | 1175 | 47781 | 0.04821803
27 | 1176 | 47782 | 0.04813665
27 | 1177 | 47783 | 0.04829941
27 | 1178 | 47784 | 0.04813665
27 | 1179 | 47785 | 0.04815699
27 | 1180 | 47786 | 0.04813665
27 | 1181 | 47787 | 0.04823837
27 | 1182 | 47788 | 0.04825872
27 | 1183 | 47789 | 0.04825872
27 | 1184 | 47790 | 0.04831975
27 | 1185 | 47791 | 0.04813665
27 | 1186 | 47792 | 0.04813665
27 | 1187 | 47793 | 0.04819768
27 | 1188 | 47794 | 0.04825872
27 | 1189 | 47795 | 0.04821803
27 | 1190 | 47796 | 0.04836044
27 | 1191 | 47797 | 0.04823837
27 | 1192 | 47798 | 0.0483401
27 | 1193 | 47799 | 0.04821803
27 | 1194 | 47800 | 0.04825872
27 | 1195 | 47801 | 0.04813665
27 | 1196 | 47802 | 0.04831975
27 | 1197 | 47803 | 0.04831975
27 | 1198 | 47804 | 0.04831975
27 | 1199 | 47805 | 0.04815699
27 | 1200 | 47806 | 0.04823837
27 | 1201 | 47807 | 0.04815699
27 | 1202 | 47808 | 0.04815699
27 | 1203 | 47809 | 0.04831975
27 | 1204 | 47810 | 0.04825872
27 | 1205 | 47811 | 0.04815699
27 | 1206 | 47812 | 0.04831975
27 | 1207 | 47813 | 0.04817734
27 | 1208 | 47814 | 0.04823837
27 | 1209 | 47815 | 0.04823837
27 | 1210 | 47816 | 0.04817734
27 | 1211 | 47817 | 0.04813665
27 | 1212 | 47818 | 0.04827906
27 | 1213 | 47819 | 0.04831975
27 | 1214 | 47820 | 0.04831975
27 | 1215 | 47821 | 0.0483401
27 | 1216 | 47822 | 0.04829941
27 | 1217 | 47823 | 0.04829941
27 | 1218 | 47824 | 0.04831975
27 | 1219 | 47825 | 0.04823837
27 | 1220 | 47826 | 0.04831975
27 | 1221 | 47827 | 0.04836044
27 | 1222 | 47828 | 0.04817734
27 | 1223 | 47829 | 0.0483401
27 | 1224 | 47830 | 0.04819768
27 | 1225 | 47831 | 0.04831975
27 | 1226 | 47832 | 0.04831975
27 | 1227 | 47833 | 0.04813665
27 | 1228 | 47834 | 0.04823837
27 | 1229 | 47835 | 0.04817734
27 | 1230 | 47836 | 0.04823837
27 | 1231 | 47837 | 0.04819768
27 | 1232 | 47838 | 0.04831975
27 | 1233 | 47839 | 0.04813665
27 | 1234 | 47840 | 0.04831975
27 | 1235 | 47841 | 0.04819768
27 | 1236 | 47842 | 0.04829941
27 | 1237 | 47843 | 0.04815699
27 | 1238 | 47844 | 0.04815699
27 | 1239 | 47845 | 0.04831975
27 | 1240 | 47846 | 0.04813665
27 | 1241 | 47847 | 0.04821803
27 | 1242 | 47848 | 0.04815699
27 | 1243 | 47849 | 0.04831975
27 | 1244 | 47850 | 0.0483401
27 | 1245 | 47851 | 0.04829941
27 | 1246 | 47852 | 0.04815699
27 | 1247 | 47853 | 0.04831975
27 | 1248 | 47854 | 0.04821803
27 | 1249 | 47855 | 0.0483401
27 | 1250 | 47856 | 0.0483401
27 | 1251 | 47857 | 0.04819768
27 | 1252 | 47858 | 0.04831975
27 | 1253 | 47859 | 0.04823837
27 | 1254 | 47860 | 0.04821803
27 | 1255 | 47861 | 0.04836044
27 | 1256 | 47862 | 0.0483401
27 | 1257 | 47863 | 0.04815699
27 | 1258 | 47864 | 0.04817734
27 | 1259 | 47865 | 0.04823837
27 | 1260 | 47866 | 0.04836044
27 | 1261 | 47867 | 0.04813665
27 | 1262 | 47868 | 0.04823837
27 | 1263 | 47869 | 0.04821803
27 | 1264 | 47870 | 0.0483401
27 | 1265 | 47871 | 0.04827906
27 | 1266 | 47872 | 0.04821803
27 | 1267 | 47873 | 0.04817734
27 | 1268 | 47874 | 0.0483401
27 | 1269 | 47875 | 0.04823837
27 | 1270 | 47876 | 0.04821803
27 | 1271 | 47877 | 0.04815699
27 | 1272 | 47878 | 0.04819768
27 | 1273 | 47879 | 0.04831975
27 | 1274 | 47880 | 0.04836044
27 | 1275 | 47881 | 0.04823837
27 | 1276 | 47882 | 0.04823837
27 | 1277 | 47883 | 0.04821803
27 | 1278 | 47884 | 0.04819768
27 | 1279 | 47885 | 0.04831975
27 | 1280 | 47886 | 0.04823837
27 | 1281 | 47887 | 0.0483401
27 | 1282 | 47888 | 0.04815699
27 | 1283 | 47889 | 0.04831975
27 | 1284 | 47890 | 0.04829941
27 | 1285 | 47891 | 0.04819768
27 | 1286 | 47892 | 0.04819768
27 | 1287 | 47893 | 0.0481163
27 | 1288 | 47894 | 0.04815699
27 | 1289 | 47895 | 0.04827906
27 | 1290 | 47896 | 0.04817734
27 | 1291 | 47897 | 0.04813665
27 | 1292 | 47898 | 0.04815699
27 | 1293 | 47899 | 0.04813665
27 | 1294 | 47900 | 0.0483401
27 | 1295 | 47901 | 0.04829941
27 | 1296 | 47902 | 0.04823837
27 | 1297 | 47903 | 0.0483401
27 | 1298 | 47904 | 0.04819768
27 | 1299 | 47905 | 0.04836044
27 | 1300 | 47906 | 0.04815699
27 | 1301 | 47907 | 0.04825872
27 | 1302 | 47908 | 0.04817734
27 | 1303 | 47909 | 0.04813665
27 | 1304 | 47910 | 0.04815699
27 | 1305 | 47911 | 0.04823837
27 | 1306 | 47912 | 0.04825872
27 | 1307 | 47913 | 0.0481163
27 | 1308 | 47914 | 0.04815699
27 | 1309 | 47915 | 0.04831975
27 | 1310 | 47916 | 0.04827906
27 | 1311 | 47917 | 0.04823837
27 | 1312 | 47918 | 0.04821803
27 | 1313 | 47919 | 0.04821803
27 | 1314 | 47920 | 0.04815699
27 | 1315 | 47921 | 0.04831975
27 | 1316 | 47922 | 0.04821803
27 | 1317 | 47923 | 0.04821803
27 | 1318 | 47924 | 0.04825872
27 | 1319 | 47925 | 0.04813665
27 | 1320 | 47926 | 0.04817734
27 | 1321 | 47927 | 0.04821803
27 | 1322 | 47928 | 0.04831975
27 | 1323 | 47929 | 0.04817734
27 | 1324 | 47930 | 0.04821803
27 | 1325 | 47931 | 0.04831975
27 | 1326 | 47932 | 0.04823837
27 | 1327 | 47933 | 0.04819768
27 | 1328 | 47934 | 0.04831975
27 | 1329 | 47935 | 0.04815699
27 | 1330 | 47936 | 0.04829941
27 | 1331 | 47937 | 0.04825872
27 | 1332 | 47938 | 0.04825872
27 | 1333 | 47939 | 0.04817734
27 | 1334 | 47940 | 0.04825872
27 | 1335 | 47941 | 0.04821803
27 | 1336 | 47942 | 0.04815699
27 | 1337 | 47943 | 0.04817734
27 | 1338 | 47944 | 0.0483401
27 | 1339 | 47945 | 0.04815699
27 | 1340 | 47946 | 0.04819768
27 | 1341 | 47947 | 0.04815699
27 | 1342 | 47948 | 0.04821803
27 | 1343 | 47949 | 0.04825872
27 | 1344 | 47950 | 0.04817734
27 | 1345 | 47951 | 0.04821803
27 | 1346 | 47952 | 0.04817734
27 | 1347 | 47953 | 0.04819768
27 | 1348 | 47954 | 0.04836044
27 | 1349 | 47955 | 0.04825872
27 | 1350 | 47956 | 0.04821803
27 | 1351 | 47957 | 0.04823837
27 | 1352 | 47958 | 0.04825872
27 | 1353 | 47959 | 0.04823837
27 | 1354 | 47960 | 0.04827906
27 | 1355 | 47961 | 0.04813665
27 | 1356 | 47962 | 0.04819768
27 | 1357 | 47963 | 0.04817734
27 | 1358 | 47964 | 0.04836044
27 | 1359 | 47965 | 0.04823837
27 | 1360 | 47966 | 0.0481163
27 | 1361 | 47967 | 0.04817734
27 | 1362 | 47968 | 0.04829941
27 | 1363 | 47969 | 0.04819768
27 | 1364 | 47970 | 0.04829941
27 | 1365 | 47971 | 0.04817734
27 | 1366 | 47972 | 0.04819768
27 | 1367 | 47973 | 0.04829941
27 | 1368 | 47974 | 0.04817734
27 | 1369 | 47975 | 0.04817734
27 | 1370 | 47976 | 0.0483401
27 | 1371 | 47977 | 0.04829941
27 | 1372 | 47978 | 0.04815699
27 | 1373 | 47979 | 0.04821803
27 | 1374 | 47980 | 0.04819768
27 | 1375 | 47981 | 0.04821803
27 | 1376 | 47982 | 0.04809596
27 | 1377 | 47983 | 0.0483401
27 | 1378 | 47984 | 0.04827906
27 | 1379 | 47985 | 0.04817734
27 | 1380 | 47986 | 0.04821803
27 | 1381 | 47987 | 0.04836044
27 | 1382 | 47988 | 0.04823837
27 | 1383 | 47989 | 0.04819768
27 | 1384 | 47990 | 0.04821803
27 | 1385 | 47991 | 0.04829941
27 | 1386 | 47992 | 0.04823837
27 | 1387 | 47993 | 0.04823837
27 | 1388 | 47994 | 0.04829941
27 | 1389 | 47995 | 0.04825872
27 | 1390 | 47996 | 0.04821803
27 | 1391 | 47997 | 0.04815699
27 | 1392 | 47998 | 0.04809596
27 | 1393 | 47999 | 0.04827906
27 | 1394 | 48000 | 0.04815699
27 | 1395 | 48001 | 0.04823837
27 | 1396 | 48002 | 0.04821803
27 | 1397 | 48003 | 0.04821803
27 | 1398 | 48004 | 0.0481163
27 | 1399 | 48005 | 0.0483401
27 | 1400 | 48006 | 0.04817734
27 | 1401 | 48007 | 0.04821803
27 | 1402 | 48008 | 0.04815699
27 | 1403 | 48009 | 0.04821803
27 | 1404 | 48010 | 0.04831975
27 | 1405 | 48011 | 0.04815699
27 | 1406 | 48012 | 0.04817734
27 | 1407 | 48013 | 0.04825872
27 | 1408 | 48014 | 0.04817734
27 | 1409 | 48015 | 0.0481163
27 | 1410 | 48016 | 0.04815699
27 | 1411 | 48017 | 0.04815699
27 | 1412 | 48018 | 0.04823837
27 | 1413 | 48019 | 0.04831975
27 | 1414 | 48020 | 0.04825872
27 | 1415 | 48021 | 0.04817734
27 | 1416 | 48022 | 0.04815699
27 | 1417 | 48023 | 0.04813665
27 | 1418 | 48024 | 0.04825872
27 | 1419 | 48025 | 0.04823837
27 | 1420 | 48026 | 0.04823837
27 | 1421 | 48027 | 0.04823837
27 | 1422 | 48028 | 0.04831975
27 | 1423 | 48029 | 0.04819768
27 | 1424 | 48030 | 0.04819768
27 | 1425 | 48031 | 0.04817734
27 | 1426 | 48032 | 0.04821803
27 | 1427 | 48033 | 0.0481163
27 | 1428 | 48034 | 0.04829941
27 | 1429 | 48035 | 0.04815699
27 | 1430 | 48036 | 0.04825872
27 | 1431 | 48037 | 0.04821803
27 | 1432 | 48038 | 0.04829941
27 | 1433 | 48039 | 0.04819768
27 | 1434 | 48040 | 0.04815699
27 | 1435 | 48041 | 0.04836044
27 | 1436 | 48042 | 0.04819768
27 | 1437 | 48043 | 0.04819768
27 | 1438 | 48044 | 0.04815699
27 | 1439 | 48045 | 0.04815699
27 | 1440 | 48046 | 0.04815699
27 | 1441 | 48047 | 0.04825872
27 | 1442 | 48048 | 0.04823837
27 | 1443 | 48049 | 0.04827906
27 | 1444 | 48050 | 0.04813665
27 | 1445 | 48051 | 0.04819768
27 | 1446 | 48052 | 0.04825872
27 | 1447 | 48053 | 0.04821803
27 | 1448 | 48054 | 0.04829941
27 | 1449 | 48055 | 0.04825872
27 | 1450 | 48056 | 0.04815699
27 | 1451 | 48057 | 0.0481163
27 | 1452 | 48058 | 0.04817734
27 | 1453 | 48059 | 0.04823837
27 | 1454 | 48060 | 0.04819768
27 | 1455 | 48061 | 0.04821803
27 | 1456 | 48062 | 0.04823837
27 | 1457 | 48063 | 0.04827906
27 | 1458 | 48064 | 0.04827906
27 | 1459 | 48065 | 0.04823837
27 | 1460 | 48066 | 0.04817734
27 | 1461 | 48067 | 0.04817734
27 | 1462 | 48068 | 0.04823837
27 | 1463 | 48069 | 0.04813665
27 | 1464 | 48070 | 0.0481163
27 | 1465 | 48071 | 0.04823837
27 | 1466 | 48072 | 0.04821803
27 | 1467 | 48073 | 0.04827906
27 | 1468 | 48074 | 0.04825872
27 | 1469 | 48075 | 0.04821803
27 | 1470 | 48076 | 0.04815699
27 | 1471 | 48077 | 0.04829941
27 | 1472 | 48078 | 0.04823837
27 | 1473 | 48079 | 0.04825872
27 | 1474 | 48080 | 0.04831975
27 | 1475 | 48081 | 0.04831975
27 | 1476 | 48082 | 0.04829941
27 | 1477 | 48083 | 0.04815699
27 | 1478 | 48084 | 0.04829941
27 | 1479 | 48085 | 0.04831975
27 | 1480 | 48086 | 0.04813665
27 | 1481 | 48087 | 0.04819768
27 | 1482 | 48088 | 0.04813665
27 | 1483 | 48089 | 0.04821803
27 | 1484 | 48090 | 0.04815699
27 | 1485 | 48091 | 0.04827906
27 | 1486 | 48092 | 0.04817734
27 | 1487 | 48093 | 0.04825872
27 | 1488 | 48094 | 0.04823837
27 | 1489 | 48095 | 0.0481163
27 | 1490 | 48096 | 0.04831975
27 | 1491 | 48097 | 0.04825872
27 | 1492 | 48098 | 0.04817734
27 | 1493 | 48099 | 0.04829941
27 | 1494 | 48100 | 0.04836044
27 | 1495 | 48101 | 0.04829941
27 | 1496 | 48102 | 0.04821803
27 | 1497 | 48103 | 0.04827906
27 | 1498 | 48104 | 0.04823837
27 | 1499 | 48105 | 0.04815699
27 | 1500 | 48106 | 0.04836044
27 | 1501 | 48107 | 0.04817734
27 | 1502 | 48108 | 0.04827906
27 | 1503 | 48109 | 0.04815699
27 | 1504 | 48110 | 0.04827906
27 | 1505 | 48111 | 0.04813665
27 | 1506 | 48112 | 0.04817734
27 | 1507 | 48113 | 0.04819768
27 | 1508 | 48114 | 0.04821803
27 | 1509 | 48115 | 0.04815699
27 | 1510 | 48116 | 0.04825872
27 | 1511 | 48117 | 0.04819768
27 | 1512 | 48118 | 0.04825872
27 | 1513 | 48119 | 0.04813665
27 | 1514 | 48120 | 0.0483401
27 | 1515 | 48121 | 0.04821803
27 | 1516 | 48122 | 0.04819768
27 | 1517 | 48123 | 0.04819768
27 | 1518 | 48124 | 0.04817734
27 | 1519 | 48125 | 0.04817734
27 | 1520 | 48126 | 0.04817734
27 | 1521 | 48127 | 0.04825872
27 | 1522 | 48128 | 0.04813665
27 | 1523 | 48129 | 0.04821803
27 | 1524 | 48130 | 0.04815699
27 | 1525 | 48131 | 0.04831975
27 | 1526 | 48132 | 0.04829941
27 | 1527 | 48133 | 0.04815699
27 | 1528 | 48134 | 0.04817734
27 | 1529 | 48135 | 0.04827906
27 | 1530 | 48136 | 0.04819768
27 | 1531 | 48137 | 0.04815699
27 | 1532 | 48138 | 0.04831975
27 | 1533 | 48139 | 0.04819768
27 | 1534 | 48140 | 0.04819768
27 | 1535 | 48141 | 0.04817734
27 | 1536 | 48142 | 0.04825872
27 | 1537 | 48143 | 0.04831975
27 | 1538 | 48144 | 0.04825872
27 | 1539 | 48145 | 0.04829941
27 | 1540 | 48146 | 0.0483401
27 | 1541 | 48147 | 0.04819768
27 | 1542 | 48148 | 0.04815699
27 | 1543 | 48149 | 0.04823837
27 | 1544 | 48150 | 0.04821803
27 | 1545 | 48151 | 0.04825872
27 | 1546 | 48152 | 0.04819768
27 | 1547 | 48153 | 0.04813665
27 | 1548 | 48154 | 0.04817734
27 | 1549 | 48155 | 0.0481163
27 | 1550 | 48156 | 0.04825872
27 | 1551 | 48157 | 0.04819768
27 | 1552 | 48158 | 0.04823837
27 | 1553 | 48159 | 0.04838079
27 | 1554 | 48160 | 0.04823837
27 | 1555 | 48161 | 0.04817734
27 | 1556 | 48162 | 0.04819768
27 | 1557 | 48163 | 0.04827906
27 | 1558 | 48164 | 0.04809596
27 | 1559 | 48165 | 0.04827906
27 | 1560 | 48166 | 0.04825872
27 | 1561 | 48167 | 0.04829941
27 | 1562 | 48168 | 0.04819768
27 | 1563 | 48169 | 0.0483401
27 | 1564 | 48170 | 0.04825872
27 | 1565 | 48171 | 0.04817734
27 | 1566 | 48172 | 0.04821803
27 | 1567 | 48173 | 0.04821803
27 | 1568 | 48174 | 0.04823837
27 | 1569 | 48175 | 0.04819768
27 | 1570 | 48176 | 0.04831975
27 | 1571 | 48177 | 0.04829941
27 | 1572 | 48178 | 0.04825872
27 | 1573 | 48179 | 0.04823837
27 | 1574 | 48180 | 0.04831975
27 | 1575 | 48181 | 0.04807561
27 | 1576 | 48182 | 0.04813665
27 | 1577 | 48183 | 0.04813665
27 | 1578 | 48184 | 0.0481163
27 | 1579 | 48185 | 0.04815699
27 | 1580 | 48186 | 0.04829941
27 | 1581 | 48187 | 0.04819768
27 | 1582 | 48188 | 0.04813665
27 | 1583 | 48189 | 0.04827906
27 | 1584 | 48190 | 0.04815699
27 | 1585 | 48191 | 0.04825872
27 | 1586 | 48192 | 0.04827906
27 | 1587 | 48193 | 0.04827906
27 | 1588 | 48194 | 0.04817734
27 | 1589 | 48195 | 0.04825872
27 | 1590 | 48196 | 0.04825872
27 | 1591 | 48197 | 0.0481163
27 | 1592 | 48198 | 0.04823837
27 | 1593 | 48199 | 0.04817734
27 | 1594 | 48200 | 0.04815699
27 | 1595 | 48201 | 0.04813665
27 | 1596 | 48202 | 0.04813665
27 | 1597 | 48203 | 0.04813665
27 | 1598 | 48204 | 0.0483401
27 | 1599 | 48205 | 0.04825872
27 | 1600 | 48206 | 0.04823837
27 | 1601 | 48207 | 0.04807561
27 | 1602 | 48208 | 0.04817734
27 | 1603 | 48209 | 0.04817734
27 | 1604 | 48210 | 0.04821803
27 | 1605 | 48211 | 0.04827906
27 | 1606 | 48212 | 0.04817734
27 | 1607 | 48213 | 0.04829941
27 | 1608 | 48214 | 0.04825872
27 | 1609 | 48215 | 0.04809596
27 | 1610 | 48216 | 0.04825872
27 | 1611 | 48217 | 0.04809596
27 | 1612 | 48218 | 0.04815699
27 | 1613 | 48219 | 0.04815699
27 | 1614 | 48220 | 0.04815699
27 | 1615 | 48221 | 0.04817734
27 | 1616 | 48222 | 0.04807561
27 | 1617 | 48223 | 0.04829941
27 | 1618 | 48224 | 0.04819768
27 | 1619 | 48225 | 0.04827906
27 | 1620 | 48226 | 0.0481163
27 | 1621 | 48227 | 0.04819768
27 | 1622 | 48228 | 0.04831975
27 | 1623 | 48229 | 0.04825872
27 | 1624 | 48230 | 0.04817734
27 | 1625 | 48231 | 0.0481163
27 | 1626 | 48232 | 0.04815699
27 | 1627 | 48233 | 0.04825872
27 | 1628 | 48234 | 0.04831975
27 | 1629 | 48235 | 0.04825872
27 | 1630 | 48236 | 0.0481163
27 | 1631 | 48237 | 0.04813665
27 | 1632 | 48238 | 0.04831975
27 | 1633 | 48239 | 0.0481163
27 | 1634 | 48240 | 0.04815699
27 | 1635 | 48241 | 0.04813665
27 | 1636 | 48242 | 0.04823837
27 | 1637 | 48243 | 0.04815699
27 | 1638 | 48244 | 0.0481163
27 | 1639 | 48245 | 0.04825872
27 | 1640 | 48246 | 0.04819768
27 | 1641 | 48247 | 0.04815699
27 | 1642 | 48248 | 0.04809596
27 | 1643 | 48249 | 0.04821803
27 | 1644 | 48250 | 0.04813665
27 | 1645 | 48251 | 0.04815699
27 | 1646 | 48252 | 0.04813665
27 | 1647 | 48253 | 0.04821803
27 | 1648 | 48254 | 0.04809596
27 | 1649 | 48255 | 0.04825872
27 | 1650 | 48256 | 0.04809596
27 | 1651 | 48257 | 0.04815699
27 | 1652 | 48258 | 0.04813665
27 | 1653 | 48259 | 0.0481163
27 | 1654 | 48260 | 0.04809596
27 | 1655 | 48261 | 0.04815699
27 | 1656 | 48262 | 0.04829941
27 | 1657 | 48263 | 0.04815699
27 | 1658 | 48264 | 0.04813665
27 | 1659 | 48265 | 0.0481163
27 | 1660 | 48266 | 0.04813665
27 | 1661 | 48267 | 0.04819768
27 | 1662 | 48268 | 0.04827906
27 | 1663 | 48269 | 0.04815699
27 | 1664 | 48270 | 0.04821803
27 | 1665 | 48271 | 0.0481163
27 | 1666 | 48272 | 0.04817734
27 | 1667 | 48273 | 0.0481163
27 | 1668 | 48274 | 0.04825872
27 | 1669 | 48275 | 0.04815699
27 | 1670 | 48276 | 0.04823837
27 | 1671 | 48277 | 0.04813665
27 | 1672 | 48278 | 0.04829941
27 | 1673 | 48279 | 0.04825872
27 | 1674 | 48280 | 0.04825872
27 | 1675 | 48281 | 0.04809596
27 | 1676 | 48282 | 0.04813665
27 | 1677 | 48283 | 0.04809596
27 | 1678 | 48284 | 0.04827906
27 | 1679 | 48285 | 0.04825872
27 | 1680 | 48286 | 0.04823837
27 | 1681 | 48287 | 0.04823837
27 | 1682 | 48288 | 0.04813665
27 | 1683 | 48289 | 0.04813665
27 | 1684 | 48290 | 0.04821803
27 | 1685 | 48291 | 0.04827906
27 | 1686 | 48292 | 0.04813665
27 | 1687 | 48293 | 0.04817734
27 | 1688 | 48294 | 0.04815699
27 | 1689 | 48295 | 0.04827906
27 | 1690 | 48296 | 0.04827906
27 | 1691 | 48297 | 0.04827906
27 | 1692 | 48298 | 0.04817734
27 | 1693 | 48299 | 0.0481163
27 | 1694 | 48300 | 0.0481163
27 | 1695 | 48301 | 0.04815699
27 | 1696 | 48302 | 0.04825872
27 | 1697 | 48303 | 0.0481163
27 | 1698 | 48304 | 0.04817734
27 | 1699 | 48305 | 0.04825872
27 | 1700 | 48306 | 0.04819768
27 | 1701 | 48307 | 0.04825872
27 | 1702 | 48308 | 0.04817734
27 | 1703 | 48309 | 0.04827906
27 | 1704 | 48310 | 0.04827906
27 | 1705 | 48311 | 0.04809596
27 | 1706 | 48312 | 0.04825872
27 | 1707 | 48313 | 0.04819768
27 | 1708 | 48314 | 0.04829941
27 | 1709 | 48315 | 0.04809596
27 | 1710 | 48316 | 0.0481163
27 | 1711 | 48317 | 0.04817734
27 | 1712 | 48318 | 0.04829941
27 | 1713 | 48319 | 0.04823837
27 | 1714 | 48320 | 0.04821803
27 | 1715 | 48321 | 0.0481163
27 | 1716 | 48322 | 0.0481163
27 | 1717 | 48323 | 0.04821803
27 | 1718 | 48324 | 0.04823837
27 | 1719 | 48325 | 0.04823837
27 | 1720 | 48326 | 0.04829941
27 | 1721 | 48327 | 0.04809596
27 | 1722 | 48328 | 0.04831975
27 | 1723 | 48329 | 0.04817734
27 | 1724 | 48330 | 0.04827906
27 | 1725 | 48331 | 0.04817734
27 | 1726 | 48332 | 0.04813665
27 | 1727 | 48333 | 0.04825872
27 | 1728 | 48334 | 0.04823837
27 | 1729 | 48335 | 0.04827906
27 | 1730 | 48336 | 0.04821803
27 | 1731 | 48337 | 0.04825872
27 | 1732 | 48338 | 0.04815699
27 | 1733 | 48339 | 0.04821803
27 | 1734 | 48340 | 0.04819768
27 | 1735 | 48341 | 0.04829941
27 | 1736 | 48342 | 0.0481163
27 | 1737 | 48343 | 0.04819768
27 | 1738 | 48344 | 0.04819768
27 | 1739 | 48345 | 0.04817734
27 | 1740 | 48346 | 0.04819768
27 | 1741 | 48347 | 0.04819768
27 | 1742 | 48348 | 0.04829941
27 | 1743 | 48349 | 0.04813665
27 | 1744 | 48350 | 0.04829941
27 | 1745 | 48351 | 0.0481163
27 | 1746 | 48352 | 0.04825872
27 | 1747 | 48353 | 0.04819768
27 | 1748 | 48354 | 0.04815699
27 | 1749 | 48355 | 0.04829941
27 | 1750 | 48356 | 0.04823837
27 | 1751 | 48357 | 0.04815699
27 | 1752 | 48358 | 0.04819768
27 | 1753 | 48359 | 0.04825872
27 | 1754 | 48360 | 0.04825872
27 | 1755 | 48361 | 0.04829941
27 | 1756 | 48362 | 0.04807561
27 | 1757 | 48363 | 0.04821803
27 | 1758 | 48364 | 0.04809596
27 | 1759 | 48365 | 0.04829941
27 | 1760 | 48366 | 0.04829941
27 | 1761 | 48367 | 0.04821803
27 | 1762 | 48368 | 0.04827906
27 | 1763 | 48369 | 0.04819768
27 | 1764 | 48370 | 0.04825872
27 | 1765 | 48371 | 0.04817734
27 | 1766 | 48372 | 0.04823837
27 | 1767 | 48373 | 0.04813665
27 | 1768 | 48374 | 0.04809596
27 | 1769 | 48375 | 0.04815699
27 | 1770 | 48376 | 0.0481163
27 | 1771 | 48377 | 0.04825872
27 | 1772 | 48378 | 0.04827906
27 | 1773 | 48379 | 0.04815699
27 | 1774 | 48380 | 0.04823837
27 | 1775 | 48381 | 0.04809596
27 | 1776 | 48382 | 0.04823837
27 | 1777 | 48383 | 0.04813665
27 | 1778 | 48384 | 0.04827906
27 | 1779 | 48385 | 0.04813665
27 | 1780 | 48386 | 0.04813665
27 | 1781 | 48387 | 0.04825872
27 | 1782 | 48388 | 0.04817734
27 | 1783 | 48389 | 0.04813665
27 | 1784 | 48390 | 0.04827906
27 | 1785 | 48391 | 0.04817734
27 | 1786 | 48392 | 0.04815699
27 | 1787 | 48393 | 0.04821803
27 | 1788 | 48394 | 0.04809596
27 | 1789 | 48395 | 0.04825872
27 | 1790 | 48396 | 0.04817734
27 | 1791 | 48397 | 0.04825872
27 | 1792 | 48398 | 0.04823837
27 | 1793 | 48399 | 0.04819768
27 | 1794 | 48400 | 0.04813665
27 | 1795 | 48401 | 0.04817734
27 | 1796 | 48402 | 0.04819768
27 | 1797 | 48403 | 0.04815699
27 | 1798 | 48404 | 0.04817734
27 | 1799 | 48405 | 0.04813665
27 | 1800 | 48406 | 0.04831975
27 | 1801 | 48407 | 0.04825872
27 | 1802 | 48408 | 0.04825872
27 | 1803 | 48409 | 0.04831975
27 | 1804 | 48410 | 0.04825872
27 | 1805 | 48411 | 0.04809596
27 | 1806 | 48412 | 0.0481163
27 | 1807 | 48413 | 0.04813665
27 | 1808 | 48414 | 0.04829941
27 | 1809 | 48415 | 0.04827906
27 | 1810 | 48416 | 0.04813665
27 | 1811 | 48417 | 0.04809596
27 | 1812 | 48418 | 0.04825872
27 | 1813 | 48419 | 0.04827906
27 | 1814 | 48420 | 0.04817734
27 | 1815 | 48421 | 0.0481163
27 | 1816 | 48422 | 0.04821803
27 | 1817 | 48423 | 0.04815699
27 | 1818 | 48424 | 0.04817734
27 | 1819 | 48425 | 0.04813665
27 | 1820 | 48426 | 0.04815699
27 | 1821 | 48427 | 0.04815699
27 | 1822 | 48428 | 0.04829941
27 | 1823 | 48429 | 0.04821803
27 | 1824 | 48430 | 0.04809596
27 | 1825 | 48431 | 0.04831975
27 | 1826 | 48432 | 0.04813665
27 | 1827 | 48433 | 0.0481163
27 | 1828 | 48434 | 0.04817734
27 | 1829 | 48435 | 0.04819768
27 | 1830 | 48436 | 0.04831975
27 | 1831 | 48437 | 0.04809596
27 | 1832 | 48438 | 0.04809596
27 | 1833 | 48439 | 0.04813665
27 | 1834 | 48440 | 0.04815699
27 | 1835 | 48441 | 0.04815699
27 | 1836 | 48442 | 0.04829941
27 | 1837 | 48443 | 0.04809596
27 | 1838 | 48444 | 0.04819768
27 | 1839 | 48445 | 0.04817734
27 | 1840 | 48446 | 0.04809596
27 | 1841 | 48447 | 0.04819768
27 | 1842 | 48448 | 0.04809596
27 | 1843 | 48449 | 0.04827906
27 | 1844 | 48450 | 0.04815699
27 | 1845 | 48451 | 0.0481163
27 | 1846 | 48452 | 0.04807561
27 | 1847 | 48453 | 0.04831975
27 | 1848 | 48454 | 0.04821803
27 | 1849 | 48455 | 0.04825872
27 | 1850 | 48456 | 0.0481163
27 | 1851 | 48457 | 0.04831975
27 | 1852 | 48458 | 0.04827906
27 | 1853 | 48459 | 0.04827906
27 | 1854 | 48460 | 0.04821803
27 | 1855 | 48461 | 0.04817734
27 | 1856 | 48462 | 0.04807561
27 | 1857 | 48463 | 0.04831975
27 | 1858 | 48464 | 0.04829941
27 | 1859 | 48465 | 0.04815699
27 | 1860 | 48466 | 0.04825872
27 | 1861 | 48467 | 0.04817734
27 | 1862 | 48468 | 0.04819768
27 | 1863 | 48469 | 0.04819768
28 | 1 | 48470 | 5.004909
28 | 2 | 48471 | 3.653991
28 | 3 | 48472 | 2.496351
28 | 4 | 48473 | 2.406832
28 | 5 | 48474 | 2.292899
28 | 6 | 48475 | 2.213553
28 | 7 | 48476 | 2.069103
28 | 8 | 48477 | 1.979584
28 | 9 | 48478 | 1.837168
28 | 10 | 48479 | 1.772063
28 | 11 | 48480 | 1.641854
28 | 12 | 48481 | 1.525887
28 | 13 | 48482 | 1.466886
28 | 14 | 48483 | 1.432299
28 | 15 | 48484 | 1.334642
28 | 16 | 48485 | 1.257331
28 | 17 | 48486 | 1.154893
28 | 18 | 48487 | 1.083746
28 | 19 | 48488 | 1.050115
28 | 20 | 48489 | 1.01797
28 | 21 | 48490 | 0.9574025
28 | 22 | 48491 | 0.9013923
28 | 23 | 48492 | 0.8753912
28 | 24 | 48493 | 0.8253828
28 | 25 | 48494 | 0.8017213
28 | 26 | 48495 | 0.7570434
28 | 27 | 48496 | 0.7360065
28 | 28 | 48497 | 0.6957841
28 | 29 | 48498 | 0.6768428
28 | 30 | 48499 | 0.6409132
28 | 31 | 48500 | 0.6238436
28 | 32 | 48501 | 0.5914948
28 | 33 | 48502 | 0.5761953
28 | 34 | 48503 | 0.5469389
28 | 35 | 48504 | 0.5194933
28 | 36 | 48505 | 0.5065131
28 | 37 | 48506 | 0.4938787
28 | 38 | 48507 | 0.4699528
28 | 39 | 48508 | 0.4475935
28 | 40 | 48509 | 0.4367292
28 | 41 | 48510 | 0.4168113
28 | 42 | 48511 | 0.4070863
28 | 43 | 48512 | 0.3976258
28 | 44 | 48513 | 0.3795389
28 | 45 | 48514 | 0.3625914
28 | 46 | 48515 | 0.3545958
28 | 47 | 48516 | 0.3391335
28 | 48 | 48517 | 0.3317889
28 | 49 | 48518 | 0.3175879
28 | 50 | 48519 | 0.3109554
28 | 51 | 48520 | 0.2980159
28 | 52 | 48521 | 0.2918513
28 | 53 | 48522 | 0.2800308
28 | 54 | 48523 | 0.2743545
28 | 55 | 48524 | 0.2635919
28 | 56 | 48525 | 0.2533379
28 | 57 | 48526 | 0.2488416
28 | 58 | 48527 | 0.2441419
28 | 59 | 48528 | 0.2350273
28 | 60 | 48529 | 0.2305107
28 | 61 | 48530 | 0.2220674
28 | 62 | 48531 | 0.2141735
28 | 63 | 48532 | 0.2103079
28 | 64 | 48533 | 0.2067475
28 | 65 | 48534 | 0.1994436
28 | 66 | 48535 | 0.1928518
28 | 67 | 48536 | 0.1896169
28 | 68 | 48537 | 0.1833099
28 | 69 | 48538 | 0.1803191
28 | 70 | 48539 | 0.1746428
28 | 71 | 48540 | 0.1717742
28 | 72 | 48541 | 0.1670948
28 | 73 | 48542 | 0.1644703
28 | 74 | 48543 | 0.1595264
28 | 75 | 48544 | 0.1571867
28 | 76 | 48545 | 0.1527108
28 | 77 | 48546 | 0.1504931
28 | 78 | 48547 | 0.1462817
28 | 79 | 48548 | 0.1423144
28 | 80 | 48549 | 0.1403206
28 | 81 | 48550 | 0.1384895
28 | 82 | 48551 | 0.1348884
28 | 83 | 48552 | 0.1331387
28 | 84 | 48553 | 0.1309414
28 | 85 | 48554 | 0.1279304
28 | 86 | 48555 | 0.1264859
28 | 87 | 48556 | 0.12496
28 | 88 | 48557 | 0.1219896
28 | 89 | 48558 | 0.1191819
28 | 90 | 48559 | 0.1179002
28 | 91 | 48560 | 0.1153164
28 | 92 | 48561 | 0.1140143
28 | 93 | 48562 | 0.1115932
28 | 94 | 48563 | 0.1104539
28 | 95 | 48564 | 0.1082362
28 | 96 | 48565 | 0.1061407
28 | 97 | 48566 | 0.1051031
28 | 98 | 48567 | 0.1040451
28 | 99 | 48568 | 0.1022344
28 | 100 | 48569 | 0.1013392
28 | 101 | 48570 | 0.09950817
28 | 102 | 48571 | 0.09788056
28 | 103 | 48572 | 0.09700572
28 | 104 | 48573 | 0.09619191
28 | 105 | 48574 | 0.09462533
28 | 106 | 48575 | 0.09309945
28 | 107 | 48576 | 0.09236702
28 | 108 | 48577 | 0.09171598
28 | 109 | 48578 | 0.09033251
28 | 110 | 48579 | 0.08982388
28 | 111 | 48580 | 0.08850144
28 | 112 | 48581 | 0.0874028
28 | 113 | 48582 | 0.08669072
28 | 114 | 48583 | 0.08630416
28 | 115 | 48584 | 0.08512415
28 | 116 | 48585 | 0.08408654
28 | 117 | 48586 | 0.08351688
28 | 118 | 48587 | 0.08260135
28 | 119 | 48588 | 0.08209272
28 | 120 | 48589 | 0.08127891
28 | 121 | 48590 | 0.08081097
28 | 122 | 48591 | 0.07995648
28 | 123 | 48592 | 0.07950888
28 | 124 | 48593 | 0.07869508
28 | 125 | 48594 | 0.0783899
28 | 126 | 48595 | 0.07757609
28 | 127 | 48596 | 0.07723022
28 | 128 | 48597 | 0.07655883
28 | 129 | 48598 | 0.07615193
28 | 130 | 48599 | 0.07566365
28 | 131 | 48600 | 0.07493122
28 | 132 | 48601 | 0.07468708
28 | 133 | 48602 | 0.07440225
28 | 134 | 48603 | 0.07387327
28 | 135 | 48604 | 0.07326292
28 | 136 | 48605 | 0.07299843
28 | 137 | 48606 | 0.0724898
28 | 138 | 48607 | 0.07222531
28 | 139 | 48608 | 0.07204221
28 | 140 | 48609 | 0.07147254
28 | 141 | 48610 | 0.07112668
28 | 142 | 48611 | 0.07092322
28 | 143 | 48612 | 0.07045529
28 | 144 | 48613 | 0.07021114
28 | 145 | 48614 | 0.06986528
28 | 146 | 48615 | 0.06964148
28 | 147 | 48616 | 0.06931596
28 | 148 | 48617 | 0.06917354
28 | 149 | 48618 | 0.06882767
28 | 150 | 48619 | 0.06868526
28 | 151 | 48620 | 0.06842077
28 | 152 | 48621 | 0.06817663
28 | 153 | 48622 | 0.06785111
28 | 154 | 48623 | 0.06762731
28 | 155 | 48624 | 0.06742386
28 | 156 | 48625 | 0.06734248
28 | 157 | 48626 | 0.06699661
28 | 158 | 48627 | 0.06677281
28 | 159 | 48628 | 0.06665074
28 | 160 | 48629 | 0.0664066
28 | 161 | 48630 | 0.06626418
28 | 162 | 48631 | 0.06606073
28 | 163 | 48632 | 0.06591832
28 | 164 | 48633 | 0.06569452
28 | 165 | 48634 | 0.06561314
28 | 166 | 48635 | 0.065369
28 | 167 | 48636 | 0.06528762
28 | 168 | 48637 | 0.06510451
28 | 169 | 48638 | 0.0649214
28 | 170 | 48639 | 0.06477899
28 | 171 | 48640 | 0.06465692
28 | 172 | 48641 | 0.06455519
28 | 173 | 48642 | 0.06443312
28 | 174 | 48643 | 0.06441277
28 | 175 | 48644 | 0.06416863
28 | 176 | 48645 | 0.0641076
28 | 177 | 48646 | 0.06394483
28 | 178 | 48647 | 0.06380242
28 | 179 | 48648 | 0.06370069
28 | 180 | 48649 | 0.06368035
28 | 181 | 48650 | 0.06355828
28 | 182 | 48651 | 0.06345655
28 | 183 | 48652 | 0.06335483
28 | 184 | 48653 | 0.06327344
28 | 185 | 48654 | 0.06311068
28 | 186 | 48655 | 0.06304965
28 | 187 | 48656 | 0.06296827
28 | 188 | 48657 | 0.06296827
28 | 189 | 48658 | 0.06270378
28 | 190 | 48659 | 0.06278516
28 | 191 | 48660 | 0.06264274
28 | 192 | 48661 | 0.06258171
28 | 193 | 48662 | 0.06247998
28 | 194 | 48663 | 0.06241895
28 | 195 | 48664 | 0.06235791
28 | 196 | 48665 | 0.06231722
28 | 197 | 48666 | 0.06227653
28 | 198 | 48667 | 0.06219515
28 | 199 | 48668 | 0.06205274
28 | 200 | 48669 | 0.06197135
28 | 201 | 48670 | 0.06197135
28 | 202 | 48671 | 0.06193066
28 | 203 | 48672 | 0.06186963
28 | 204 | 48673 | 0.06178825
28 | 205 | 48674 | 0.06172721
28 | 206 | 48675 | 0.06160514
28 | 207 | 48676 | 0.06162549
28 | 208 | 48677 | 0.06150342
28 | 209 | 48678 | 0.06148307
28 | 210 | 48679 | 0.06142204
28 | 211 | 48680 | 0.06138134
28 | 212 | 48681 | 0.06134065
28 | 213 | 48682 | 0.06132031
28 | 214 | 48683 | 0.06125927
28 | 215 | 48684 | 0.0611372
28 | 216 | 48685 | 0.06117789
28 | 217 | 48686 | 0.06117789
28 | 218 | 48687 | 0.06105582
28 | 219 | 48688 | 0.06101513
28 | 220 | 48689 | 0.06101513
28 | 221 | 48690 | 0.06097444
28 | 222 | 48691 | 0.06093375
28 | 223 | 48692 | 0.06089306
28 | 224 | 48693 | 0.06081168
28 | 225 | 48694 | 0.06079134
28 | 226 | 48695 | 0.06079134
28 | 227 | 48696 | 0.06075064
28 | 228 | 48697 | 0.06081168
28 | 229 | 48698 | 0.06070995
28 | 230 | 48699 | 0.06068961
28 | 231 | 48700 | 0.06058788
28 | 232 | 48701 | 0.06058788
28 | 233 | 48702 | 0.06058788
28 | 234 | 48703 | 0.06054719
28 | 235 | 48704 | 0.06042512
28 | 236 | 48705 | 0.06042512
28 | 237 | 48706 | 0.06040478
28 | 238 | 48707 | 0.06036409
28 | 239 | 48708 | 0.06040478
28 | 240 | 48709 | 0.06028271
28 | 241 | 48710 | 0.06036409
28 | 242 | 48711 | 0.06030305
28 | 243 | 48712 | 0.06028271
28 | 244 | 48713 | 0.06020133
28 | 245 | 48714 | 0.06026236
28 | 246 | 48715 | 0.06022167
28 | 247 | 48716 | 0.06020133
28 | 248 | 48717 | 0.06018098
28 | 249 | 48718 | 0.0600996
28 | 250 | 48719 | 0.06007925
28 | 251 | 48720 | 0.06005891
28 | 252 | 48721 | 0.06007925
28 | 253 | 48722 | 0.06001822
28 | 254 | 48723 | 0.06007925
28 | 255 | 48724 | 0.05999787
28 | 256 | 48725 | 0.05997753
28 | 257 | 48726 | 0.05999787
28 | 258 | 48727 | 0.05997753
28 | 259 | 48728 | 0.05989615
28 | 260 | 48729 | 0.05989615
28 | 261 | 48730 | 0.05981477
28 | 262 | 48731 | 0.05981477
28 | 263 | 48732 | 0.05977408
28 | 264 | 48733 | 0.05973339
28 | 265 | 48734 | 0.05971304
28 | 266 | 48735 | 0.0596927
28 | 267 | 48736 | 0.05967235
28 | 268 | 48737 | 0.05973339
28 | 269 | 48738 | 0.05973339
28 | 270 | 48739 | 0.0596927
28 | 271 | 48740 | 0.05965201
28 | 272 | 48741 | 0.05961132
28 | 273 | 48742 | 0.05961132
28 | 274 | 48743 | 0.05963166
28 | 275 | 48744 | 0.05959097
28 | 276 | 48745 | 0.05963166
28 | 277 | 48746 | 0.05955028
28 | 278 | 48747 | 0.05959097
28 | 279 | 48748 | 0.05948925
28 | 280 | 48749 | 0.05950959
28 | 281 | 48750 | 0.05948925
28 | 282 | 48751 | 0.05948925
28 | 283 | 48752 | 0.05940786
28 | 284 | 48753 | 0.05948925
28 | 285 | 48754 | 0.05936717
28 | 286 | 48755 | 0.05938752
28 | 287 | 48756 | 0.05938752
28 | 288 | 48757 | 0.05936717
28 | 289 | 48758 | 0.05930614
28 | 290 | 48759 | 0.05928579
28 | 291 | 48760 | 0.05930614
28 | 292 | 48761 | 0.05928579
28 | 293 | 48762 | 0.05932648
28 | 294 | 48763 | 0.05926545
28 | 295 | 48764 | 0.05928579
28 | 296 | 48765 | 0.05920441
28 | 297 | 48766 | 0.05920441
28 | 298 | 48767 | 0.05916372
28 | 299 | 48768 | 0.05918407
28 | 300 | 48769 | 0.05912303
28 | 301 | 48770 | 0.05916372
28 | 302 | 48771 | 0.05916372
28 | 303 | 48772 | 0.05916372
28 | 304 | 48773 | 0.05922476
28 | 305 | 48774 | 0.05916372
28 | 306 | 48775 | 0.05918407
28 | 307 | 48776 | 0.05914338
28 | 308 | 48777 | 0.05912303
28 | 309 | 48778 | 0.05914338
28 | 310 | 48779 | 0.05910269
28 | 311 | 48780 | 0.05904165
28 | 312 | 48781 | 0.05908234
28 | 313 | 48782 | 0.05900096
28 | 314 | 48783 | 0.05904165
28 | 315 | 48784 | 0.05904165
28 | 316 | 48785 | 0.05902131
28 | 317 | 48786 | 0.05900096
28 | 318 | 48787 | 0.05893993
28 | 319 | 48788 | 0.05896027
28 | 320 | 48789 | 0.05896027
28 | 321 | 48790 | 0.05893993
28 | 322 | 48791 | 0.05893993
28 | 323 | 48792 | 0.05887889
28 | 324 | 48793 | 0.05891958
28 | 325 | 48794 | 0.05889924
28 | 326 | 48795 | 0.05885855
28 | 327 | 48796 | 0.05885855
28 | 328 | 48797 | 0.05885855
28 | 329 | 48798 | 0.05887889
28 | 330 | 48799 | 0.0588382
28 | 331 | 48800 | 0.05893993
28 | 332 | 48801 | 0.05885855
28 | 333 | 48802 | 0.05889924
28 | 334 | 48803 | 0.05887889
28 | 335 | 48804 | 0.0588382
28 | 336 | 48805 | 0.05887889
28 | 337 | 48806 | 0.0588382
28 | 338 | 48807 | 0.05887889
28 | 339 | 48808 | 0.05885855
28 | 340 | 48809 | 0.05881785
28 | 341 | 48810 | 0.05877716
28 | 342 | 48811 | 0.05875682
28 | 343 | 48812 | 0.05881785
28 | 344 | 48813 | 0.05873647
28 | 345 | 48814 | 0.05877716
28 | 346 | 48815 | 0.05877716
28 | 347 | 48816 | 0.05877716
28 | 348 | 48817 | 0.05867544
28 | 349 | 48818 | 0.05871613
28 | 350 | 48819 | 0.05869578
28 | 351 | 48820 | 0.05869578
28 | 352 | 48821 | 0.05873647
28 | 353 | 48822 | 0.05875682
28 | 354 | 48823 | 0.05867544
28 | 355 | 48824 | 0.05871613
28 | 356 | 48825 | 0.05863475
28 | 357 | 48826 | 0.05865509
28 | 358 | 48827 | 0.05871613
28 | 359 | 48828 | 0.05871613
28 | 360 | 48829 | 0.05859406
28 | 361 | 48830 | 0.05863475
28 | 362 | 48831 | 0.0586144
28 | 363 | 48832 | 0.05859406
28 | 364 | 48833 | 0.05855337
28 | 365 | 48834 | 0.0586144
28 | 366 | 48835 | 0.05857371
28 | 367 | 48836 | 0.05859406
28 | 368 | 48837 | 0.05855337
28 | 369 | 48838 | 0.05857371
28 | 370 | 48839 | 0.05851268
28 | 371 | 48840 | 0.05851268
28 | 372 | 48841 | 0.05849233
28 | 373 | 48842 | 0.05853302
28 | 374 | 48843 | 0.05845164
28 | 375 | 48844 | 0.05841095
28 | 376 | 48845 | 0.05851268
28 | 377 | 48846 | 0.05849233
28 | 378 | 48847 | 0.05845164
28 | 379 | 48848 | 0.05847199
28 | 380 | 48849 | 0.0584313
28 | 381 | 48850 | 0.0584313
28 | 382 | 48851 | 0.0584313
28 | 383 | 48852 | 0.05841095
28 | 384 | 48853 | 0.05837026
28 | 385 | 48854 | 0.0584313
28 | 386 | 48855 | 0.05841095
28 | 387 | 48856 | 0.05839061
28 | 388 | 48857 | 0.05839061
28 | 389 | 48858 | 0.05841095
28 | 390 | 48859 | 0.05839061
28 | 391 | 48860 | 0.05841095
28 | 392 | 48861 | 0.05845164
28 | 393 | 48862 | 0.05839061
28 | 394 | 48863 | 0.05837026
28 | 395 | 48864 | 0.05845164
28 | 396 | 48865 | 0.05832957
28 | 397 | 48866 | 0.05837026
28 | 398 | 48867 | 0.05837026
28 | 399 | 48868 | 0.05839061
28 | 400 | 48869 | 0.05841095
28 | 401 | 48870 | 0.05830923
28 | 402 | 48871 | 0.05834992
28 | 403 | 48872 | 0.05834992
28 | 404 | 48873 | 0.05830923
28 | 405 | 48874 | 0.05828888
28 | 406 | 48875 | 0.05824819
28 | 407 | 48876 | 0.05826854
28 | 408 | 48877 | 0.05830923
28 | 409 | 48878 | 0.05832957
28 | 410 | 48879 | 0.05826854
28 | 411 | 48880 | 0.05830923
28 | 412 | 48881 | 0.05826854
28 | 413 | 48882 | 0.05822785
28 | 414 | 48883 | 0.05818715
28 | 415 | 48884 | 0.0582075
28 | 416 | 48885 | 0.05826854
28 | 417 | 48886 | 0.05822785
28 | 418 | 48887 | 0.05822785
28 | 419 | 48888 | 0.05816681
28 | 420 | 48889 | 0.05816681
28 | 421 | 48890 | 0.05816681
28 | 422 | 48891 | 0.05814646
28 | 423 | 48892 | 0.05810577
28 | 424 | 48893 | 0.05812612
28 | 425 | 48894 | 0.05810577
28 | 426 | 48895 | 0.05812612
28 | 427 | 48896 | 0.05812612
28 | 428 | 48897 | 0.05812612
28 | 429 | 48898 | 0.05814646
28 | 430 | 48899 | 0.05806508
28 | 431 | 48900 | 0.05808543
28 | 432 | 48901 | 0.05816681
28 | 433 | 48902 | 0.05816681
28 | 434 | 48903 | 0.05814646
28 | 435 | 48904 | 0.05812612
28 | 436 | 48905 | 0.05812612
28 | 437 | 48906 | 0.05808543
28 | 438 | 48907 | 0.05814646
28 | 439 | 48908 | 0.05806508
28 | 440 | 48909 | 0.05812612
28 | 441 | 48910 | 0.05808543
28 | 442 | 48911 | 0.05806508
28 | 443 | 48912 | 0.05804474
28 | 444 | 48913 | 0.05808543
28 | 445 | 48914 | 0.05804474
28 | 446 | 48915 | 0.05806508
28 | 447 | 48916 | 0.05802439
28 | 448 | 48917 | 0.05808543
28 | 449 | 48918 | 0.05806508
28 | 450 | 48919 | 0.05802439
28 | 451 | 48920 | 0.05808543
28 | 452 | 48921 | 0.05810577
28 | 453 | 48922 | 0.05806508
28 | 454 | 48923 | 0.05806508
28 | 455 | 48924 | 0.05806508
28 | 456 | 48925 | 0.05808543
28 | 457 | 48926 | 0.05804474
28 | 458 | 48927 | 0.05802439
28 | 459 | 48928 | 0.05804474
28 | 460 | 48929 | 0.05802439
28 | 461 | 48930 | 0.05808543
28 | 462 | 48931 | 0.05808543
28 | 463 | 48932 | 0.05806508
28 | 464 | 48933 | 0.05806508
28 | 465 | 48934 | 0.05808543
28 | 466 | 48935 | 0.05806508
28 | 467 | 48936 | 0.05806508
28 | 468 | 48937 | 0.05802439
28 | 469 | 48938 | 0.05804474
28 | 470 | 48939 | 0.05810577
28 | 471 | 48940 | 0.05802439
28 | 472 | 48941 | 0.05802439
28 | 473 | 48942 | 0.05802439
28 | 474 | 48943 | 0.05802439
28 | 475 | 48944 | 0.05802439
28 | 476 | 48945 | 0.05804474
28 | 477 | 48946 | 0.05802439
28 | 478 | 48947 | 0.0579837
28 | 479 | 48948 | 0.05804474
28 | 480 | 48949 | 0.05802439
28 | 481 | 48950 | 0.05802439
28 | 482 | 48951 | 0.05800405
28 | 483 | 48952 | 0.05804474
28 | 484 | 48953 | 0.0579837
28 | 485 | 48954 | 0.05800405
28 | 486 | 48955 | 0.05802439
28 | 487 | 48956 | 0.05792267
28 | 488 | 48957 | 0.05802439
28 | 489 | 48958 | 0.05802439
28 | 490 | 48959 | 0.05800405
28 | 491 | 48960 | 0.0579837
28 | 492 | 48961 | 0.05796336
28 | 493 | 48962 | 0.05802439
28 | 494 | 48963 | 0.05794301
28 | 495 | 48964 | 0.05800405
28 | 496 | 48965 | 0.0579837
28 | 497 | 48966 | 0.05796336
28 | 498 | 48967 | 0.05804474
28 | 499 | 48968 | 0.05792267
28 | 500 | 48969 | 0.05788198
28 | 501 | 48970 | 0.05794301
28 | 502 | 48971 | 0.05790232
28 | 503 | 48972 | 0.05796336
28 | 504 | 48973 | 0.05792267
28 | 505 | 48974 | 0.05796336
28 | 506 | 48975 | 0.05790232
28 | 507 | 48976 | 0.05792267
28 | 508 | 48977 | 0.05792267
28 | 509 | 48978 | 0.05796336
28 | 510 | 48979 | 0.05792267
28 | 511 | 48980 | 0.05788198
28 | 512 | 48981 | 0.05788198
28 | 513 | 48982 | 0.05786163
28 | 514 | 48983 | 0.05790232
28 | 515 | 48984 | 0.05788198
28 | 516 | 48985 | 0.05786163
28 | 517 | 48986 | 0.05782094
28 | 518 | 48987 | 0.0578006
28 | 519 | 48988 | 0.05790232
28 | 520 | 48989 | 0.05784129
28 | 521 | 48990 | 0.05784129
28 | 522 | 48991 | 0.05782094
28 | 523 | 48992 | 0.05782094
28 | 524 | 48993 | 0.0578006
28 | 525 | 48994 | 0.05784129
28 | 526 | 48995 | 0.05778025
28 | 527 | 48996 | 0.05778025
28 | 528 | 48997 | 0.0578006
28 | 529 | 48998 | 0.05782094
28 | 530 | 48999 | 0.05778025
28 | 531 | 49000 | 0.05773956
28 | 532 | 49001 | 0.05778025
28 | 533 | 49002 | 0.05778025
28 | 534 | 49003 | 0.05778025
28 | 535 | 49004 | 0.05782094
28 | 536 | 49005 | 0.05773956
28 | 537 | 49006 | 0.05773956
28 | 538 | 49007 | 0.05778025
28 | 539 | 49008 | 0.05773956
28 | 540 | 49009 | 0.05775991
28 | 541 | 49010 | 0.0578006
28 | 542 | 49011 | 0.0578006
28 | 543 | 49012 | 0.05775991
28 | 544 | 49013 | 0.0578006
28 | 545 | 49014 | 0.05782094
28 | 546 | 49015 | 0.05771922
28 | 547 | 49016 | 0.05773956
28 | 548 | 49017 | 0.05773956
28 | 549 | 49018 | 0.05771922
28 | 550 | 49019 | 0.05767853
28 | 551 | 49020 | 0.05775991
28 | 552 | 49021 | 0.05771922
28 | 553 | 49022 | 0.05771922
28 | 554 | 49023 | 0.05771922
28 | 555 | 49024 | 0.05773956
28 | 556 | 49025 | 0.05769887
28 | 557 | 49026 | 0.05767853
28 | 558 | 49027 | 0.05773956
28 | 559 | 49028 | 0.05767853
28 | 560 | 49029 | 0.05767853
28 | 561 | 49030 | 0.05771922
28 | 562 | 49031 | 0.05767853
28 | 563 | 49032 | 0.05765818
28 | 564 | 49033 | 0.05765818
28 | 565 | 49034 | 0.05769887
28 | 566 | 49035 | 0.05771922
28 | 567 | 49036 | 0.05765818
28 | 568 | 49037 | 0.05765818
28 | 569 | 49038 | 0.05771922
28 | 570 | 49039 | 0.05767853
28 | 571 | 49040 | 0.05765818
28 | 572 | 49041 | 0.05763784
28 | 573 | 49042 | 0.05763784
28 | 574 | 49043 | 0.05769887
28 | 575 | 49044 | 0.05769887
28 | 576 | 49045 | 0.05767853
28 | 577 | 49046 | 0.05765818
28 | 578 | 49047 | 0.05771922
28 | 579 | 49048 | 0.05769887
28 | 580 | 49049 | 0.05767853
28 | 581 | 49050 | 0.05769887
28 | 582 | 49051 | 0.05769887
28 | 583 | 49052 | 0.05771922
28 | 584 | 49053 | 0.05771922
28 | 585 | 49054 | 0.05765818
28 | 586 | 49055 | 0.05765818
28 | 587 | 49056 | 0.05763784
28 | 588 | 49057 | 0.05759715
28 | 589 | 49058 | 0.05765818
28 | 590 | 49059 | 0.05763784
28 | 591 | 49060 | 0.05763784
28 | 592 | 49061 | 0.05763784
28 | 593 | 49062 | 0.05759715
28 | 594 | 49063 | 0.05761749
28 | 595 | 49064 | 0.0575768
28 | 596 | 49065 | 0.05759715
28 | 597 | 49066 | 0.05759715
28 | 598 | 49067 | 0.05763784
28 | 599 | 49068 | 0.05763784
28 | 600 | 49069 | 0.05765818
28 | 601 | 49070 | 0.05761749
28 | 602 | 49071 | 0.05759715
28 | 603 | 49072 | 0.05765818
28 | 604 | 49073 | 0.05763784
28 | 605 | 49074 | 0.05761749
28 | 606 | 49075 | 0.0575768
28 | 607 | 49076 | 0.05759715
28 | 608 | 49077 | 0.0575768
28 | 609 | 49078 | 0.05759715
28 | 610 | 49079 | 0.05759715
28 | 611 | 49080 | 0.05761749
28 | 612 | 49081 | 0.05755646
28 | 613 | 49082 | 0.0575768
28 | 614 | 49083 | 0.0575768
28 | 615 | 49084 | 0.0575768
28 | 616 | 49085 | 0.05753611
28 | 617 | 49086 | 0.0575768
28 | 618 | 49087 | 0.05755646
28 | 619 | 49088 | 0.05753611
28 | 620 | 49089 | 0.05753611
28 | 621 | 49090 | 0.05759715
28 | 622 | 49091 | 0.0575768
28 | 623 | 49092 | 0.0575768
28 | 624 | 49093 | 0.05755646
28 | 625 | 49094 | 0.05751576
28 | 626 | 49095 | 0.0575768
28 | 627 | 49096 | 0.0575768
28 | 628 | 49097 | 0.05755646
28 | 629 | 49098 | 0.05753611
28 | 630 | 49099 | 0.05753611
28 | 631 | 49100 | 0.05753611
28 | 632 | 49101 | 0.05751576
28 | 633 | 49102 | 0.05755646
28 | 634 | 49103 | 0.05755646
28 | 635 | 49104 | 0.05759715
28 | 636 | 49105 | 0.05759715
28 | 637 | 49106 | 0.05753611
28 | 638 | 49107 | 0.05755646
28 | 639 | 49108 | 0.05755646
28 | 640 | 49109 | 0.05753611
28 | 641 | 49110 | 0.0575768
28 | 642 | 49111 | 0.0575768
28 | 643 | 49112 | 0.05755646
28 | 644 | 49113 | 0.05755646
28 | 645 | 49114 | 0.05753611
28 | 646 | 49115 | 0.05753611
28 | 647 | 49116 | 0.05753611
28 | 648 | 49117 | 0.05755646
28 | 649 | 49118 | 0.05755646
28 | 650 | 49119 | 0.05755646
28 | 651 | 49120 | 0.05753611
28 | 652 | 49121 | 0.05753611
28 | 653 | 49122 | 0.05753611
28 | 654 | 49123 | 0.05755646
28 | 655 | 49124 | 0.0575768
28 | 656 | 49125 | 0.05751576
28 | 657 | 49126 | 0.05755646
28 | 658 | 49127 | 0.05751576
28 | 659 | 49128 | 0.05751576
28 | 660 | 49129 | 0.05753611
28 | 661 | 49130 | 0.05755646
28 | 662 | 49131 | 0.0575768
28 | 663 | 49132 | 0.0575768
28 | 664 | 49133 | 0.05759715
28 | 665 | 49134 | 0.05755646
28 | 666 | 49135 | 0.05755646
28 | 667 | 49136 | 0.05751576
28 | 668 | 49137 | 0.05755646
28 | 669 | 49138 | 0.05753611
28 | 670 | 49139 | 0.0575768
28 | 671 | 49140 | 0.0575768
28 | 672 | 49141 | 0.05753611
28 | 673 | 49142 | 0.05759715
28 | 674 | 49143 | 0.05751576
28 | 675 | 49144 | 0.05755646
28 | 676 | 49145 | 0.05751576
28 | 677 | 49146 | 0.05751576
28 | 678 | 49147 | 0.05749542
28 | 679 | 49148 | 0.05753611
28 | 680 | 49149 | 0.05755646
28 | 681 | 49150 | 0.05753611
28 | 682 | 49151 | 0.05749542
28 | 683 | 49152 | 0.0575768
28 | 684 | 49153 | 0.05751576
28 | 685 | 49154 | 0.05753611
28 | 686 | 49155 | 0.05751576
28 | 687 | 49156 | 0.05747507
28 | 688 | 49157 | 0.05755646
28 | 689 | 49158 | 0.05747507
28 | 690 | 49159 | 0.05749542
28 | 691 | 49160 | 0.05753611
28 | 692 | 49161 | 0.05751576
28 | 693 | 49162 | 0.05755646
28 | 694 | 49163 | 0.05751576
28 | 695 | 49164 | 0.05753611
28 | 696 | 49165 | 0.05753611
28 | 697 | 49166 | 0.05751576
28 | 698 | 49167 | 0.05749542
28 | 699 | 49168 | 0.05747507
28 | 700 | 49169 | 0.05751576
28 | 701 | 49170 | 0.05745473
28 | 702 | 49171 | 0.05747507
28 | 703 | 49172 | 0.05747507
28 | 704 | 49173 | 0.05745473
28 | 705 | 49174 | 0.05743438
28 | 706 | 49175 | 0.05745473
28 | 707 | 49176 | 0.05745473
28 | 708 | 49177 | 0.05747507
28 | 709 | 49178 | 0.05749542
28 | 710 | 49179 | 0.05745473
28 | 711 | 49180 | 0.05745473
28 | 712 | 49181 | 0.05741404
28 | 713 | 49182 | 0.05743438
28 | 714 | 49183 | 0.05745473
28 | 715 | 49184 | 0.05747507
28 | 716 | 49185 | 0.05745473
28 | 717 | 49186 | 0.05745473
28 | 718 | 49187 | 0.05741404
28 | 719 | 49188 | 0.05745473
28 | 720 | 49189 | 0.05739369
28 | 721 | 49190 | 0.05745473
28 | 722 | 49191 | 0.05745473
28 | 723 | 49192 | 0.05743438
28 | 724 | 49193 | 0.05743438
28 | 725 | 49194 | 0.05741404
28 | 726 | 49195 | 0.05747507
28 | 727 | 49196 | 0.05743438
28 | 728 | 49197 | 0.05741404
28 | 729 | 49198 | 0.05745473
28 | 730 | 49199 | 0.05743438
28 | 731 | 49200 | 0.057353
28 | 732 | 49201 | 0.05739369
28 | 733 | 49202 | 0.05739369
28 | 734 | 49203 | 0.05739369
28 | 735 | 49204 | 0.05733266
28 | 736 | 49205 | 0.05739369
28 | 737 | 49206 | 0.05741404
28 | 738 | 49207 | 0.05739369
28 | 739 | 49208 | 0.05737335
28 | 740 | 49209 | 0.057353
28 | 741 | 49210 | 0.05737335
28 | 742 | 49211 | 0.05733266
28 | 743 | 49212 | 0.05739369
28 | 744 | 49213 | 0.057353
28 | 745 | 49214 | 0.057353
28 | 746 | 49215 | 0.05743438
28 | 747 | 49216 | 0.05739369
28 | 748 | 49217 | 0.05737335
28 | 749 | 49218 | 0.057353
28 | 750 | 49219 | 0.057353
28 | 751 | 49220 | 0.057353
28 | 752 | 49221 | 0.05737335
28 | 753 | 49222 | 0.05733266
28 | 754 | 49223 | 0.05739369
28 | 755 | 49224 | 0.05731231
28 | 756 | 49225 | 0.05731231
28 | 757 | 49226 | 0.05733266
28 | 758 | 49227 | 0.05741404
28 | 759 | 49228 | 0.05733266
28 | 760 | 49229 | 0.05733266
28 | 761 | 49230 | 0.05733266
28 | 762 | 49231 | 0.05731231
28 | 763 | 49232 | 0.05739369
28 | 764 | 49233 | 0.05737335
28 | 765 | 49234 | 0.05731231
28 | 766 | 49235 | 0.057353
28 | 767 | 49236 | 0.05737335
28 | 768 | 49237 | 0.05731231
28 | 769 | 49238 | 0.05731231
28 | 770 | 49239 | 0.057353
28 | 771 | 49240 | 0.05731231
28 | 772 | 49241 | 0.05733266
28 | 773 | 49242 | 0.05739369
28 | 774 | 49243 | 0.05733266
28 | 775 | 49244 | 0.05733266
28 | 776 | 49245 | 0.057353
28 | 777 | 49246 | 0.05731231
28 | 778 | 49247 | 0.05737335
28 | 779 | 49248 | 0.05737335
28 | 780 | 49249 | 0.05733266
28 | 781 | 49250 | 0.05737335
28 | 782 | 49251 | 0.05731231
28 | 783 | 49252 | 0.05733266
28 | 784 | 49253 | 0.057353
28 | 785 | 49254 | 0.05729197
28 | 786 | 49255 | 0.057353
28 | 787 | 49256 | 0.05733266
28 | 788 | 49257 | 0.057353
28 | 789 | 49258 | 0.05737335
28 | 790 | 49259 | 0.05737335
28 | 791 | 49260 | 0.057353
28 | 792 | 49261 | 0.057353
28 | 793 | 49262 | 0.05737335
28 | 794 | 49263 | 0.057353
28 | 795 | 49264 | 0.057353
28 | 796 | 49265 | 0.05733266
28 | 797 | 49266 | 0.05733266
28 | 798 | 49267 | 0.05733266
28 | 799 | 49268 | 0.05733266
28 | 800 | 49269 | 0.057353
28 | 801 | 49270 | 0.05733266
28 | 802 | 49271 | 0.05731231
28 | 803 | 49272 | 0.05731231
28 | 804 | 49273 | 0.05731231
28 | 805 | 49274 | 0.057353
28 | 806 | 49275 | 0.057353
28 | 807 | 49276 | 0.05731231
28 | 808 | 49277 | 0.05733266
28 | 809 | 49278 | 0.05731231
28 | 810 | 49279 | 0.05739369
28 | 811 | 49280 | 0.05733266
28 | 812 | 49281 | 0.057353
28 | 813 | 49282 | 0.057353
28 | 814 | 49283 | 0.05731231
28 | 815 | 49284 | 0.057353
28 | 816 | 49285 | 0.05729197
28 | 817 | 49286 | 0.05727162
28 | 818 | 49287 | 0.05737335
28 | 819 | 49288 | 0.05733266
28 | 820 | 49289 | 0.05729197
28 | 821 | 49290 | 0.05733266
28 | 822 | 49291 | 0.05729197
28 | 823 | 49292 | 0.05729197
28 | 824 | 49293 | 0.05727162
28 | 825 | 49294 | 0.05731231
28 | 826 | 49295 | 0.05733266
28 | 827 | 49296 | 0.05731231
28 | 828 | 49297 | 0.05727162
28 | 829 | 49298 | 0.05725128
28 | 830 | 49299 | 0.05729197
28 | 831 | 49300 | 0.05731231
28 | 832 | 49301 | 0.05729197
28 | 833 | 49302 | 0.05729197
28 | 834 | 49303 | 0.05727162
28 | 835 | 49304 | 0.05733266
28 | 836 | 49305 | 0.05731231
28 | 837 | 49306 | 0.057353
28 | 838 | 49307 | 0.05727162
28 | 839 | 49308 | 0.05731231
28 | 840 | 49309 | 0.05727162
28 | 841 | 49310 | 0.05733266
28 | 842 | 49311 | 0.05725128
28 | 843 | 49312 | 0.05727162
28 | 844 | 49313 | 0.05725128
28 | 845 | 49314 | 0.05725128
28 | 846 | 49315 | 0.05727162
28 | 847 | 49316 | 0.05725128
28 | 848 | 49317 | 0.05725128
28 | 849 | 49318 | 0.05725128
28 | 850 | 49319 | 0.05723093
28 | 851 | 49320 | 0.05727162
28 | 852 | 49321 | 0.05725128
28 | 853 | 49322 | 0.05723093
28 | 854 | 49323 | 0.05721059
28 | 855 | 49324 | 0.05725128
28 | 856 | 49325 | 0.05731231
28 | 857 | 49326 | 0.05723093
28 | 858 | 49327 | 0.05731231
28 | 859 | 49328 | 0.05731231
28 | 860 | 49329 | 0.05725128
28 | 861 | 49330 | 0.05725128
28 | 862 | 49331 | 0.05723093
28 | 863 | 49332 | 0.05723093
28 | 864 | 49333 | 0.05727162
28 | 865 | 49334 | 0.05721059
28 | 866 | 49335 | 0.05727162
28 | 867 | 49336 | 0.05723093
28 | 868 | 49337 | 0.05727162
28 | 869 | 49338 | 0.05731231
28 | 870 | 49339 | 0.05723093
28 | 871 | 49340 | 0.05719024
28 | 872 | 49341 | 0.05719024
28 | 873 | 49342 | 0.05725128
28 | 874 | 49343 | 0.0571699
28 | 875 | 49344 | 0.05719024
28 | 876 | 49345 | 0.05723093
28 | 877 | 49346 | 0.05719024
28 | 878 | 49347 | 0.05725128
28 | 879 | 49348 | 0.05719024
28 | 880 | 49349 | 0.05719024
28 | 881 | 49350 | 0.05719024
28 | 882 | 49351 | 0.05721059
28 | 883 | 49352 | 0.05721059
28 | 884 | 49353 | 0.05719024
28 | 885 | 49354 | 0.05725128
28 | 886 | 49355 | 0.05723093
28 | 887 | 49356 | 0.05719024
28 | 888 | 49357 | 0.05723093
28 | 889 | 49358 | 0.05725128
28 | 890 | 49359 | 0.05721059
28 | 891 | 49360 | 0.05725128
28 | 892 | 49361 | 0.05719024
28 | 893 | 49362 | 0.05727162
28 | 894 | 49363 | 0.05725128
28 | 895 | 49364 | 0.0571699
28 | 896 | 49365 | 0.05723093
28 | 897 | 49366 | 0.05723093
28 | 898 | 49367 | 0.05719024
28 | 899 | 49368 | 0.05721059
28 | 900 | 49369 | 0.05721059
28 | 901 | 49370 | 0.05719024
28 | 902 | 49371 | 0.05721059
28 | 903 | 49372 | 0.05721059
28 | 904 | 49373 | 0.0571699
28 | 905 | 49374 | 0.05727162
28 | 906 | 49375 | 0.05725128
28 | 907 | 49376 | 0.05719024
28 | 908 | 49377 | 0.05723093
28 | 909 | 49378 | 0.05723093
28 | 910 | 49379 | 0.05721059
28 | 911 | 49380 | 0.05721059
28 | 912 | 49381 | 0.05721059
28 | 913 | 49382 | 0.05727162
28 | 914 | 49383 | 0.05721059
28 | 915 | 49384 | 0.05723093
28 | 916 | 49385 | 0.05719024
28 | 917 | 49386 | 0.05721059
28 | 918 | 49387 | 0.05721059
28 | 919 | 49388 | 0.0571699
28 | 920 | 49389 | 0.0571699
28 | 921 | 49390 | 0.05721059
28 | 922 | 49391 | 0.05721059
28 | 923 | 49392 | 0.05725128
28 | 924 | 49393 | 0.05719024
28 | 925 | 49394 | 0.05719024
28 | 926 | 49395 | 0.05719024
28 | 927 | 49396 | 0.05723093
28 | 928 | 49397 | 0.05725128
28 | 929 | 49398 | 0.05725128
28 | 930 | 49399 | 0.05725128
28 | 931 | 49400 | 0.0571699
28 | 932 | 49401 | 0.05723093
28 | 933 | 49402 | 0.05719024
28 | 934 | 49403 | 0.05721059
28 | 935 | 49404 | 0.05723093
28 | 936 | 49405 | 0.05721059
28 | 937 | 49406 | 0.05723093
28 | 938 | 49407 | 0.05723093
28 | 939 | 49408 | 0.05719024
28 | 940 | 49409 | 0.05725128
28 | 941 | 49410 | 0.05719024
28 | 942 | 49411 | 0.05725128
28 | 943 | 49412 | 0.05719024
28 | 944 | 49413 | 0.05723093
28 | 945 | 49414 | 0.05721059
28 | 946 | 49415 | 0.05719024
28 | 947 | 49416 | 0.05723093
28 | 948 | 49417 | 0.05723093
28 | 949 | 49418 | 0.05719024
28 | 950 | 49419 | 0.05723093
28 | 951 | 49420 | 0.05719024
28 | 952 | 49421 | 0.05723093
28 | 953 | 49422 | 0.05721059
28 | 954 | 49423 | 0.05723093
28 | 955 | 49424 | 0.0571699
28 | 956 | 49425 | 0.05723093
28 | 957 | 49426 | 0.05723093
28 | 958 | 49427 | 0.05723093
28 | 959 | 49428 | 0.05721059
28 | 960 | 49429 | 0.0571699
28 | 961 | 49430 | 0.05725128
28 | 962 | 49431 | 0.05725128
28 | 963 | 49432 | 0.05723093
28 | 964 | 49433 | 0.05723093
28 | 965 | 49434 | 0.05721059
28 | 966 | 49435 | 0.05719024
28 | 967 | 49436 | 0.05725128
28 | 968 | 49437 | 0.05723093
28 | 969 | 49438 | 0.05725128
28 | 970 | 49439 | 0.05719024
28 | 971 | 49440 | 0.05719024
28 | 972 | 49441 | 0.0571699
28 | 973 | 49442 | 0.05723093
28 | 974 | 49443 | 0.05729197
28 | 975 | 49444 | 0.05721059
28 | 976 | 49445 | 0.05719024
28 | 977 | 49446 | 0.05721059
28 | 978 | 49447 | 0.05721059
28 | 979 | 49448 | 0.05723093
28 | 980 | 49449 | 0.05725128
28 | 981 | 49450 | 0.05725128
28 | 982 | 49451 | 0.05727162
28 | 983 | 49452 | 0.05723093
28 | 984 | 49453 | 0.05721059
28 | 985 | 49454 | 0.05727162
28 | 986 | 49455 | 0.05721059
28 | 987 | 49456 | 0.05725128
28 | 988 | 49457 | 0.0571699
28 | 989 | 49458 | 0.05723093
28 | 990 | 49459 | 0.05723093
28 | 991 | 49460 | 0.05723093
28 | 992 | 49461 | 0.05721059
28 | 993 | 49462 | 0.05719024
28 | 994 | 49463 | 0.05723093
28 | 995 | 49464 | 0.05719024
28 | 996 | 49465 | 0.05710886
28 | 997 | 49466 | 0.05725128
28 | 998 | 49467 | 0.05721059
28 | 999 | 49468 | 0.05723093
28 | 1000 | 49469 | 0.05721059
28 | 1001 | 49470 | 0.05723093
28 | 1002 | 49471 | 0.05727162
28 | 1003 | 49472 | 0.05723093
28 | 1004 | 49473 | 0.0571699
28 | 1005 | 49474 | 0.05723093
28 | 1006 | 49475 | 0.05721059
28 | 1007 | 49476 | 0.05725128
28 | 1008 | 49477 | 0.05721059
28 | 1009 | 49478 | 0.05719024
28 | 1010 | 49479 | 0.05721059
28 | 1011 | 49480 | 0.05719024
28 | 1012 | 49481 | 0.05719024
28 | 1013 | 49482 | 0.05721059
28 | 1014 | 49483 | 0.05721059
28 | 1015 | 49484 | 0.05723093
28 | 1016 | 49485 | 0.05721059
28 | 1017 | 49486 | 0.05721059
28 | 1018 | 49487 | 0.05723093
28 | 1019 | 49488 | 0.05719024
28 | 1020 | 49489 | 0.05723093
28 | 1021 | 49490 | 0.05721059
28 | 1022 | 49491 | 0.0571699
28 | 1023 | 49492 | 0.05723093
28 | 1024 | 49493 | 0.05721059
28 | 1025 | 49494 | 0.05721059
28 | 1026 | 49495 | 0.05719024
28 | 1027 | 49496 | 0.05719024
28 | 1028 | 49497 | 0.05719024
28 | 1029 | 49498 | 0.0571699
28 | 1030 | 49499 | 0.0571699
28 | 1031 | 49500 | 0.05721059
28 | 1032 | 49501 | 0.05719024
28 | 1033 | 49502 | 0.05719024
28 | 1034 | 49503 | 0.05719024
28 | 1035 | 49504 | 0.05721059
28 | 1036 | 49505 | 0.0571699
28 | 1037 | 49506 | 0.05719024
28 | 1038 | 49507 | 0.05721059
28 | 1039 | 49508 | 0.05712921
28 | 1040 | 49509 | 0.05721059
28 | 1041 | 49510 | 0.05721059
28 | 1042 | 49511 | 0.05725128
28 | 1043 | 49512 | 0.05721059
28 | 1044 | 49513 | 0.05727162
28 | 1045 | 49514 | 0.05719024
28 | 1046 | 49515 | 0.05721059
28 | 1047 | 49516 | 0.05721059
28 | 1048 | 49517 | 0.05721059
28 | 1049 | 49518 | 0.05723093
28 | 1050 | 49519 | 0.05721059
28 | 1051 | 49520 | 0.05725128
28 | 1052 | 49521 | 0.05723093
28 | 1053 | 49522 | 0.05721059
28 | 1054 | 49523 | 0.05725128
28 | 1055 | 49524 | 0.05723093
28 | 1056 | 49525 | 0.05723093
28 | 1057 | 49526 | 0.05719024
28 | 1058 | 49527 | 0.05729197
28 | 1059 | 49528 | 0.05725128
28 | 1060 | 49529 | 0.05723093
28 | 1061 | 49530 | 0.05721059
28 | 1062 | 49531 | 0.05723093
28 | 1063 | 49532 | 0.0571699
28 | 1064 | 49533 | 0.05721059
28 | 1065 | 49534 | 0.05719024
28 | 1066 | 49535 | 0.05723093
28 | 1067 | 49536 | 0.05729197
28 | 1068 | 49537 | 0.05723093
28 | 1069 | 49538 | 0.05721059
28 | 1070 | 49539 | 0.0571699
28 | 1071 | 49540 | 0.05721059
28 | 1072 | 49541 | 0.05723093
28 | 1073 | 49542 | 0.05721059
28 | 1074 | 49543 | 0.05721059
28 | 1075 | 49544 | 0.05719024
28 | 1076 | 49545 | 0.05719024
28 | 1077 | 49546 | 0.05727162
28 | 1078 | 49547 | 0.05723093
28 | 1079 | 49548 | 0.05719024
28 | 1080 | 49549 | 0.05727162
28 | 1081 | 49550 | 0.05714955
28 | 1082 | 49551 | 0.05721059
28 | 1083 | 49552 | 0.05721059
28 | 1084 | 49553 | 0.05721059
28 | 1085 | 49554 | 0.05721059
28 | 1086 | 49555 | 0.0571699
28 | 1087 | 49556 | 0.05719024
28 | 1088 | 49557 | 0.05719024
28 | 1089 | 49558 | 0.05719024
28 | 1090 | 49559 | 0.05723093
28 | 1091 | 49560 | 0.05712921
28 | 1092 | 49561 | 0.05719024
28 | 1093 | 49562 | 0.0571699
28 | 1094 | 49563 | 0.05723093
28 | 1095 | 49564 | 0.0571699
28 | 1096 | 49565 | 0.05721059
28 | 1097 | 49566 | 0.05719024
28 | 1098 | 49567 | 0.05719024
28 | 1099 | 49568 | 0.05719024
28 | 1100 | 49569 | 0.05723093
28 | 1101 | 49570 | 0.05731231
28 | 1102 | 49571 | 0.05723093
28 | 1103 | 49572 | 0.05727162
28 | 1104 | 49573 | 0.05721059
28 | 1105 | 49574 | 0.05719024
28 | 1106 | 49575 | 0.05725128
28 | 1107 | 49576 | 0.0571699
28 | 1108 | 49577 | 0.05723093
28 | 1109 | 49578 | 0.05723093
28 | 1110 | 49579 | 0.05719024
28 | 1111 | 49580 | 0.05719024
28 | 1112 | 49581 | 0.05719024
28 | 1113 | 49582 | 0.05714955
28 | 1114 | 49583 | 0.05727162
28 | 1115 | 49584 | 0.05723093
28 | 1116 | 49585 | 0.05719024
28 | 1117 | 49586 | 0.05731231
28 | 1118 | 49587 | 0.05714955
28 | 1119 | 49588 | 0.05714955
28 | 1120 | 49589 | 0.0571699
28 | 1121 | 49590 | 0.05719024
28 | 1122 | 49591 | 0.0571699
28 | 1123 | 49592 | 0.05721059
28 | 1124 | 49593 | 0.05725128
28 | 1125 | 49594 | 0.05719024
28 | 1126 | 49595 | 0.05721059
28 | 1127 | 49596 | 0.0571699
28 | 1128 | 49597 | 0.05708852
28 | 1129 | 49598 | 0.05714955
28 | 1130 | 49599 | 0.05712921
28 | 1131 | 49600 | 0.05719024
28 | 1132 | 49601 | 0.05723093
28 | 1133 | 49602 | 0.05729197
28 | 1134 | 49603 | 0.05723093
28 | 1135 | 49604 | 0.05725128
28 | 1136 | 49605 | 0.05723093
28 | 1137 | 49606 | 0.05719024
28 | 1138 | 49607 | 0.05725128
28 | 1139 | 49608 | 0.05729197
28 | 1140 | 49609 | 0.05727162
28 | 1141 | 49610 | 0.05727162
28 | 1142 | 49611 | 0.05719024
28 | 1143 | 49612 | 0.05725128
28 | 1144 | 49613 | 0.05725128
28 | 1145 | 49614 | 0.05725128
28 | 1146 | 49615 | 0.05712921
28 | 1147 | 49616 | 0.05725128
28 | 1148 | 49617 | 0.05714955
28 | 1149 | 49618 | 0.05723093
28 | 1150 | 49619 | 0.0571699
28 | 1151 | 49620 | 0.05712921
28 | 1152 | 49621 | 0.05725128
28 | 1153 | 49622 | 0.0571699
28 | 1154 | 49623 | 0.05706817
28 | 1155 | 49624 | 0.05719024
28 | 1156 | 49625 | 0.05714955
28 | 1157 | 49626 | 0.05721059
28 | 1158 | 49627 | 0.05721059
28 | 1159 | 49628 | 0.05725128
28 | 1160 | 49629 | 0.05723093
28 | 1161 | 49630 | 0.05725128
28 | 1162 | 49631 | 0.05719024
28 | 1163 | 49632 | 0.05719024
28 | 1164 | 49633 | 0.0571699
28 | 1165 | 49634 | 0.05725128
28 | 1166 | 49635 | 0.05708852
28 | 1167 | 49636 | 0.05712921
28 | 1168 | 49637 | 0.05719024
28 | 1169 | 49638 | 0.05721059
28 | 1170 | 49639 | 0.0571699
28 | 1171 | 49640 | 0.05721059
28 | 1172 | 49641 | 0.05723093
28 | 1173 | 49642 | 0.0571699
28 | 1174 | 49643 | 0.05721059
28 | 1175 | 49644 | 0.05723093
28 | 1176 | 49645 | 0.05727162
28 | 1177 | 49646 | 0.05712921
28 | 1178 | 49647 | 0.05714955
28 | 1179 | 49648 | 0.0571699
28 | 1180 | 49649 | 0.05721059
28 | 1181 | 49650 | 0.05719024
28 | 1182 | 49651 | 0.05721059
28 | 1183 | 49652 | 0.05714955
28 | 1184 | 49653 | 0.05721059
28 | 1185 | 49654 | 0.05723093
28 | 1186 | 49655 | 0.05725128
28 | 1187 | 49656 | 0.05727162
28 | 1188 | 49657 | 0.05714955
28 | 1189 | 49658 | 0.05712921
28 | 1190 | 49659 | 0.0571699
28 | 1191 | 49660 | 0.05725128
28 | 1192 | 49661 | 0.05706817
28 | 1193 | 49662 | 0.05727162
28 | 1194 | 49663 | 0.0571699
28 | 1195 | 49664 | 0.0571699
28 | 1196 | 49665 | 0.05712921
28 | 1197 | 49666 | 0.05721059
28 | 1198 | 49667 | 0.05723093
28 | 1199 | 49668 | 0.05714955
28 | 1200 | 49669 | 0.05719024
28 | 1201 | 49670 | 0.05723093
28 | 1202 | 49671 | 0.05710886
28 | 1203 | 49672 | 0.05714955
28 | 1204 | 49673 | 0.0571699
28 | 1205 | 49674 | 0.05719024
28 | 1206 | 49675 | 0.05712921
28 | 1207 | 49676 | 0.05708852
28 | 1208 | 49677 | 0.05721059
28 | 1209 | 49678 | 0.05708852
28 | 1210 | 49679 | 0.05719024
28 | 1211 | 49680 | 0.0571699
28 | 1212 | 49681 | 0.05727162
28 | 1213 | 49682 | 0.05725128
28 | 1214 | 49683 | 0.05723093
28 | 1215 | 49684 | 0.0571699
28 | 1216 | 49685 | 0.05714955
28 | 1217 | 49686 | 0.05719024
28 | 1218 | 49687 | 0.05721059
28 | 1219 | 49688 | 0.05719024
28 | 1220 | 49689 | 0.05719024
28 | 1221 | 49690 | 0.05714955
28 | 1222 | 49691 | 0.05714955
28 | 1223 | 49692 | 0.05708852
28 | 1224 | 49693 | 0.05712921
28 | 1225 | 49694 | 0.05708852
28 | 1226 | 49695 | 0.0571699
28 | 1227 | 49696 | 0.0571699
28 | 1228 | 49697 | 0.05706817
28 | 1229 | 49698 | 0.05725128
28 | 1230 | 49699 | 0.05708852
28 | 1231 | 49700 | 0.05719024
28 | 1232 | 49701 | 0.05719024
28 | 1233 | 49702 | 0.05723093
28 | 1234 | 49703 | 0.05721059
28 | 1235 | 49704 | 0.05729197
28 | 1236 | 49705 | 0.05719024
28 | 1237 | 49706 | 0.0571699
28 | 1238 | 49707 | 0.0571699
28 | 1239 | 49708 | 0.05727162
28 | 1240 | 49709 | 0.05719024
28 | 1241 | 49710 | 0.05712921
28 | 1242 | 49711 | 0.0571699
28 | 1243 | 49712 | 0.05719024
28 | 1244 | 49713 | 0.05710886
28 | 1245 | 49714 | 0.05727162
28 | 1246 | 49715 | 0.0571699
28 | 1247 | 49716 | 0.0571699
28 | 1248 | 49717 | 0.0571699
28 | 1249 | 49718 | 0.05708852
28 | 1250 | 49719 | 0.05727162
28 | 1251 | 49720 | 0.05719024
28 | 1252 | 49721 | 0.0571699
28 | 1253 | 49722 | 0.0571699
28 | 1254 | 49723 | 0.0571699
28 | 1255 | 49724 | 0.05712921
28 | 1256 | 49725 | 0.05723093
28 | 1257 | 49726 | 0.0571699
28 | 1258 | 49727 | 0.05719024
28 | 1259 | 49728 | 0.0571699
28 | 1260 | 49729 | 0.05708852
28 | 1261 | 49730 | 0.05714955
28 | 1262 | 49731 | 0.05710886
28 | 1263 | 49732 | 0.0571699
28 | 1264 | 49733 | 0.05714955
28 | 1265 | 49734 | 0.05725128
28 | 1266 | 49735 | 0.05714955
28 | 1267 | 49736 | 0.05714955
28 | 1268 | 49737 | 0.0571699
28 | 1269 | 49738 | 0.05712921
28 | 1270 | 49739 | 0.05710886
28 | 1271 | 49740 | 0.05723093
28 | 1272 | 49741 | 0.05727162
28 | 1273 | 49742 | 0.05721059
28 | 1274 | 49743 | 0.0571699
28 | 1275 | 49744 | 0.05721059
28 | 1276 | 49745 | 0.05708852
28 | 1277 | 49746 | 0.05719024
28 | 1278 | 49747 | 0.05714955
28 | 1279 | 49748 | 0.05719024
28 | 1280 | 49749 | 0.05714955
28 | 1281 | 49750 | 0.05725128
28 | 1282 | 49751 | 0.05725128
28 | 1283 | 49752 | 0.05723093
28 | 1284 | 49753 | 0.05721059
28 | 1285 | 49754 | 0.0571699
28 | 1286 | 49755 | 0.05727162
28 | 1287 | 49756 | 0.05723093
28 | 1288 | 49757 | 0.05719024
28 | 1289 | 49758 | 0.05719024
28 | 1290 | 49759 | 0.05721059
28 | 1291 | 49760 | 0.05719024
28 | 1292 | 49761 | 0.05712921
28 | 1293 | 49762 | 0.0571699
28 | 1294 | 49763 | 0.05712921
28 | 1295 | 49764 | 0.0571699
28 | 1296 | 49765 | 0.05719024
28 | 1297 | 49766 | 0.05727162
28 | 1298 | 49767 | 0.05719024
28 | 1299 | 49768 | 0.05708852
28 | 1300 | 49769 | 0.05719024
28 | 1301 | 49770 | 0.05714955
28 | 1302 | 49771 | 0.05725128
28 | 1303 | 49772 | 0.05714955
28 | 1304 | 49773 | 0.05704783
28 | 1305 | 49774 | 0.05721059
28 | 1306 | 49775 | 0.0571699
28 | 1307 | 49776 | 0.05723093
28 | 1308 | 49777 | 0.05710886
28 | 1309 | 49778 | 0.05706817
28 | 1310 | 49779 | 0.0571699
28 | 1311 | 49780 | 0.0571699
28 | 1312 | 49781 | 0.0571699
28 | 1313 | 49782 | 0.05706817
28 | 1314 | 49783 | 0.05710886
28 | 1315 | 49784 | 0.05719024
28 | 1316 | 49785 | 0.05714955
28 | 1317 | 49786 | 0.05712921
28 | 1318 | 49787 | 0.05721059
28 | 1319 | 49788 | 0.05712921
28 | 1320 | 49789 | 0.05721059
28 | 1321 | 49790 | 0.05714955
28 | 1322 | 49791 | 0.05712921
28 | 1323 | 49792 | 0.05723093
28 | 1324 | 49793 | 0.05719024
28 | 1325 | 49794 | 0.05708852
28 | 1326 | 49795 | 0.05708852
28 | 1327 | 49796 | 0.05712921
28 | 1328 | 49797 | 0.05712921
28 | 1329 | 49798 | 0.05719024
28 | 1330 | 49799 | 0.05708852
28 | 1331 | 49800 | 0.0571699
28 | 1332 | 49801 | 0.0571699
28 | 1333 | 49802 | 0.05714955
28 | 1334 | 49803 | 0.05710886
28 | 1335 | 49804 | 0.05725128
28 | 1336 | 49805 | 0.05729197
28 | 1337 | 49806 | 0.05710886
28 | 1338 | 49807 | 0.05714955
28 | 1339 | 49808 | 0.05721059
28 | 1340 | 49809 | 0.0571699
28 | 1341 | 49810 | 0.05704783
28 | 1342 | 49811 | 0.05712921
28 | 1343 | 49812 | 0.05712921
28 | 1344 | 49813 | 0.0571699
28 | 1345 | 49814 | 0.05719024
28 | 1346 | 49815 | 0.05719024
28 | 1347 | 49816 | 0.05700714
28 | 1348 | 49817 | 0.05714955
28 | 1349 | 49818 | 0.05710886
28 | 1350 | 49819 | 0.05725128
28 | 1351 | 49820 | 0.05714955
28 | 1352 | 49821 | 0.05710886
28 | 1353 | 49822 | 0.05712921
28 | 1354 | 49823 | 0.05710886
28 | 1355 | 49824 | 0.05719024
28 | 1356 | 49825 | 0.05708852
28 | 1357 | 49826 | 0.05712921
28 | 1358 | 49827 | 0.05710886
28 | 1359 | 49828 | 0.05710886
28 | 1360 | 49829 | 0.05723093
28 | 1361 | 49830 | 0.05704783
28 | 1362 | 49831 | 0.05706817
28 | 1363 | 49832 | 0.05712921
28 | 1364 | 49833 | 0.05714955
28 | 1365 | 49834 | 0.05706817
28 | 1366 | 49835 | 0.05710886
28 | 1367 | 49836 | 0.05719024
28 | 1368 | 49837 | 0.05708852
28 | 1369 | 49838 | 0.05704783
28 | 1370 | 49839 | 0.05710886
28 | 1371 | 49840 | 0.05706817
28 | 1372 | 49841 | 0.05706817
28 | 1373 | 49842 | 0.05706817
28 | 1374 | 49843 | 0.05712921
28 | 1375 | 49844 | 0.0571699
28 | 1376 | 49845 | 0.05712921
28 | 1377 | 49846 | 0.05706817
28 | 1378 | 49847 | 0.05721059
28 | 1379 | 49848 | 0.05712921
28 | 1380 | 49849 | 0.05714955
28 | 1381 | 49850 | 0.05702748
28 | 1382 | 49851 | 0.0571699
28 | 1383 | 49852 | 0.05721059
28 | 1384 | 49853 | 0.05714955
28 | 1385 | 49854 | 0.05710886
28 | 1386 | 49855 | 0.05708852
28 | 1387 | 49856 | 0.05725128
28 | 1388 | 49857 | 0.05706817
28 | 1389 | 49858 | 0.05712921
28 | 1390 | 49859 | 0.05710886
28 | 1391 | 49860 | 0.05719024
28 | 1392 | 49861 | 0.05704783
28 | 1393 | 49862 | 0.05723093
28 | 1394 | 49863 | 0.05706817
28 | 1395 | 49864 | 0.05714955
28 | 1396 | 49865 | 0.05712921
28 | 1397 | 49866 | 0.05702748
28 | 1398 | 49867 | 0.05725128
28 | 1399 | 49868 | 0.05714955
28 | 1400 | 49869 | 0.05712921
28 | 1401 | 49870 | 0.05712921
28 | 1402 | 49871 | 0.05710886
28 | 1403 | 49872 | 0.05712921
28 | 1404 | 49873 | 0.05721059
28 | 1405 | 49874 | 0.05719024
28 | 1406 | 49875 | 0.05710886
28 | 1407 | 49876 | 0.05714955
28 | 1408 | 49877 | 0.05702748
28 | 1409 | 49878 | 0.05723093
28 | 1410 | 49879 | 0.0571699
28 | 1411 | 49880 | 0.0571699
28 | 1412 | 49881 | 0.05710886
28 | 1413 | 49882 | 0.05710886
28 | 1414 | 49883 | 0.05710886
28 | 1415 | 49884 | 0.05712921
28 | 1416 | 49885 | 0.05719024
28 | 1417 | 49886 | 0.05712921
28 | 1418 | 49887 | 0.05712921
28 | 1419 | 49888 | 0.05712921
28 | 1420 | 49889 | 0.05721059
28 | 1421 | 49890 | 0.05708852
28 | 1422 | 49891 | 0.05710886
28 | 1423 | 49892 | 0.05714955
28 | 1424 | 49893 | 0.05710886
28 | 1425 | 49894 | 0.0571699
28 | 1426 | 49895 | 0.05710886
28 | 1427 | 49896 | 0.05714955
28 | 1428 | 49897 | 0.05714955
28 | 1429 | 49898 | 0.05706817
28 | 1430 | 49899 | 0.05706817
28 | 1431 | 49900 | 0.05704783
28 | 1432 | 49901 | 0.05708852
28 | 1433 | 49902 | 0.05712921
28 | 1434 | 49903 | 0.05719024
28 | 1435 | 49904 | 0.05706817
28 | 1436 | 49905 | 0.05714955
28 | 1437 | 49906 | 0.05712921
28 | 1438 | 49907 | 0.05712921
28 | 1439 | 49908 | 0.05712921
28 | 1440 | 49909 | 0.05710886
28 | 1441 | 49910 | 0.05710886
28 | 1442 | 49911 | 0.05706817
28 | 1443 | 49912 | 0.05706817
28 | 1444 | 49913 | 0.05710886
28 | 1445 | 49914 | 0.05710886
28 | 1446 | 49915 | 0.05721059
28 | 1447 | 49916 | 0.05704783
28 | 1448 | 49917 | 0.05710886
28 | 1449 | 49918 | 0.05712921
28 | 1450 | 49919 | 0.05706817
28 | 1451 | 49920 | 0.0571699
28 | 1452 | 49921 | 0.05706817
28 | 1453 | 49922 | 0.05712921
28 | 1454 | 49923 | 0.0571699
28 | 1455 | 49924 | 0.0571699
28 | 1456 | 49925 | 0.0571699
28 | 1457 | 49926 | 0.05710886
28 | 1458 | 49927 | 0.05714955
28 | 1459 | 49928 | 0.05710886
28 | 1460 | 49929 | 0.05714955
28 | 1461 | 49930 | 0.05708852
28 | 1462 | 49931 | 0.05706817
28 | 1463 | 49932 | 0.05704783
28 | 1464 | 49933 | 0.05714955
28 | 1465 | 49934 | 0.05714955
28 | 1466 | 49935 | 0.05706817
28 | 1467 | 49936 | 0.05723093
28 | 1468 | 49937 | 0.05712921
28 | 1469 | 49938 | 0.05712921
28 | 1470 | 49939 | 0.05712921
28 | 1471 | 49940 | 0.05708852
28 | 1472 | 49941 | 0.05706817
28 | 1473 | 49942 | 0.05708852
28 | 1474 | 49943 | 0.05708852
28 | 1475 | 49944 | 0.05714955
28 | 1476 | 49945 | 0.0571699
28 | 1477 | 49946 | 0.0571699
28 | 1478 | 49947 | 0.05702748
28 | 1479 | 49948 | 0.05723093
28 | 1480 | 49949 | 0.05714955
28 | 1481 | 49950 | 0.05714955
28 | 1482 | 49951 | 0.0571699
28 | 1483 | 49952 | 0.05710886
28 | 1484 | 49953 | 0.05719024
28 | 1485 | 49954 | 0.05714955
28 | 1486 | 49955 | 0.05712921
28 | 1487 | 49956 | 0.05719024
28 | 1488 | 49957 | 0.05721059
28 | 1489 | 49958 | 0.05704783
28 | 1490 | 49959 | 0.05714955
28 | 1491 | 49960 | 0.0571699
28 | 1492 | 49961 | 0.0571699
28 | 1493 | 49962 | 0.05708852
28 | 1494 | 49963 | 0.0571699
28 | 1495 | 49964 | 0.05712921
28 | 1496 | 49965 | 0.05712921
28 | 1497 | 49966 | 0.05708852
28 | 1498 | 49967 | 0.05708852
28 | 1499 | 49968 | 0.05710886
28 | 1500 | 49969 | 0.05712921
28 | 1501 | 49970 | 0.05714955
28 | 1502 | 49971 | 0.05712921
28 | 1503 | 49972 | 0.05723093
28 | 1504 | 49973 | 0.05704783
28 | 1505 | 49974 | 0.05719024
28 | 1506 | 49975 | 0.05712921
28 | 1507 | 49976 | 0.05712921
28 | 1508 | 49977 | 0.05710886
28 | 1509 | 49978 | 0.05712921
28 | 1510 | 49979 | 0.05702748
28 | 1511 | 49980 | 0.05710886
28 | 1512 | 49981 | 0.05710886
28 | 1513 | 49982 | 0.05710886
28 | 1514 | 49983 | 0.05704783
28 | 1515 | 49984 | 0.05706817
28 | 1516 | 49985 | 0.05714955
28 | 1517 | 49986 | 0.05712921
28 | 1518 | 49987 | 0.05712921
28 | 1519 | 49988 | 0.05706817
28 | 1520 | 49989 | 0.05719024
28 | 1521 | 49990 | 0.05702748
28 | 1522 | 49991 | 0.05714955
28 | 1523 | 49992 | 0.05708852
28 | 1524 | 49993 | 0.05712921
28 | 1525 | 49994 | 0.05706817
28 | 1526 | 49995 | 0.05702748
28 | 1527 | 49996 | 0.0571699
28 | 1528 | 49997 | 0.05712921
28 | 1529 | 49998 | 0.05714955
28 | 1530 | 49999 | 0.05719024
28 | 1531 | 50000 | 0.05721059
28 | 1532 | 50001 | 0.05710886
28 | 1533 | 50002 | 0.05712921
28 | 1534 | 50003 | 0.0571699
28 | 1535 | 50004 | 0.05712921
28 | 1536 | 50005 | 0.0571699
28 | 1537 | 50006 | 0.0571699
28 | 1538 | 50007 | 0.0571699
28 | 1539 | 50008 | 0.05712921
28 | 1540 | 50009 | 0.05712921
28 | 1541 | 50010 | 0.05712921
28 | 1542 | 50011 | 0.05706817
28 | 1543 | 50012 | 0.05710886
28 | 1544 | 50013 | 0.0571699
28 | 1545 | 50014 | 0.05714955
28 | 1546 | 50015 | 0.05714955
28 | 1547 | 50016 | 0.05712921
28 | 1548 | 50017 | 0.05721059
28 | 1549 | 50018 | 0.05721059
28 | 1550 | 50019 | 0.05712921
28 | 1551 | 50020 | 0.05714955
28 | 1552 | 50021 | 0.05712921
28 | 1553 | 50022 | 0.05712921
28 | 1554 | 50023 | 0.05708852
28 | 1555 | 50024 | 0.05704783
28 | 1556 | 50025 | 0.05714955
28 | 1557 | 50026 | 0.05708852
28 | 1558 | 50027 | 0.05714955
28 | 1559 | 50028 | 0.0571699
28 | 1560 | 50029 | 0.05723093
28 | 1561 | 50030 | 0.05714955
28 | 1562 | 50031 | 0.05714955
28 | 1563 | 50032 | 0.05712921
28 | 1564 | 50033 | 0.05719024
28 | 1565 | 50034 | 0.05714955
28 | 1566 | 50035 | 0.05723093
28 | 1567 | 50036 | 0.05712921
28 | 1568 | 50037 | 0.05712921
28 | 1569 | 50038 | 0.05712921
28 | 1570 | 50039 | 0.05714955
28 | 1571 | 50040 | 0.05710886
28 | 1572 | 50041 | 0.05714955
28 | 1573 | 50042 | 0.05712921
28 | 1574 | 50043 | 0.05704783
28 | 1575 | 50044 | 0.0571699
28 | 1576 | 50045 | 0.05719024
28 | 1577 | 50046 | 0.05712921
28 | 1578 | 50047 | 0.05708852
28 | 1579 | 50048 | 0.05712921
28 | 1580 | 50049 | 0.0571699
28 | 1581 | 50050 | 0.05706817
28 | 1582 | 50051 | 0.05710886
28 | 1583 | 50052 | 0.05710886
28 | 1584 | 50053 | 0.05714955
28 | 1585 | 50054 | 0.05706817
28 | 1586 | 50055 | 0.05704783
28 | 1587 | 50056 | 0.05710886
28 | 1588 | 50057 | 0.05704783
28 | 1589 | 50058 | 0.05712921
28 | 1590 | 50059 | 0.05704783
28 | 1591 | 50060 | 0.05710886
28 | 1592 | 50061 | 0.05712921
28 | 1593 | 50062 | 0.05712921
28 | 1594 | 50063 | 0.05714955
28 | 1595 | 50064 | 0.05714955
28 | 1596 | 50065 | 0.05714955
28 | 1597 | 50066 | 0.0571699
28 | 1598 | 50067 | 0.05714955
28 | 1599 | 50068 | 0.05723093
28 | 1600 | 50069 | 0.05708852
28 | 1601 | 50070 | 0.05714955
28 | 1602 | 50071 | 0.05708852
28 | 1603 | 50072 | 0.05710886
28 | 1604 | 50073 | 0.05712921
28 | 1605 | 50074 | 0.05719024
28 | 1606 | 50075 | 0.05719024
28 | 1607 | 50076 | 0.05712921
28 | 1608 | 50077 | 0.05714955
28 | 1609 | 50078 | 0.05700714
28 | 1610 | 50079 | 0.05710886
28 | 1611 | 50080 | 0.05714955
28 | 1612 | 50081 | 0.05706817
28 | 1613 | 50082 | 0.05719024
28 | 1614 | 50083 | 0.05712921
28 | 1615 | 50084 | 0.05708852
28 | 1616 | 50085 | 0.05712921
28 | 1617 | 50086 | 0.05714955
28 | 1618 | 50087 | 0.05706817
28 | 1619 | 50088 | 0.0571699
28 | 1620 | 50089 | 0.05708852
28 | 1621 | 50090 | 0.05719024
28 | 1622 | 50091 | 0.0571699
28 | 1623 | 50092 | 0.05712921
28 | 1624 | 50093 | 0.05712921
28 | 1625 | 50094 | 0.05708852
28 | 1626 | 50095 | 0.05719024
28 | 1627 | 50096 | 0.05714955
28 | 1628 | 50097 | 0.05710886
28 | 1629 | 50098 | 0.05708852
28 | 1630 | 50099 | 0.05714955
28 | 1631 | 50100 | 0.05710886
28 | 1632 | 50101 | 0.05708852
28 | 1633 | 50102 | 0.05712921
28 | 1634 | 50103 | 0.05712921
28 | 1635 | 50104 | 0.05719024
28 | 1636 | 50105 | 0.05714955
28 | 1637 | 50106 | 0.05712921
28 | 1638 | 50107 | 0.05710886
28 | 1639 | 50108 | 0.05708852
28 | 1640 | 50109 | 0.05710886
28 | 1641 | 50110 | 0.05714955
28 | 1642 | 50111 | 0.05712921
28 | 1643 | 50112 | 0.05708852
28 | 1644 | 50113 | 0.05710886
28 | 1645 | 50114 | 0.05704783
28 | 1646 | 50115 | 0.05712921
28 | 1647 | 50116 | 0.05704783
28 | 1648 | 50117 | 0.05708852
28 | 1649 | 50118 | 0.05714955
28 | 1650 | 50119 | 0.05714955
28 | 1651 | 50120 | 0.05714955
28 | 1652 | 50121 | 0.05710886
28 | 1653 | 50122 | 0.05714955
28 | 1654 | 50123 | 0.0571699
28 | 1655 | 50124 | 0.05712921
28 | 1656 | 50125 | 0.05714955
28 | 1657 | 50126 | 0.05710886
28 | 1658 | 50127 | 0.05712921
28 | 1659 | 50128 | 0.05714955
28 | 1660 | 50129 | 0.05708852
28 | 1661 | 50130 | 0.05704783
28 | 1662 | 50131 | 0.05710886
28 | 1663 | 50132 | 0.05710886
28 | 1664 | 50133 | 0.05710886
28 | 1665 | 50134 | 0.0571699
28 | 1666 | 50135 | 0.05714955
28 | 1667 | 50136 | 0.05719024
28 | 1668 | 50137 | 0.05704783
28 | 1669 | 50138 | 0.0571699
28 | 1670 | 50139 | 0.05710886
28 | 1671 | 50140 | 0.0571699
28 | 1672 | 50141 | 0.05721059
28 | 1673 | 50142 | 0.05708852
28 | 1674 | 50143 | 0.05712921
28 | 1675 | 50144 | 0.0571699
28 | 1676 | 50145 | 0.05714955
28 | 1677 | 50146 | 0.05708852
28 | 1678 | 50147 | 0.05708852
28 | 1679 | 50148 | 0.05710886
28 | 1680 | 50149 | 0.0571699
28 | 1681 | 50150 | 0.05710886
28 | 1682 | 50151 | 0.05704783
28 | 1683 | 50152 | 0.05706817
28 | 1684 | 50153 | 0.05708852
28 | 1685 | 50154 | 0.05710886
28 | 1686 | 50155 | 0.05714955
28 | 1687 | 50156 | 0.0571699
28 | 1688 | 50157 | 0.05712921
28 | 1689 | 50158 | 0.05710886
28 | 1690 | 50159 | 0.05714955
28 | 1691 | 50160 | 0.0571699
28 | 1692 | 50161 | 0.05710886
28 | 1693 | 50162 | 0.05710886
28 | 1694 | 50163 | 0.0571699
28 | 1695 | 50164 | 0.05721059
28 | 1696 | 50165 | 0.05714955
28 | 1697 | 50166 | 0.05714955
28 | 1698 | 50167 | 0.05706817
28 | 1699 | 50168 | 0.05712921
28 | 1700 | 50169 | 0.05708852
28 | 1701 | 50170 | 0.05714955
28 | 1702 | 50171 | 0.05714955
28 | 1703 | 50172 | 0.05712921
28 | 1704 | 50173 | 0.05706817
28 | 1705 | 50174 | 0.05706817
28 | 1706 | 50175 | 0.05708852
28 | 1707 | 50176 | 0.05714955
28 | 1708 | 50177 | 0.05723093
28 | 1709 | 50178 | 0.05719024
28 | 1710 | 50179 | 0.0571699
28 | 1711 | 50180 | 0.05714955
28 | 1712 | 50181 | 0.0571699
28 | 1713 | 50182 | 0.05710886
28 | 1714 | 50183 | 0.05719024
28 | 1715 | 50184 | 0.05708852
28 | 1716 | 50185 | 0.05714955
28 | 1717 | 50186 | 0.0571699
28 | 1718 | 50187 | 0.05712921
28 | 1719 | 50188 | 0.05708852
28 | 1720 | 50189 | 0.05710886
28 | 1721 | 50190 | 0.05725128
28 | 1722 | 50191 | 0.05710886
28 | 1723 | 50192 | 0.05712921
28 | 1724 | 50193 | 0.05712921
28 | 1725 | 50194 | 0.05714955
28 | 1726 | 50195 | 0.05710886
28 | 1727 | 50196 | 0.05710886
28 | 1728 | 50197 | 0.05710886
28 | 1729 | 50198 | 0.05712921
28 | 1730 | 50199 | 0.05700714
28 | 1731 | 50200 | 0.0571699
28 | 1732 | 50201 | 0.05710886
28 | 1733 | 50202 | 0.05714955
28 | 1734 | 50203 | 0.05714955
28 | 1735 | 50204 | 0.05712921
28 | 1736 | 50205 | 0.05712921
28 | 1737 | 50206 | 0.05702748
28 | 1738 | 50207 | 0.05710886
28 | 1739 | 50208 | 0.05712921
28 | 1740 | 50209 | 0.05708852
28 | 1741 | 50210 | 0.0571699
28 | 1742 | 50211 | 0.05712921
28 | 1743 | 50212 | 0.05706817
28 | 1744 | 50213 | 0.05712921
28 | 1745 | 50214 | 0.05712921
28 | 1746 | 50215 | 0.05710886
28 | 1747 | 50216 | 0.05710886
28 | 1748 | 50217 | 0.0571699
28 | 1749 | 50218 | 0.05712921
28 | 1750 | 50219 | 0.05714955
28 | 1751 | 50220 | 0.0571699
28 | 1752 | 50221 | 0.05712921
28 | 1753 | 50222 | 0.05704783
28 | 1754 | 50223 | 0.05702748
28 | 1755 | 50224 | 0.05708852
28 | 1756 | 50225 | 0.05714955
28 | 1757 | 50226 | 0.05710886
28 | 1758 | 50227 | 0.05710886
28 | 1759 | 50228 | 0.05712921
28 | 1760 | 50229 | 0.0571699
28 | 1761 | 50230 | 0.05712921
28 | 1762 | 50231 | 0.05719024
28 | 1763 | 50232 | 0.05712921
28 | 1764 | 50233 | 0.05708852
28 | 1765 | 50234 | 0.05712921
28 | 1766 | 50235 | 0.05708852
28 | 1767 | 50236 | 0.05706817
28 | 1768 | 50237 | 0.05706817
28 | 1769 | 50238 | 0.05712921
28 | 1770 | 50239 | 0.0571699
28 | 1771 | 50240 | 0.05706817
28 | 1772 | 50241 | 0.05710886
28 | 1773 | 50242 | 0.05712921
28 | 1774 | 50243 | 0.05706817
28 | 1775 | 50244 | 0.05712921
28 | 1776 | 50245 | 0.05710886
28 | 1777 | 50246 | 0.05712921
28 | 1778 | 50247 | 0.05712921
28 | 1779 | 50248 | 0.05712921
28 | 1780 | 50249 | 0.05714955
28 | 1781 | 50250 | 0.0571699
28 | 1782 | 50251 | 0.05706817
28 | 1783 | 50252 | 0.05708852
28 | 1784 | 50253 | 0.05710886
28 | 1785 | 50254 | 0.05704783
28 | 1786 | 50255 | 0.05706817
28 | 1787 | 50256 | 0.05710886
28 | 1788 | 50257 | 0.05712921
28 | 1789 | 50258 | 0.05710886
28 | 1790 | 50259 | 0.05712921
28 | 1791 | 50260 | 0.05708852
28 | 1792 | 50261 | 0.05710886
28 | 1793 | 50262 | 0.05714955
28 | 1794 | 50263 | 0.05710886
28 | 1795 | 50264 | 0.05710886
28 | 1796 | 50265 | 0.05714955
28 | 1797 | 50266 | 0.05712921
28 | 1798 | 50267 | 0.05714955
28 | 1799 | 50268 | 0.0571699
28 | 1800 | 50269 | 0.05712921
28 | 1801 | 50270 | 0.05704783
28 | 1802 | 50271 | 0.05714955
28 | 1803 | 50272 | 0.05700714
28 | 1804 | 50273 | 0.05712921
28 | 1805 | 50274 | 0.05714955
28 | 1806 | 50275 | 0.05708852
28 | 1807 | 50276 | 0.05712921
28 | 1808 | 50277 | 0.05712921
28 | 1809 | 50278 | 0.05714955
28 | 1810 | 50279 | 0.05712921
28 | 1811 | 50280 | 0.0571699
28 | 1812 | 50281 | 0.05708852
28 | 1813 | 50282 | 0.05710886
28 | 1814 | 50283 | 0.05719024
28 | 1815 | 50284 | 0.05712921
28 | 1816 | 50285 | 0.05712921
28 | 1817 | 50286 | 0.05704783
28 | 1818 | 50287 | 0.05710886
28 | 1819 | 50288 | 0.05712921
28 | 1820 | 50289 | 0.05714955
28 | 1821 | 50290 | 0.05712921
28 | 1822 | 50291 | 0.05710886
28 | 1823 | 50292 | 0.0571699
28 | 1824 | 50293 | 0.05712921
28 | 1825 | 50294 | 0.05706817
28 | 1826 | 50295 | 0.05708852
28 | 1827 | 50296 | 0.05712921
28 | 1828 | 50297 | 0.05702748
28 | 1829 | 50298 | 0.0571699
28 | 1830 | 50299 | 0.05704783
28 | 1831 | 50300 | 0.05708852
28 | 1832 | 50301 | 0.05704783
28 | 1833 | 50302 | 0.05708852
28 | 1834 | 50303 | 0.05706817
28 | 1835 | 50304 | 0.05712921
28 | 1836 | 50305 | 0.05712921
28 | 1837 | 50306 | 0.05708852
28 | 1838 | 50307 | 0.05714955
28 | 1839 | 50308 | 0.05710886
28 | 1840 | 50309 | 0.05719024
28 | 1841 | 50310 | 0.05712921
28 | 1842 | 50311 | 0.05712921
28 | 1843 | 50312 | 0.05706817
28 | 1844 | 50313 | 0.05704783
28 | 1845 | 50314 | 0.05708852
28 | 1846 | 50315 | 0.05706817
28 | 1847 | 50316 | 0.05712921
28 | 1848 | 50317 | 0.05710886
28 | 1849 | 50318 | 0.05712921
28 | 1850 | 50319 | 0.05708852
28 | 1851 | 50320 | 0.05714955
28 | 1852 | 50321 | 0.05706817
28 | 1853 | 50322 | 0.05712921
28 | 1854 | 50323 | 0.05710886
28 | 1855 | 50324 | 0.05704783
28 | 1856 | 50325 | 0.05714955
28 | 1857 | 50326 | 0.05714955
28 | 1858 | 50327 | 0.05712921
28 | 1859 | 50328 | 0.05706817
28 | 1860 | 50329 | 0.05719024
28 | 1861 | 50330 | 0.05704783
28 | 1862 | 50331 | 0.05712921
28 | 1863 | 50332 | 0.05712921
29 | 1 | 50333 | 5.070014
29 | 2 | 50334 | 2.927668
29 | 3 | 50335 | 2.614353
29 | 4 | 50336 | 2.408867
29 | 5 | 50337 | 2.362073
29 | 6 | 50338 | 2.209484
29 | 7 | 50339 | 2.052827
29 | 8 | 50340 | 1.963308
29 | 9 | 50341 | 1.902272
29 | 10 | 50342 | 1.763925
29 | 11 | 50343 | 1.641854
29 | 12 | 50344 | 1.580819
29 | 13 | 50345 | 1.475024
29 | 14 | 50346 | 1.422127
29 | 15 | 50347 | 1.381436
29 | 16 | 50348 | 1.289883
29 | 17 | 50349 | 1.155483
29 | 18 | 50350 | 1.119492
29 | 19 | 50351 | 1.051824
29 | 20 | 50352 | 1.019699
29 | 21 | 50353 | 0.9598032
29 | 22 | 50354 | 0.9315235
29 | 23 | 50355 | 0.8784633
29 | 24 | 50356 | 0.8533167
29 | 25 | 50357 | 0.805648
29 | 26 | 50358 | 0.7831666
29 | 27 | 50359 | 0.7406655
29 | 28 | 50360 | 0.7203814
29 | 29 | 50361 | 0.6821325
29 | 30 | 50362 | 0.6639846
29 | 31 | 50363 | 0.6297437
29 | 32 | 50364 | 0.5976594
29 | 33 | 50365 | 0.5824005
29 | 34 | 50366 | 0.5677113
29 | 35 | 50367 | 0.5397164
29 | 36 | 50368 | 0.5135525
29 | 37 | 50369 | 0.5009995
29 | 38 | 50370 | 0.4773381
29 | 39 | 50371 | 0.4661483
29 | 40 | 50372 | 0.4551009
29 | 41 | 50373 | 0.4342878
29 | 42 | 50374 | 0.4151226
29 | 43 | 50375 | 0.4058249
29 | 44 | 50376 | 0.3880025
29 | 45 | 50377 | 0.3794983
29 | 46 | 50378 | 0.3631814
29 | 47 | 50379 | 0.3554503
29 | 48 | 50380 | 0.340639
29 | 49 | 50381 | 0.3335182
29 | 50 | 50382 | 0.3200294
29 | 51 | 50383 | 0.3135799
29 | 52 | 50384 | 0.3011897
29 | 53 | 50385 | 0.2951472
29 | 54 | 50386 | 0.2838557
29 | 55 | 50387 | 0.2730727
29 | 56 | 50388 | 0.2682916
29 | 57 | 50389 | 0.2633681
29 | 58 | 50390 | 0.2538262
29 | 59 | 50391 | 0.2447726
29 | 60 | 50392 | 0.2404594
29 | 61 | 50393 | 0.2321179
29 | 62 | 50394 | 0.2280489
29 | 63 | 50395 | 0.2205008
29 | 64 | 50396 | 0.2167573
29 | 65 | 50397 | 0.2096976
29 | 66 | 50398 | 0.2063406
29 | 67 | 50399 | 0.1997691
29 | 68 | 50400 | 0.1968191
29 | 69 | 50401 | 0.1906952
29 | 70 | 50402 | 0.1878469
29 | 71 | 50403 | 0.1823537
29 | 72 | 50404 | 0.1801564
29 | 73 | 50405 | 0.1749684
29 | 74 | 50406 | 0.1725676
29 | 75 | 50407 | 0.1678476
29 | 76 | 50408 | 0.1632902
29 | 77 | 50409 | 0.1611133
29 | 78 | 50410 | 0.1570239
29 | 79 | 50411 | 0.1549691
29 | 80 | 50412 | 0.1511442
29 | 81 | 50413 | 0.1492724
29 | 82 | 50414 | 0.1457934
29 | 83 | 50415 | 0.1447355
29 | 84 | 50416 | 0.1419278
29 | 85 | 50417 | 0.1403409
29 | 86 | 50418 | 0.1373502
29 | 87 | 50419 | 0.1358039
29 | 88 | 50420 | 0.1328335
29 | 89 | 50421 | 0.1315111
29 | 90 | 50422 | 0.1289273
29 | 91 | 50423 | 0.1275235
29 | 92 | 50424 | 0.125021
29 | 93 | 50425 | 0.1226813
29 | 94 | 50426 | 0.1215827
29 | 95 | 50427 | 0.1204637
29 | 96 | 50428 | 0.1183071
29 | 97 | 50429 | 0.1172492
29 | 98 | 50430 | 0.1151943
29 | 99 | 50431 | 0.1133836
29 | 100 | 50432 | 0.1123663
29 | 101 | 50433 | 0.110637
29 | 102 | 50434 | 0.1097825
29 | 103 | 50435 | 0.1081345
29 | 104 | 50436 | 0.1072393
29 | 105 | 50437 | 0.1057745
29 | 106 | 50438 | 0.1050421
29 | 107 | 50439 | 0.1035772
29 | 108 | 50440 | 0.1029058
29 | 109 | 50441 | 0.1015834
29 | 110 | 50442 | 0.1009323
29 | 111 | 50443 | 0.09971162
29 | 112 | 50444 | 0.09906058
29 | 113 | 50445 | 0.09798229
29 | 114 | 50446 | 0.0973109
29 | 115 | 50447 | 0.09643605
29 | 116 | 50448 | 0.09527638
29 | 117 | 50449 | 0.09472706
29 | 118 | 50450 | 0.09425912
29 | 119 | 50451 | 0.09336393
29 | 120 | 50452 | 0.09234668
29 | 121 | 50453 | 0.09200081
29 | 122 | 50454 | 0.09112597
29 | 123 | 50455 | 0.09069872
29 | 124 | 50456 | 0.0899256
29 | 125 | 50457 | 0.08957974
29 | 126 | 50458 | 0.08890835
29 | 127 | 50459 | 0.08846075
29 | 128 | 50460 | 0.08783005
29 | 129 | 50461 | 0.08744349
29 | 130 | 50462 | 0.08683314
29 | 131 | 50463 | 0.08646693
29 | 132 | 50464 | 0.08593795
29 | 133 | 50465 | 0.08538863
29 | 134 | 50466 | 0.0851038
29 | 135 | 50467 | 0.08481897
29 | 136 | 50468 | 0.08414758
29 | 137 | 50469 | 0.08386275
29 | 138 | 50470 | 0.0834355
29 | 139 | 50471 | 0.0829879
29 | 140 | 50472 | 0.08268273
29 | 141 | 50473 | 0.08262169
29 | 142 | 50474 | 0.08213341
29 | 143 | 50475 | 0.08170616
29 | 144 | 50476 | 0.08148236
29 | 145 | 50477 | 0.08115684
29 | 146 | 50478 | 0.08103477
29 | 147 | 50479 | 0.08056683
29 | 148 | 50480 | 0.08040407
29 | 149 | 50481 | 0.07999717
29 | 150 | 50482 | 0.07993613
29 | 151 | 50483 | 0.07948854
29 | 152 | 50484 | 0.07938681
29 | 153 | 50485 | 0.07897991
29 | 154 | 50486 | 0.07887818
29 | 155 | 50487 | 0.07863404
29 | 156 | 50488 | 0.07824748
29 | 157 | 50489 | 0.07806438
29 | 158 | 50490 | 0.07804403
29 | 159 | 50491 | 0.07779989
29 | 160 | 50492 | 0.07745402
29 | 161 | 50493 | 0.07735229
29 | 162 | 50494 | 0.07708781
29 | 163 | 50495 | 0.07694539
29 | 164 | 50496 | 0.07688436
29 | 165 | 50497 | 0.07674194
29 | 166 | 50498 | 0.07659952
29 | 167 | 50499 | 0.0764978
29 | 168 | 50500 | 0.07619262
29 | 169 | 50501 | 0.07615193
29 | 170 | 50502 | 0.07594848
29 | 171 | 50503 | 0.07584675
29 | 172 | 50504 | 0.07576537
29 | 173 | 50505 | 0.07554158
29 | 174 | 50506 | 0.0754602
29 | 175 | 50507 | 0.07533812
29 | 176 | 50508 | 0.07515502
29 | 177 | 50509 | 0.07507364
29 | 178 | 50510 | 0.07491088
29 | 179 | 50511 | 0.07489053
29 | 180 | 50512 | 0.07472777
29 | 181 | 50513 | 0.07466673
29 | 182 | 50514 | 0.07452432
29 | 183 | 50515 | 0.07436156
29 | 184 | 50516 | 0.07432087
29 | 185 | 50517 | 0.07423949
29 | 186 | 50518 | 0.0741988
29 | 187 | 50519 | 0.07409707
29 | 188 | 50520 | 0.07407672
29 | 189 | 50521 | 0.073975
29 | 190 | 50522 | 0.07389362
29 | 191 | 50523 | 0.07377155
29 | 192 | 50524 | 0.07364948
29 | 193 | 50525 | 0.07366982
29 | 194 | 50526 | 0.07358844
29 | 195 | 50527 | 0.07342568
29 | 196 | 50528 | 0.07340533
29 | 197 | 50529 | 0.07328326
29 | 198 | 50530 | 0.07336464
29 | 199 | 50531 | 0.07305947
29 | 200 | 50532 | 0.07310016
29 | 201 | 50533 | 0.07301878
29 | 202 | 50534 | 0.07301878
29 | 203 | 50535 | 0.07285601
29 | 204 | 50536 | 0.07287636
29 | 205 | 50537 | 0.07281532
29 | 206 | 50538 | 0.07275429
29 | 207 | 50539 | 0.07269325
29 | 208 | 50540 | 0.07263222
29 | 209 | 50541 | 0.07265256
29 | 210 | 50542 | 0.0724898
29 | 211 | 50543 | 0.07257118
29 | 212 | 50544 | 0.07244911
29 | 213 | 50545 | 0.07244911
29 | 214 | 50546 | 0.07226601
29 | 215 | 50547 | 0.0723067
29 | 216 | 50548 | 0.07214393
29 | 217 | 50549 | 0.07220497
29 | 218 | 50550 | 0.07210324
29 | 219 | 50551 | 0.07212359
29 | 220 | 50552 | 0.07200152
29 | 221 | 50553 | 0.07189979
29 | 222 | 50554 | 0.07196083
29 | 223 | 50555 | 0.07187945
29 | 224 | 50556 | 0.07173703
29 | 225 | 50557 | 0.07181841
29 | 226 | 50558 | 0.07177772
29 | 227 | 50559 | 0.07177772
29 | 228 | 50560 | 0.07163531
29 | 229 | 50561 | 0.07165565
29 | 230 | 50562 | 0.07157427
29 | 231 | 50563 | 0.07163531
29 | 232 | 50564 | 0.07159461
29 | 233 | 50565 | 0.07159461
29 | 234 | 50566 | 0.07147254
29 | 235 | 50567 | 0.07141151
29 | 236 | 50568 | 0.07133013
29 | 237 | 50569 | 0.07126909
29 | 238 | 50570 | 0.07137082
29 | 239 | 50571 | 0.07133013
29 | 240 | 50572 | 0.07128944
29 | 241 | 50573 | 0.07133013
29 | 242 | 50574 | 0.07126909
29 | 243 | 50575 | 0.0712284
29 | 244 | 50576 | 0.07126909
29 | 245 | 50577 | 0.07130978
29 | 246 | 50578 | 0.07120806
29 | 247 | 50579 | 0.0712284
29 | 248 | 50580 | 0.07116737
29 | 249 | 50581 | 0.07116737
29 | 250 | 50582 | 0.07106564
29 | 251 | 50583 | 0.07102495
29 | 252 | 50584 | 0.07096391
29 | 253 | 50585 | 0.0710453
29 | 254 | 50586 | 0.07094357
29 | 255 | 50587 | 0.07092322
29 | 256 | 50588 | 0.07102495
29 | 257 | 50589 | 0.07106564
29 | 258 | 50590 | 0.07092322
29 | 259 | 50591 | 0.07086219
29 | 260 | 50592 | 0.07084184
29 | 261 | 50593 | 0.0708215
29 | 262 | 50594 | 0.07084184
29 | 263 | 50595 | 0.07076046
29 | 264 | 50596 | 0.07063839
29 | 265 | 50597 | 0.07076046
29 | 266 | 50598 | 0.07063839
29 | 267 | 50599 | 0.07078081
29 | 268 | 50600 | 0.0705977
29 | 269 | 50601 | 0.0705977
29 | 270 | 50602 | 0.07051632
29 | 271 | 50603 | 0.07053667
29 | 272 | 50604 | 0.07039425
29 | 273 | 50605 | 0.0704146
29 | 274 | 50606 | 0.07039425
29 | 275 | 50607 | 0.07039425
29 | 276 | 50608 | 0.07043494
29 | 277 | 50609 | 0.07043494
29 | 278 | 50610 | 0.07037391
29 | 279 | 50611 | 0.07033321
29 | 280 | 50612 | 0.0704146
29 | 281 | 50613 | 0.07039425
29 | 282 | 50614 | 0.07035356
29 | 283 | 50615 | 0.07035356
29 | 284 | 50616 | 0.07031287
29 | 285 | 50617 | 0.07043494
29 | 286 | 50618 | 0.07035356
29 | 287 | 50619 | 0.07031287
29 | 288 | 50620 | 0.07035356
29 | 289 | 50621 | 0.07035356
29 | 290 | 50622 | 0.07029252
29 | 291 | 50623 | 0.07021114
29 | 292 | 50624 | 0.07023149
29 | 293 | 50625 | 0.07008907
29 | 294 | 50626 | 0.07025183
29 | 295 | 50627 | 0.07012976
29 | 296 | 50628 | 0.07006873
29 | 297 | 50629 | 0.07006873
29 | 298 | 50630 | 0.07008907
29 | 299 | 50631 | 0.07008907
29 | 300 | 50632 | 0.06992631
29 | 301 | 50633 | 0.06986528
29 | 302 | 50634 | 0.06994666
29 | 303 | 50635 | 0.069967
29 | 304 | 50636 | 0.07006873
29 | 305 | 50637 | 0.06994666
29 | 306 | 50638 | 0.07000769
29 | 307 | 50639 | 0.069967
29 | 308 | 50640 | 0.069967
29 | 309 | 50641 | 0.07004838
29 | 310 | 50642 | 0.07006873
29 | 311 | 50643 | 0.06986528
29 | 312 | 50644 | 0.06994666
29 | 313 | 50645 | 0.06986528
29 | 314 | 50646 | 0.06986528
29 | 315 | 50647 | 0.06988562
29 | 316 | 50648 | 0.06986528
29 | 317 | 50649 | 0.06994666
29 | 318 | 50650 | 0.06994666
29 | 319 | 50651 | 0.06982459
29 | 320 | 50652 | 0.06982459
30 | 1 | 50653 | 5.025254
30 | 2 | 50654 | 2.909358
30 | 3 | 50655 | 2.484144
30 | 4 | 50656 | 2.398694
30 | 5 | 50657 | 2.278658
30 | 6 | 50658 | 2.122
30 | 7 | 50659 | 2.028412
30 | 8 | 50660 | 1.95517
30 | 9 | 50661 | 1.826995
30 | 10 | 50662 | 1.708993
30 | 11 | 50663 | 1.633716
30 | 12 | 50664 | 1.53199
30 | 13 | 50665 | 1.475024
30 | 14 | 50666 | 1.371264
30 | 15 | 50667 | 1.338711
30 | 16 | 50668 | 1.243089
30 | 17 | 50669 | 1.156561
30 | 18 | 50670 | 1.086859
30 | 19 | 50671 | 1.054001
30 | 20 | 50672 | 0.9921113
30 | 21 | 50673 | 0.9632009
30 | 22 | 50674 | 0.9087979
30 | 23 | 50675 | 0.8830206
30 | 24 | 50676 | 0.8341719
30 | 25 | 50677 | 0.8112022
30 | 26 | 50678 | 0.7673787
30 | 27 | 50679 | 0.7468098
30 | 28 | 50680 | 0.707625
30 | 29 | 50681 | 0.6890702
30 | 30 | 50682 | 0.6539748
30 | 31 | 50683 | 0.6372918
30 | 32 | 50684 | 0.6056347
30 | 33 | 50685 | 0.5905589
30 | 34 | 50686 | 0.5621164
30 | 35 | 50687 | 0.5354439
30 | 36 | 50688 | 0.5226468
30 | 37 | 50689 | 0.5103176
30 | 38 | 50690 | 0.4871038
30 | 39 | 50691 | 0.4759547
30 | 40 | 50692 | 0.4546329
30 | 41 | 50693 | 0.4449486
30 | 42 | 50694 | 0.4256207
30 | 43 | 50695 | 0.4163433
30 | 44 | 50696 | 0.3987651
30 | 45 | 50697 | 0.3904643
30 | 46 | 50698 | 0.3743916
30 | 47 | 50699 | 0.3666808
30 | 48 | 50700 | 0.3522154
30 | 49 | 50701 | 0.338279
30 | 50 | 50702 | 0.3317482
30 | 51 | 50703 | 0.3253394
30 | 52 | 50704 | 0.313112
30 | 53 | 50705 | 0.3016984
30 | 54 | 50706 | 0.2961645
30 | 55 | 50707 | 0.2854222
30 | 56 | 50708 | 0.2807429
30 | 57 | 50709 | 0.2711806
30 | 58 | 50710 | 0.2665419
30 | 59 | 50711 | 0.2576511
30 | 60 | 50712 | 0.2532362
30 | 61 | 50713 | 0.2450371
30 | 62 | 50714 | 0.2410494
30 | 63 | 50715 | 0.2335624
30 | 64 | 50716 | 0.2297782
30 | 65 | 50717 | 0.2229829
30 | 66 | 50718 | 0.2162284
30 | 67 | 50719 | 0.2131969
30 | 68 | 50720 | 0.2101045
30 | 69 | 50721 | 0.2042247
30 | 70 | 50722 | 0.1987315
30 | 71 | 50723 | 0.1962901
30 | 72 | 50724 | 0.1910614
30 | 73 | 50725 | 0.1884776
30 | 74 | 50726 | 0.1860972
30 | 75 | 50727 | 0.1813364
30 | 76 | 50728 | 0.1770843
30 | 77 | 50729 | 0.1748463
30 | 78 | 50730 | 0.1707366
30 | 79 | 50731 | 0.1688648
30 | 80 | 50732 | 0.1649179
30 | 81 | 50733 | 0.1631275
30 | 82 | 50734 | 0.1594857
30 | 83 | 50735 | 0.1587329
30 | 84 | 50736 | 0.1558032
30 | 85 | 50737 | 0.1543384
30 | 86 | 50738 | 0.1513069
30 | 87 | 50739 | 0.1483162
30 | 88 | 50740 | 0.1469734
30 | 89 | 50741 | 0.1454679
30 | 90 | 50742 | 0.142762
30 | 91 | 50743 | 0.1415006
30 | 92 | 50744 | 0.1390185
30 | 93 | 50745 | 0.1367602
30 | 94 | 50746 | 0.1354988
30 | 95 | 50747 | 0.1344001
30 | 96 | 50748 | 0.1322435
30 | 97 | 50749 | 0.1302294
30 | 98 | 50750 | 0.1293138
30 | 99 | 50751 | 0.1273607
30 | 100 | 50752 | 0.1264859
30 | 101 | 50753 | 0.1247769
30 | 102 | 50754 | 0.123841
30 | 103 | 50755 | 0.122193
30 | 104 | 50756 | 0.1214809
30 | 105 | 50757 | 0.119894
30 | 106 | 50758 | 0.119304
30 | 107 | 50759 | 0.1177781
30 | 108 | 50760 | 0.1171067
30 | 109 | 50761 | 0.1157436
30 | 110 | 50762 | 0.1145636
30 | 111 | 50763 | 0.1139736
30 | 112 | 50764 | 0.1132005
30 | 113 | 50765 | 0.1121629
30 | 114 | 50766 | 0.1111049
30 | 115 | 50767 | 0.1103318
30 | 116 | 50768 | 0.1093756
30 | 117 | 50769 | 0.108989
30 | 118 | 50770 | 0.1080124
30 | 119 | 50771 | 0.1075445
30 | 120 | 50772 | 0.1067307
30 | 121 | 50773 | 0.106161
30 | 122 | 50774 | 0.1051845
30 | 123 | 50775 | 0.1048183
30 | 124 | 50776 | 0.1040045
30 | 125 | 50777 | 0.1035976
30 | 126 | 50778 | 0.1030279
30 | 127 | 50779 | 0.102153
30 | 128 | 50780 | 0.1019903
30 | 129 | 50781 | 0.1016444
30 | 130 | 50782 | 0.1009934
30 | 131 | 50783 | 0.1004237
30 | 132 | 50784 | 0.09999646
30 | 133 | 50785 | 0.09948783
30 | 134 | 50786 | 0.09908092
30 | 135 | 50787 | 0.09867402
30 | 136 | 50788 | 0.09840953
30 | 137 | 50789 | 0.09788056
30 | 138 | 50790 | 0.09765676
30 | 139 | 50791 | 0.09706675
30 | 140 | 50792 | 0.09682261
30 | 141 | 50793 | 0.09655812
30 | 142 | 50794 | 0.09627329
30 | 143 | 50795 | 0.09576466
30 | 144 | 50796 | 0.09562225
30 | 145 | 50797 | 0.09511362
30 | 146 | 50798 | 0.09507293
30 | 147 | 50799 | 0.09460499
30 | 148 | 50800 | 0.09409636
30 | 149 | 50801 | 0.09401498
30 | 150 | 50802 | 0.0937098
30 | 151 | 50803 | 0.0935267
30 | 152 | 50804 | 0.09324186
30 | 153 | 50805 | 0.09303841
30 | 154 | 50806 | 0.09271289
30 | 155 | 50807 | 0.09259082
30 | 156 | 50808 | 0.09224495
30 | 157 | 50809 | 0.09210254
30 | 158 | 50810 | 0.09189908
30 | 159 | 50811 | 0.09183805
30 | 160 | 50812 | 0.09151253
30 | 161 | 50813 | 0.0914108
30 | 162 | 50814 | 0.09102424
30 | 163 | 50815 | 0.09092252
30 | 164 | 50816 | 0.09075975
30 | 165 | 50817 | 0.09069872
30 | 166 | 50818 | 0.09059699
30 | 167 | 50819 | 0.09035285
30 | 168 | 50820 | 0.09004767
30 | 169 | 50821 | 0.09010871
30 | 170 | 50822 | 0.08998664
30 | 171 | 50823 | 0.08962043
30 | 172 | 50824 | 0.08953905
30 | 173 | 50825 | 0.08957974
30 | 174 | 50826 | 0.08931525
30 | 175 | 50827 | 0.08915249
30 | 176 | 50828 | 0.08905076
30 | 177 | 50829 | 0.088888
30 | 178 | 50830 | 0.08894904
30 | 179 | 50831 | 0.08868455
30 | 180 | 50832 | 0.08864386
30 | 181 | 50833 | 0.08833868
30 | 182 | 50834 | 0.08829799
30 | 183 | 50835 | 0.08811488
30 | 184 | 50836 | 0.08813523
30 | 185 | 50837 | 0.0880335
30 | 186 | 50838 | 0.08799281
30 | 187 | 50839 | 0.08795212
30 | 188 | 50840 | 0.08768764
30 | 189 | 50841 | 0.0876266
30 | 190 | 50842 | 0.08758591
30 | 191 | 50843 | 0.08756556
30 | 192 | 50844 | 0.08754522
30 | 193 | 50845 | 0.08752487
30 | 194 | 50846 | 0.08717901
30 | 195 | 50847 | 0.08717901
30 | 196 | 50848 | 0.08705694
30 | 197 | 50849 | 0.08709763
30 | 198 | 50850 | 0.08685348
30 | 199 | 50851 | 0.08695521
30 | 200 | 50852 | 0.08673141
30 | 201 | 50853 | 0.08675176
30 | 202 | 50854 | 0.08665003
30 | 203 | 50855 | 0.08671107
30 | 204 | 50856 | 0.08669072
30 | 205 | 50857 | 0.08644658
30 | 206 | 50858 | 0.08644658
30 | 207 | 50859 | 0.08640589
30 | 208 | 50860 | 0.08634486
30 | 209 | 50861 | 0.08624313
30 | 210 | 50862 | 0.08624313
30 | 211 | 50863 | 0.08608037
30 | 212 | 50864 | 0.08603968
30 | 213 | 50865 | 0.08599899
30 | 214 | 50866 | 0.0859583
30 | 215 | 50867 | 0.08587692
30 | 216 | 50868 | 0.08579554
30 | 217 | 50869 | 0.08579554
30 | 218 | 50870 | 0.08575485
30 | 219 | 50871 | 0.08559208
30 | 220 | 50872 | 0.08569381
30 | 221 | 50873 | 0.08547001
30 | 222 | 50874 | 0.08557174
30 | 223 | 50875 | 0.08547001
30 | 224 | 50876 | 0.08553105
30 | 225 | 50877 | 0.0855107
30 | 226 | 50878 | 0.08549036
30 | 227 | 50879 | 0.08538863
30 | 228 | 50880 | 0.08516484
30 | 229 | 50881 | 0.08520553
30 | 230 | 50882 | 0.08514449
30 | 231 | 50883 | 0.08518518
30 | 232 | 50884 | 0.08506311
30 | 233 | 50885 | 0.08516484
30 | 234 | 50886 | 0.08500207
30 | 235 | 50887 | 0.08492069
30 | 236 | 50888 | 0.08490035
30 | 237 | 50889 | 0.08496138
30 | 238 | 50890 | 0.08479862
30 | 239 | 50891 | 0.08479862
30 | 240 | 50892 | 0.08485966
30 | 241 | 50893 | 0.08475793
30 | 242 | 50894 | 0.08471724
30 | 243 | 50895 | 0.08475793
30 | 244 | 50896 | 0.08459517
30 | 245 | 50897 | 0.0846969
30 | 246 | 50898 | 0.08465621
30 | 247 | 50899 | 0.0844731
30 | 248 | 50900 | 0.0844731
30 | 249 | 50901 | 0.08449345
30 | 250 | 50902 | 0.08455448
30 | 251 | 50903 | 0.08445276
30 | 252 | 50904 | 0.08455448
30 | 253 | 50905 | 0.08453414
30 | 254 | 50906 | 0.08437137
30 | 255 | 50907 | 0.08420861
30 | 256 | 50908 | 0.08428999
30 | 257 | 50909 | 0.08426965
30 | 258 | 50910 | 0.08416792
30 | 259 | 50911 | 0.08418827
30 | 260 | 50912 | 0.08410689
30 | 261 | 50913 | 0.08412723
30 | 262 | 50914 | 0.08418827
30 | 263 | 50915 | 0.08408654
30 | 264 | 50916 | 0.08410689
30 | 265 | 50917 | 0.08404585
30 | 266 | 50918 | 0.08400516
30 | 267 | 50919 | 0.08396447
30 | 268 | 50920 | 0.08396447
30 | 269 | 50921 | 0.08394413
30 | 270 | 50922 | 0.08396447
30 | 271 | 50923 | 0.08386275
30 | 272 | 50924 | 0.0838424
30 | 273 | 50925 | 0.08390344
30 | 274 | 50926 | 0.08376102
30 | 275 | 50927 | 0.08382206
30 | 276 | 50928 | 0.08380171
30 | 277 | 50929 | 0.08386275
30 | 278 | 50930 | 0.08386275
30 | 279 | 50931 | 0.08359826
30 | 280 | 50932 | 0.08365929
30 | 281 | 50933 | 0.08359826
30 | 282 | 50934 | 0.08359826
30 | 283 | 50935 | 0.0836186
30 | 284 | 50936 | 0.08365929
30 | 285 | 50937 | 0.08351688
30 | 286 | 50938 | 0.08357791
30 | 287 | 50939 | 0.08355757
30 | 288 | 50940 | 0.08351688
30 | 289 | 50941 | 0.08347619
30 | 290 | 50942 | 0.08355757
30 | 291 | 50943 | 0.08345584
30 | 292 | 50944 | 0.08333377
30 | 293 | 50945 | 0.08337446
30 | 294 | 50946 | 0.08349653
30 | 295 | 50947 | 0.0834355
30 | 296 | 50948 | 0.0834355
30 | 297 | 50949 | 0.08333377
30 | 298 | 50950 | 0.08337446
30 | 299 | 50951 | 0.08325239
30 | 300 | 50952 | 0.08329308
30 | 301 | 50953 | 0.0832117
30 | 302 | 50954 | 0.08329308
30 | 303 | 50955 | 0.08327274
30 | 304 | 50956 | 0.08331343
30 | 305 | 50957 | 0.08329308
30 | 306 | 50958 | 0.08310997
30 | 307 | 50959 | 0.0832117
30 | 308 | 50960 | 0.08306928
30 | 309 | 50961 | 0.0832117
30 | 310 | 50962 | 0.08319136
30 | 311 | 50963 | 0.08308963
30 | 312 | 50964 | 0.08302859
30 | 313 | 50965 | 0.08306928
30 | 314 | 50966 | 0.08308963
30 | 315 | 50967 | 0.08308963
30 | 316 | 50968 | 0.08296756
30 | 317 | 50969 | 0.08300825
30 | 318 | 50970 | 0.08300825
30 | 319 | 50971 | 0.08304894
30 | 320 | 50972 | 0.08294721
30 | 321 | 50973 | 0.08288618
30 | 322 | 50974 | 0.08292687
30 | 323 | 50975 | 0.08286583
30 | 324 | 50976 | 0.08288618
30 | 325 | 50977 | 0.08284549
30 | 326 | 50978 | 0.08286583
30 | 327 | 50979 | 0.08286583
30 | 328 | 50980 | 0.08276411
30 | 329 | 50981 | 0.08282514
30 | 330 | 50982 | 0.08276411
30 | 331 | 50983 | 0.08272342
30 | 332 | 50984 | 0.08272342
30 | 333 | 50985 | 0.08278445
30 | 334 | 50986 | 0.08270307
30 | 335 | 50987 | 0.08264204
30 | 336 | 50988 | 0.08266238
30 | 337 | 50989 | 0.08276411
30 | 338 | 50990 | 0.08270307
30 | 339 | 50991 | 0.08270307
30 | 340 | 50992 | 0.08266238
30 | 341 | 50993 | 0.08262169
30 | 342 | 50994 | 0.08264204
30 | 343 | 50995 | 0.082581
30 | 344 | 50996 | 0.082581
30 | 345 | 50997 | 0.08262169
30 | 346 | 50998 | 0.08256066
30 | 347 | 50999 | 0.08264204
30 | 348 | 51000 | 0.08251997
30 | 349 | 51001 | 0.08249962
30 | 350 | 51002 | 0.082581
30 | 351 | 51003 | 0.08260135
30 | 352 | 51004 | 0.08254031
30 | 353 | 51005 | 0.082581
30 | 354 | 51006 | 0.08249962
30 | 355 | 51007 | 0.082581
30 | 356 | 51008 | 0.08249962
30 | 357 | 51009 | 0.08251997
30 | 358 | 51010 | 0.08249962
30 | 359 | 51011 | 0.08251997
30 | 360 | 51012 | 0.08245893
30 | 361 | 51013 | 0.08254031
30 | 362 | 51014 | 0.08254031
30 | 363 | 51015 | 0.08247927
30 | 364 | 51016 | 0.08243858
30 | 365 | 51017 | 0.08247927
30 | 366 | 51018 | 0.08241824
30 | 367 | 51019 | 0.08254031
30 | 368 | 51020 | 0.08243858
30 | 369 | 51021 | 0.08243858
30 | 370 | 51022 | 0.08245893
30 | 371 | 51023 | 0.0823572
30 | 372 | 51024 | 0.08245893
30 | 373 | 51025 | 0.08231651
30 | 374 | 51026 | 0.08239789
30 | 375 | 51027 | 0.08225548
30 | 376 | 51028 | 0.08225548
30 | 377 | 51029 | 0.08225548
30 | 378 | 51030 | 0.08237755
30 | 379 | 51031 | 0.08229617
30 | 380 | 51032 | 0.08227582
30 | 381 | 51033 | 0.08227582
30 | 382 | 51034 | 0.08227582
30 | 383 | 51035 | 0.08225548
30 | 384 | 51036 | 0.08225548
30 | 385 | 51037 | 0.08225548
30 | 386 | 51038 | 0.0821741
30 | 387 | 51039 | 0.08229617
30 | 388 | 51040 | 0.08221479
30 | 389 | 51041 | 0.08227582
30 | 390 | 51042 | 0.08229617
30 | 391 | 51043 | 0.08211306
30 | 392 | 51044 | 0.08225548
30 | 393 | 51045 | 0.08215375
30 | 394 | 51046 | 0.08219444
30 | 395 | 51047 | 0.08219444
31 | 1 | 51048 | 5.070014
31 | 2 | 51049 | 3.690612
31 | 3 | 51050 | 2.545179
31 | 4 | 51051 | 2.449557
31 | 5 | 51052 | 2.323417
31 | 6 | 51053 | 2.242037
31 | 7 | 51054 | 2.091482
31 | 8 | 51055 | 2.016205
31 | 9 | 51056 | 1.863617
31 | 10 | 51057 | 1.729339
31 | 11 | 51058 | 1.678476
31 | 12 | 51059 | 1.615406
31 | 13 | 51060 | 1.511645
31 | 14 | 51061 | 1.418058
31 | 15 | 51062 | 1.371264
31 | 16 | 51063 | 1.281745
31 | 17 | 51064 | 1.184739
31 | 18 | 51065 | 1.148627
31 | 19 | 51066 | 1.08045
31 | 20 | 51067 | 1.048528
31 | 21 | 51068 | 0.988022
31 | 22 | 51069 | 0.9598439
31 | 23 | 51070 | 0.9066006
31 | 24 | 51071 | 0.8815557
31 | 25 | 51072 | 0.8337446
31 | 26 | 51073 | 0.789616
31 | 27 | 51074 | 0.7686808
31 | 28 | 51075 | 0.7485187
31 | 29 | 51076 | 0.7103512
31 | 30 | 51077 | 0.6747879
31 | 31 | 51078 | 0.6578404
31 | 32 | 51079 | 0.6258781
31 | 33 | 51080 | 0.6106396
31 | 34 | 51081 | 0.5959911
31 | 35 | 51082 | 0.5681182
31 | 36 | 51083 | 0.5420357
31 | 37 | 51084 | 0.5296252
31 | 38 | 51085 | 0.5060045
31 | 39 | 51086 | 0.494835
31 | 40 | 51087 | 0.4734115
31 | 41 | 51088 | 0.4631372
31 | 42 | 51089 | 0.4441552
31 | 43 | 51090 | 0.4348574
31 | 44 | 51091 | 0.4172182
31 | 45 | 51092 | 0.4085511
31 | 46 | 51093 | 0.3924581
31 | 47 | 51094 | 0.3848083
31 | 48 | 51095 | 0.3699767
31 | 49 | 51096 | 0.3560606
31 | 50 | 51097 | 0.3495502
31 | 51 | 51098 | 0.3431211
31 | 52 | 51099 | 0.3308123
31 | 53 | 51100 | 0.3190731
31 | 54 | 51101 | 0.3135799
31 | 55 | 51102 | 0.3029191
31 | 56 | 51103 | 0.29826
31 | 57 | 51104 | 0.2883926
31 | 58 | 51105 | 0.2838353
31 | 59 | 51106 | 0.2748224
31 | 60 | 51107 | 0.2704279
31 | 61 | 51108 | 0.2621474
31 | 62 | 51109 | 0.2582004
31 | 63 | 51110 | 0.2506117
31 | 64 | 51111 | 0.2469699
31 | 65 | 51112 | 0.2399915
31 | 66 | 51113 | 0.233359
31 | 67 | 51114 | 0.2300427
31 | 68 | 51115 | 0.2269502
31 | 69 | 51116 | 0.2209688
31 | 70 | 51117 | 0.2181611
31 | 71 | 51118 | 0.2131766
31 | 72 | 51119 | 0.2079072
31 | 73 | 51120 | 0.2053233
31 | 74 | 51121 | 0.2030243
31 | 75 | 51122 | 0.1982025
31 | 76 | 51123 | 0.1937469
31 | 77 | 51124 | 0.19157
31 | 78 | 51125 | 0.1873993
31 | 79 | 51126 | 0.1854258
31 | 80 | 51127 | 0.1816619
31 | 81 | 51128 | 0.1798512
31 | 82 | 51129 | 0.1762705
31 | 83 | 51130 | 0.1747242
31 | 84 | 51131 | 0.1724049
31 | 85 | 51132 | 0.17094
31 | 86 | 51133 | 0.1677865
31 | 87 | 51134 | 0.1663217
31 | 88 | 51135 | 0.1634937
31 | 89 | 51136 | 0.1606657
31 | 90 | 51137 | 0.1593636
31 | 91 | 51138 | 0.1580615
31 | 92 | 51139 | 0.1555794
31 | 93 | 51140 | 0.1543587
31 | 94 | 51141 | 0.1521004
31 | 95 | 51142 | 0.1498218
31 | 96 | 51143 | 0.1487638
31 | 97 | 51144 | 0.1477872
31 | 98 | 51145 | 0.1458138
31 | 99 | 51146 | 0.1437996
31 | 100 | 51147 | 0.1428841
31 | 101 | 51148 | 0.141114
31 | 102 | 51149 | 0.1402799
31 | 103 | 51150 | 0.1385912
31 | 104 | 51151 | 0.1378385
31 | 105 | 51152 | 0.1362719
31 | 106 | 51153 | 0.1355598
31 | 107 | 51154 | 0.1340543
31 | 108 | 51155 | 0.1326708
31 | 109 | 51156 | 0.1320197
31 | 110 | 51157 | 0.131389
31 | 111 | 51158 | 0.1302497
31 | 112 | 51159 | 0.1289476
31 | 113 | 51160 | 0.1283576
31 | 114 | 51161 | 0.12732
31 | 115 | 51162 | 0.1266893
31 | 116 | 51163 | 0.1256314
31 | 117 | 51164 | 0.1251634
31 | 118 | 51165 | 0.1241665
31 | 119 | 51166 | 0.1237799
31 | 120 | 51167 | 0.122783
31 | 121 | 51168 | 0.1223354
31 | 122 | 51169 | 0.121603
31 | 123 | 51170 | 0.1211758
31 | 124 | 51171 | 0.1203416
31 | 125 | 51172 | 0.1199144
31 | 126 | 51173 | 0.1191819
31 | 127 | 51174 | 0.118775
31 | 128 | 51175 | 0.1180833
31 | 129 | 51176 | 0.1177578
31 | 130 | 51177 | 0.1170254
31 | 131 | 51178 | 0.116476
31 | 132 | 51179 | 0.1161098
31 | 133 | 51180 | 0.115764
31 | 134 | 51181 | 0.115296
31 | 135 | 51182 | 0.1146653
31 | 136 | 51183 | 0.1145026
31 | 137 | 51184 | 0.1138719
31 | 138 | 51185 | 0.1137294
31 | 139 | 51186 | 0.1131598
31 | 140 | 51187 | 0.1130174
31 | 141 | 51188 | 0.112468
31 | 142 | 51189 | 0.1121629
31 | 143 | 51190 | 0.1119187
31 | 144 | 51191 | 0.1116339
31 | 145 | 51192 | 0.1111456
31 | 146 | 51193 | 0.1110032
31 | 147 | 51194 | 0.1105352
31 | 148 | 51195 | 0.110169
31 | 149 | 51196 | 0.110047
31 | 150 | 51197 | 0.1099249
31 | 151 | 51198 | 0.1095383
31 | 152 | 51199 | 0.1093552
31 | 153 | 51200 | 0.1090094
31 | 154 | 51201 | 0.1087449
31 | 155 | 51202 | 0.1086228
31 | 156 | 51203 | 0.108399
31 | 157 | 51204 | 0.1081549
31 | 158 | 51205 | 0.1078293
31 | 159 | 51206 | 0.107748
31 | 160 | 51207 | 0.1073411
31 | 161 | 51208 | 0.1073004
31 | 162 | 51209 | 0.1070155
31 | 163 | 51210 | 0.1070155
31 | 164 | 51211 | 0.1066697
31 | 165 | 51212 | 0.1066086
31 | 166 | 51213 | 0.1063238
31 | 167 | 51214 | 0.1063238
31 | 168 | 51215 | 0.1059983
31 | 169 | 51216 | 0.1059169
31 | 170 | 51217 | 0.1057948
31 | 171 | 51218 | 0.1054896
31 | 172 | 51219 | 0.1053472
31 | 173 | 51220 | 0.1051234
31 | 174 | 51221 | 0.1052048
31 | 175 | 51222 | 0.1051031
31 | 176 | 51223 | 0.1048589
31 | 177 | 51224 | 0.1046962
31 | 178 | 51225 | 0.1046758
31 | 179 | 51226 | 0.1044927
31 | 180 | 51227 | 0.1043096
31 | 181 | 51228 | 0.1041876
31 | 182 | 51229 | 0.1040858
31 | 183 | 51230 | 0.1040655
31 | 184 | 51231 | 0.1039231
31 | 185 | 51232 | 0.103862
31 | 186 | 51233 | 0.1036993
31 | 187 | 51234 | 0.1035569
31 | 188 | 51235 | 0.1034755
31 | 189 | 51236 | 0.1033738
31 | 190 | 51237 | 0.1032924
31 | 191 | 51238 | 0.1033534
31 | 192 | 51239 | 0.1032517
31 | 193 | 51240 | 0.10315
31 | 194 | 51241 | 0.1030279
31 | 195 | 51242 | 0.1028448
31 | 196 | 51243 | 0.1028448
31 | 197 | 51244 | 0.1027431
31 | 198 | 51245 | 0.1026413
31 | 199 | 51246 | 0.1025396
31 | 200 | 51247 | 0.1024582
31 | 201 | 51248 | 0.1023768
31 | 202 | 51249 | 0.1023768
31 | 203 | 51250 | 0.1022955
31 | 204 | 51251 | 0.102153
31 | 205 | 51252 | 0.102092
31 | 206 | 51253 | 0.102031
31 | 207 | 51254 | 0.102031
31 | 208 | 51255 | 0.1019089
31 | 209 | 51256 | 0.1019089
31 | 210 | 51257 | 0.1017461
31 | 211 | 51258 | 0.1017665
31 | 212 | 51259 | 0.1016851
31 | 213 | 51260 | 0.1016648
31 | 214 | 51261 | 0.1015427
31 | 215 | 51262 | 0.1015427
31 | 216 | 51263 | 0.1014613
31 | 217 | 51264 | 0.1014817
31 | 218 | 51265 | 0.1013596
31 | 219 | 51266 | 0.1014206
31 | 220 | 51267 | 0.1012782
31 | 221 | 51268 | 0.1011358
31 | 222 | 51269 | 0.1012172
31 | 223 | 51270 | 0.1010544
31 | 224 | 51271 | 0.1010748
31 | 225 | 51272 | 0.1009527
31 | 226 | 51273 | 0.1009527
31 | 227 | 51274 | 0.1008103
31 | 228 | 51275 | 0.1008916
31 | 229 | 51276 | 0.1007696
31 | 230 | 51277 | 0.1006882
31 | 231 | 51278 | 0.1006678
31 | 232 | 51279 | 0.1006272
31 | 233 | 51280 | 0.1006475
31 | 234 | 51281 | 0.1006068
31 | 235 | 51282 | 0.1005661
31 | 236 | 51283 | 0.1005254
31 | 237 | 51284 | 0.1005458
31 | 238 | 51285 | 0.1004034
31 | 239 | 51286 | 0.1004237
31 | 240 | 51287 | 0.100322
31 | 241 | 51288 | 0.1003016
31 | 242 | 51289 | 0.1001999
31 | 243 | 51290 | 0.1001592
31 | 244 | 51291 | 0.1002203
31 | 245 | 51292 | 0.1001796
31 | 246 | 51293 | 0.1001592
31 | 247 | 51294 | 0.1000982
31 | 248 | 51295 | 0.1000982
31 | 249 | 51296 | 0.1000168
31 | 250 | 51297 | 0.1000168
31 | 251 | 51298 | 0.09999646
31 | 252 | 51299 | 0.09999646
31 | 253 | 51300 | 0.09993542
31 | 254 | 51301 | 0.09989473
31 | 255 | 51302 | 0.09985404
31 | 256 | 51303 | 0.09975231
31 | 257 | 51304 | 0.09977266
31 | 258 | 51305 | 0.09969128
31 | 259 | 51306 | 0.09979301
31 | 260 | 51307 | 0.09969128
31 | 261 | 51308 | 0.09969128
31 | 262 | 51309 | 0.09965059
31 | 263 | 51310 | 0.0996099
31 | 264 | 51311 | 0.09969128
31 | 265 | 51312 | 0.0996099
31 | 266 | 51313 | 0.09950817
31 | 267 | 51314 | 0.09956921
31 | 268 | 51315 | 0.09942679
31 | 269 | 51316 | 0.0993861
31 | 270 | 51317 | 0.09934541
31 | 271 | 51318 | 0.0993861
31 | 272 | 51319 | 0.0993861
31 | 273 | 51320 | 0.0993861
31 | 274 | 51321 | 0.09926403
31 | 275 | 51322 | 0.09936576
31 | 276 | 51323 | 0.099203
31 | 277 | 51324 | 0.09916231
31 | 278 | 51325 | 0.09916231
31 | 279 | 51326 | 0.099203
31 | 280 | 51327 | 0.09912162
31 | 281 | 51328 | 0.09910127
31 | 282 | 51329 | 0.09914196
31 | 283 | 51330 | 0.09904023
31 | 284 | 51331 | 0.09908092
31 | 285 | 51332 | 0.09912162
31 | 286 | 51333 | 0.09906058
31 | 287 | 51334 | 0.0989792
31 | 288 | 51335 | 0.09899954
31 | 289 | 51336 | 0.09885713
31 | 290 | 51337 | 0.09879609
31 | 291 | 51338 | 0.09885713
31 | 292 | 51339 | 0.09881644
31 | 293 | 51340 | 0.09877575
31 | 294 | 51341 | 0.09887747
31 | 295 | 51342 | 0.09883678
31 | 296 | 51343 | 0.09883678
31 | 297 | 51344 | 0.09887747
31 | 298 | 51345 | 0.09879609
31 | 299 | 51346 | 0.0987554
31 | 300 | 51347 | 0.09881644
31 | 301 | 51348 | 0.09871471
31 | 302 | 51349 | 0.09883678
31 | 303 | 51350 | 0.09879609
31 | 304 | 51351 | 0.09877575
31 | 305 | 51352 | 0.0987554
31 | 306 | 51353 | 0.09871471
31 | 307 | 51354 | 0.09859264
31 | 308 | 51355 | 0.09867402
31 | 309 | 51356 | 0.09861299
31 | 310 | 51357 | 0.09853161
31 | 311 | 51358 | 0.0985723
31 | 312 | 51359 | 0.09845022
31 | 313 | 51360 | 0.09849092
31 | 314 | 51361 | 0.09851126
31 | 315 | 51362 | 0.09849092
31 | 316 | 51363 | 0.09847057
31 | 317 | 51364 | 0.09838919
31 | 318 | 51365 | 0.0983485
31 | 319 | 51366 | 0.09832815
31 | 320 | 51367 | 0.09830781
31 | 321 | 51368 | 0.0983485
31 | 322 | 51369 | 0.09838919
31 | 323 | 51370 | 0.09830781
31 | 324 | 51371 | 0.09830781
31 | 325 | 51372 | 0.0983485
31 | 326 | 51373 | 0.0983485
31 | 327 | 51374 | 0.09824677
31 | 328 | 51375 | 0.09832815
31 | 329 | 51376 | 0.09832815
31 | 330 | 51377 | 0.09832815
31 | 331 | 51378 | 0.09824677
31 | 332 | 51379 | 0.09828746
31 | 333 | 51380 | 0.09830781
31 | 334 | 51381 | 0.09820608
32 | 1 | 51382 | 5.120877
32 | 2 | 51383 | 3.251156
32 | 3 | 51384 | 2.530938
32 | 4 | 51385 | 2.445488
32 | 5 | 51386 | 2.321383
32 | 6 | 51387 | 2.235933
32 | 7 | 51388 | 2.073172
32 | 8 | 51389 | 1.936859
32 | 9 | 51390 | 1.863617
32 | 10 | 51391 | 1.794443
32 | 11 | 51392 | 1.676441
32 | 12 | 51393 | 1.566577
32 | 13 | 51394 | 1.505542
32 | 14 | 51395 | 1.420092
32 | 15 | 51396 | 1.371264
32 | 16 | 51397 | 1.289883
32 | 17 | 51398 | 1.188971
32 | 18 | 51399 | 1.153347
32 | 19 | 51400 | 1.086269
32 | 20 | 51401 | 1.024399
32 | 21 | 51402 | 0.9952241
32 | 22 | 51403 | 0.9404143
32 | 23 | 51404 | 0.9148811
32 | 24 | 51405 | 0.8662358
32 | 25 | 51406 | 0.8431848
32 | 26 | 51407 | 0.7998089
32 | 27 | 51408 | 0.7791586
32 | 28 | 51409 | 0.7399331
32 | 29 | 51410 | 0.7215207
32 | 30 | 51411 | 0.6866695
32 | 31 | 51412 | 0.6700271
32 | 32 | 51413 | 0.6385328
32 | 33 | 51414 | 0.6236198
32 | 34 | 51415 | 0.5952587
32 | 35 | 51416 | 0.5816274
32 | 36 | 51417 | 0.5559925
32 | 37 | 51418 | 0.5438261
32 | 38 | 51419 | 0.5205105
32 | 39 | 51420 | 0.5094224
32 | 40 | 51421 | 0.488528
32 | 41 | 51422 | 0.478803
32 | 42 | 51423 | 0.4596378
32 | 43 | 51424 | 0.4505232
32 | 44 | 51425 | 0.4330874
32 | 45 | 51426 | 0.4247255
32 | 46 | 51427 | 0.4087342
32 | 47 | 51428 | 0.393923
32 | 48 | 51429 | 0.3867208
32 | 49 | 51430 | 0.3798034
32 | 50 | 51431 | 0.3664977
32 | 51 | 51432 | 0.3601297
32 | 52 | 51433 | 0.3480853
32 | 53 | 51434 | 0.33657
32 | 54 | 51435 | 0.3311582
32 | 55 | 51436 | 0.3207007
32 | 56 | 51437 | 0.3160214
32 | 57 | 51438 | 0.3063574
32 | 58 | 51439 | 0.3018001
32 | 59 | 51440 | 0.2929906
32 | 60 | 51441 | 0.2886775
32 | 61 | 51442 | 0.2804987
32 | 62 | 51443 | 0.2765314
32 | 63 | 51444 | 0.2691868
32 | 64 | 51445 | 0.2655043
32 | 65 | 51446 | 0.258709
32 | 66 | 51447 | 0.2553928
32 | 67 | 51448 | 0.2490247
32 | 68 | 51449 | 0.2458712
32 | 69 | 51450 | 0.2399712
32 | 70 | 51451 | 0.2344169
32 | 71 | 51452 | 0.2321586
32 | 72 | 51453 | 0.227052
32 | 73 | 51454 | 0.2246919
32 | 74 | 51455 | 0.2198905
32 | 75 | 51456 | 0.2175304
32 | 76 | 51457 | 0.2130138
32 | 77 | 51458 | 0.2109183
32 | 78 | 51459 | 0.2068492
32 | 79 | 51460 | 0.2049368
32 | 80 | 51461 | 0.2011526
32 | 81 | 51462 | 0.1992401
32 | 82 | 51463 | 0.196168
32 | 83 | 51464 | 0.194927
32 | 84 | 51465 | 0.1919973
32 | 85 | 51466 | 0.1904307
32 | 86 | 51467 | 0.1874196
32 | 87 | 51468 | 0.1858937
32 | 88 | 51469 | 0.1830454
32 | 89 | 51470 | 0.1803395
32 | 90 | 51471 | 0.1791188
32 | 91 | 51472 | 0.1778574
32 | 92 | 51473 | 0.1753549
32 | 93 | 51474 | 0.1728932
32 | 94 | 51475 | 0.1717945
32 | 95 | 51476 | 0.1696176
32 | 96 | 51477 | 0.1686614
32 | 97 | 51478 | 0.1664641
32 | 98 | 51479 | 0.1655892
32 | 99 | 51480 | 0.1637582
32 | 100 | 51481 | 0.1627409
32 | 101 | 51482 | 0.1610726
32 | 102 | 51483 | 0.1601978
32 | 103 | 51484 | 0.1584684
32 | 104 | 51485 | 0.157675
32 | 105 | 51486 | 0.1560677
32 | 106 | 51487 | 0.1553556
32 | 107 | 51488 | 0.1539518
32 | 108 | 51489 | 0.1533008
32 | 109 | 51490 | 0.1519173
32 | 110 | 51491 | 0.1506559
32 | 111 | 51492 | 0.1500862
32 | 112 | 51493 | 0.1493742
32 | 113 | 51494 | 0.1482755
32 | 114 | 51495 | 0.1471158
32 | 115 | 51496 | 0.1467089
32 | 116 | 51497 | 0.1455493
32 | 117 | 51498 | 0.145122
32 | 118 | 51499 | 0.1445727
32 | 119 | 51500 | 0.1435554
32 | 120 | 51501 | 0.1426603
32 | 121 | 51502 | 0.1423347
32 | 122 | 51503 | 0.1413989
32 | 123 | 51504 | 0.1408902
32 | 124 | 51505 | 0.1400764
32 | 125 | 51506 | 0.1398119
32 | 126 | 51507 | 0.1390795
32 | 127 | 51508 | 0.138754
32 | 128 | 51509 | 0.1380216
32 | 129 | 51510 | 0.1376757
32 | 130 | 51511 | 0.1369026
32 | 131 | 51512 | 0.1365974
32 | 132 | 51513 | 0.1360481
32 | 133 | 51514 | 0.1354784
32 | 134 | 51515 | 0.1350919
32 | 135 | 51516 | 0.1347867
32 | 136 | 51517 | 0.1341763
32 | 137 | 51518 | 0.1337898
32 | 138 | 51519 | 0.133566
32 | 139 | 51520 | 0.1329963
32 | 140 | 51521 | 0.1327929
32 | 141 | 51522 | 0.1322639
32 | 142 | 51523 | 0.1321215
32 | 143 | 51524 | 0.1316332
32 | 144 | 51525 | 0.131328
32 | 145 | 51526 | 0.1309008
32 | 146 | 51527 | 0.1307583
32 | 147 | 51528 | 0.1303311
32 | 148 | 51529 | 0.1302904
32 | 149 | 51530 | 0.1298021
32 | 150 | 51531 | 0.1295987
32 | 151 | 51532 | 0.1293342
32 | 152 | 51533 | 0.1291511
32 | 153 | 51534 | 0.1287645
32 | 154 | 51535 | 0.1286628
32 | 155 | 51536 | 0.1283983
32 | 156 | 51537 | 0.1281135
32 | 157 | 51538 | 0.1278897
32 | 158 | 51539 | 0.1276252
32 | 159 | 51540 | 0.1274421
32 | 160 | 51541 | 0.1271776
32 | 161 | 51542 | 0.1270352
32 | 162 | 51543 | 0.1269334
32 | 163 | 51544 | 0.1266486
32 | 164 | 51545 | 0.1263231
32 | 165 | 51546 | 0.1262417
32 | 166 | 51547 | 0.1261603
32 | 167 | 51548 | 0.1258958
32 | 168 | 51549 | 0.1257127
32 | 169 | 51550 | 0.125611
32 | 170 | 51551 | 0.1253465
32 | 171 | 51552 | 0.1252651
32 | 172 | 51553 | 0.1251227
32 | 173 | 51554 | 0.1250007
32 | 174 | 51555 | 0.1247158
32 | 175 | 51556 | 0.1246548
32 | 176 | 51557 | 0.124431
32 | 177 | 51558 | 0.1243089
32 | 178 | 51559 | 0.1241665
32 | 179 | 51560 | 0.1241258
32 | 180 | 51561 | 0.1240648
32 | 181 | 51562 | 0.123902
32 | 182 | 51563 | 0.1236986
32 | 183 | 51564 | 0.1236172
32 | 184 | 51565 | 0.1235968
32 | 185 | 51566 | 0.1234137
32 | 186 | 51567 | 0.123373
32 | 187 | 51568 | 0.1232306
32 | 188 | 51569 | 0.1229865
32 | 189 | 51570 | 0.1229255
32 | 190 | 51571 | 0.1228237
32 | 191 | 51572 | 0.1227017
32 | 192 | 51573 | 0.122722
32 | 193 | 51574 | 0.1225796
32 | 194 | 51575 | 0.1225185
32 | 195 | 51576 | 0.1223558
32 | 196 | 51577 | 0.1223354
32 | 197 | 51578 | 0.1222541
32 | 198 | 51579 | 0.122132
32 | 199 | 51580 | 0.122071
32 | 200 | 51581 | 0.122071
32 | 201 | 51582 | 0.1218268
32 | 202 | 51583 | 0.1217861
32 | 203 | 51584 | 0.1218268
32 | 204 | 51585 | 0.1215623
32 | 205 | 51586 | 0.1215216
32 | 206 | 51587 | 0.1215216
32 | 207 | 51588 | 0.1213385
32 | 208 | 51589 | 0.1213792
32 | 209 | 51590 | 0.1211554
32 | 210 | 51591 | 0.1211351
32 | 211 | 51592 | 0.1211351
32 | 212 | 51593 | 0.1210537
32 | 213 | 51594 | 0.121074
32 | 214 | 51595 | 0.120952
32 | 215 | 51596 | 0.1208706
32 | 216 | 51597 | 0.1206875
32 | 217 | 51598 | 0.1206875
32 | 218 | 51599 | 0.1207282
32 | 219 | 51600 | 0.1205654
32 | 220 | 51601 | 0.1205247
32 | 221 | 51602 | 0.1205451
32 | 222 | 51603 | 0.1203823
32 | 223 | 51604 | 0.1204027
32 | 224 | 51605 | 0.1203213
32 | 225 | 51606 | 0.1202806
32 | 226 | 51607 | 0.1202195
32 | 227 | 51608 | 0.1201992
32 | 228 | 51609 | 0.1201789
32 | 229 | 51610 | 0.1200364
32 | 230 | 51611 | 0.1199347
32 | 231 | 51612 | 0.1199347
32 | 232 | 51613 | 0.1199551
32 | 233 | 51614 | 0.1198533
32 | 234 | 51615 | 0.1199144
32 | 235 | 51616 | 0.119833
32 | 236 | 51617 | 0.1197109
32 | 237 | 51618 | 0.1196702
32 | 238 | 51619 | 0.1196092
32 | 239 | 51620 | 0.1196092
32 | 240 | 51621 | 0.1195278
32 | 241 | 51622 | 0.1195075
32 | 242 | 51623 | 0.1194057
32 | 243 | 51624 | 0.1194871
32 | 244 | 51625 | 0.1193244
32 | 245 | 51626 | 0.1194464
32 | 246 | 51627 | 0.1193854
32 | 247 | 51628 | 0.1194261
32 | 248 | 51629 | 0.1192226
32 | 249 | 51630 | 0.119243
32 | 250 | 51631 | 0.1191209
32 | 251 | 51632 | 0.1191819
32 | 252 | 51633 | 0.1191209
32 | 253 | 51634 | 0.1189988
32 | 254 | 51635 | 0.1190599
32 | 255 | 51636 | 0.1190395
32 | 256 | 51637 | 0.1189581
32 | 257 | 51638 | 0.1189378
32 | 258 | 51639 | 0.1187343
32 | 259 | 51640 | 0.1188157
32 | 260 | 51641 | 0.1188361
32 | 261 | 51642 | 0.1187547
32 | 262 | 51643 | 0.1186733
32 | 263 | 51644 | 0.1186733
32 | 264 | 51645 | 0.1186937
32 | 265 | 51646 | 0.1186937
32 | 266 | 51647 | 0.118714
32 | 267 | 51648 | 0.1186326
32 | 268 | 51649 | 0.1185716
32 | 269 | 51650 | 0.1186937
32 | 270 | 51651 | 0.1186123
32 | 271 | 51652 | 0.1185716
32 | 272 | 51653 | 0.1184292
32 | 273 | 51654 | 0.1184495
32 | 274 | 51655 | 0.1183274
32 | 275 | 51656 | 0.1183478
32 | 276 | 51657 | 0.1183274
32 | 277 | 51658 | 0.1182054
32 | 278 | 51659 | 0.1181647
32 | 279 | 51660 | 0.118124
32 | 280 | 51661 | 0.1181443
32 | 281 | 51662 | 0.1181443
32 | 282 | 51663 | 0.1181036
32 | 283 | 51664 | 0.1181036
32 | 284 | 51665 | 0.1179612
32 | 285 | 51666 | 0.1181036
32 | 286 | 51667 | 0.1181036
32 | 287 | 51668 | 0.1180223
32 | 288 | 51669 | 0.1179612
32 | 289 | 51670 | 0.1180833
32 | 290 | 51671 | 0.1179002
32 | 291 | 51672 | 0.1179205
32 | 292 | 51673 | 0.1179612
32 | 293 | 51674 | 0.1179002
32 | 294 | 51675 | 0.1178392
32 | 295 | 51676 | 0.1178799
32 | 296 | 51677 | 0.1177578
32 | 297 | 51678 | 0.1177578
33 | 1 | 51679 | 5.157498
33 | 2 | 51680 | 2.974462
33 | 3 | 51681 | 2.679457
33 | 4 | 51682 | 2.490247
33 | 5 | 51683 | 2.435316
33 | 6 | 51684 | 2.272554
33 | 7 | 51685 | 2.195243
33 | 8 | 51686 | 2.026378
33 | 9 | 51687 | 1.953135
33 | 10 | 51688 | 1.82903
33 | 11 | 51689 | 1.704924
33 | 12 | 51690 | 1.647958
33 | 13 | 51691 | 1.588957
33 | 14 | 51692 | 1.477059
33 | 15 | 51693 | 1.434334
33 | 16 | 51694 | 1.359057
33 | 17 | 51695 | 1.269538
33 | 18 | 51696 | 1.177212
33 | 19 | 51697 | 1.109971
33 | 20 | 51698 | 1.078192
33 | 21 | 51699 | 1.047898
33 | 22 | 51700 | 0.9906058
33 | 23 | 51701 | 0.9385425
33 | 24 | 51702 | 0.913518
33 | 25 | 51703 | 0.8666427
33 | 26 | 51704 | 0.8443648
33 | 27 | 51705 | 0.822982
33 | 28 | 51706 | 0.7826376
33 | 29 | 51707 | 0.7450601
33 | 30 | 51708 | 0.7271563
33 | 31 | 51709 | 0.6935868
33 | 32 | 51710 | 0.6775752
33 | 33 | 51711 | 0.6472812
33 | 34 | 51712 | 0.6328769
33 | 35 | 51713 | 0.6053499
33 | 36 | 51714 | 0.5799388
33 | 37 | 51715 | 0.5677927
33 | 38 | 51716 | 0.5559722
33 | 39 | 51717 | 0.5335315
33 | 40 | 51718 | 0.5227689
33 | 41 | 51719 | 0.5028103
33 | 42 | 51720 | 0.4837062
33 | 43 | 51721 | 0.4746526
33 | 44 | 51722 | 0.4659855
33 | 45 | 51723 | 0.4491397
33 | 46 | 51724 | 0.4332502
33 | 47 | 51725 | 0.4255393
33 | 48 | 51726 | 0.4112367
33 | 49 | 51727 | 0.4041769
33 | 50 | 51728 | 0.3909933
33 | 51 | 51729 | 0.3846252
33 | 52 | 51730 | 0.3726826
33 | 53 | 51731 | 0.3667622
33 | 54 | 51732 | 0.3557758
33 | 55 | 51733 | 0.3505471
33 | 56 | 51734 | 0.3406797
33 | 57 | 51735 | 0.33598
33 | 58 | 51736 | 0.3264177
33 | 59 | 51737 | 0.3220842
33 | 60 | 51738 | 0.3135392
33 | 61 | 51739 | 0.3093481
33 | 62 | 51740 | 0.3015559
33 | 63 | 51741 | 0.2939265
33 | 64 | 51742 | 0.2904475
33 | 65 | 51743 | 0.2835301
33 | 66 | 51744 | 0.2802139
33 | 67 | 51745 | 0.276979
33 | 68 | 51746 | 0.2707737
33 | 69 | 51747 | 0.2649347
33 | 70 | 51748 | 0.2620863
33 | 71 | 51749 | 0.2572645
33 | 72 | 51750 | 0.2545179
33 | 73 | 51751 | 0.2495537
33 | 74 | 51752 | 0.2471733
33 | 75 | 51753 | 0.2424736
33 | 76 | 51754 | 0.2381197
33 | 77 | 51755 | 0.2358411
33 | 78 | 51756 | 0.2339693
33 | 79 | 51757 | 0.2299206
33 | 80 | 51758 | 0.2279675
33 | 81 | 51759 | 0.2244071
33 | 82 | 51760 | 0.220745
33 | 83 | 51761 | 0.2199312
33 | 84 | 51762 | 0.218507
33 | 85 | 51763 | 0.2155163
33 | 86 | 51764 | 0.2125052
33 | 87 | 51765 | 0.2109183
33 | 88 | 51766 | 0.208192
33 | 89 | 51767 | 0.2069103
33 | 90 | 51768 | 0.2040009
33 | 91 | 51769 | 0.2028209
33 | 92 | 51770 | 0.2001964
33 | 93 | 51771 | 0.198996
33 | 94 | 51772 | 0.1968191
33 | 95 | 51773 | 0.1957815
33 | 96 | 51774 | 0.1934418
33 | 97 | 51775 | 0.1926076
33 | 98 | 51776 | 0.1904307
33 | 99 | 51777 | 0.1894948
33 | 100 | 51778 | 0.1876231
33 | 101 | 51779 | 0.1866668
33 | 102 | 51780 | 0.1850799
33 | 103 | 51781 | 0.1834726
33 | 104 | 51782 | 0.1826588
33 | 105 | 51783 | 0.181133
33 | 106 | 51784 | 0.1802785
33 | 107 | 51785 | 0.178895
33 | 108 | 51786 | 0.1781422
33 | 109 | 51787 | 0.1768605
33 | 110 | 51788 | 0.1761484
33 | 111 | 51789 | 0.1748056
33 | 112 | 51790 | 0.1742359
33 | 113 | 51791 | 0.173117
33 | 114 | 51792 | 0.1725269
33 | 115 | 51793 | 0.1714893
33 | 116 | 51794 | 0.17094
33 | 117 | 51795 | 0.1699228
33 | 118 | 51796 | 0.1694345
33 | 119 | 51797 | 0.1684986
33 | 120 | 51798 | 0.1674203
33 | 121 | 51799 | 0.1670338
33 | 122 | 51800 | 0.1665048
33 | 123 | 51801 | 0.1657724
33 | 124 | 51802 | 0.1653248
33 | 125 | 51803 | 0.1643685
33 | 126 | 51804 | 0.1637785
33 | 127 | 51805 | 0.1633106
33 | 128 | 51806 | 0.1625985
33 | 129 | 51807 | 0.1622526
33 | 130 | 51808 | 0.1614388
33 | 131 | 51809 | 0.1612964
33 | 132 | 51810 | 0.1604826
33 | 133 | 51811 | 0.1603605
33 | 134 | 51812 | 0.1597095
33 | 135 | 51813 | 0.1593229
33 | 136 | 51814 | 0.1589567
33 | 137 | 51815 | 0.1585498
33 | 138 | 51816 | 0.1580005
33 | 139 | 51817 | 0.1576953
33 | 140 | 51818 | 0.1572477
33 | 141 | 51819 | 0.1570646
33 | 142 | 51820 | 0.1565763
33 | 143 | 51821 | 0.1561084
33 | 144 | 51822 | 0.155905
33 | 145 | 51823 | 0.1555794
33 | 146 | 51824 | 0.1551725
33 | 147 | 51825 | 0.154908
33 | 148 | 51826 | 0.1546436
33 | 149 | 51827 | 0.1543587
33 | 150 | 51828 | 0.1539722
33 | 151 | 51829 | 0.1538908
33 | 152 | 51830 | 0.1534228
33 | 153 | 51831 | 0.1533008
33 | 154 | 51832 | 0.1530159
33 | 155 | 51833 | 0.1528125
33 | 156 | 51834 | 0.1524056
33 | 157 | 51835 | 0.1522632
33 | 158 | 51836 | 0.1519987
33 | 159 | 51837 | 0.1515714
33 | 160 | 51838 | 0.1514697
33 | 161 | 51839 | 0.1511645
33 | 162 | 51840 | 0.1509407
33 | 163 | 51841 | 0.1509204
33 | 164 | 51842 | 0.1507373
33 | 165 | 51843 | 0.1505949
33 | 166 | 51844 | 0.1503711
33 | 167 | 51845 | 0.1500252
33 | 168 | 51846 | 0.1500659
33 | 169 | 51847 | 0.1496386
33 | 170 | 51848 | 0.1495573
33 | 171 | 51849 | 0.1493131
33 | 172 | 51850 | 0.1492928
33 | 173 | 51851 | 0.1490283
33 | 174 | 51852 | 0.1487841
33 | 175 | 51853 | 0.1486214
33 | 176 | 51854 | 0.14854
33 | 177 | 51855 | 0.1485197
33 | 178 | 51856 | 0.1484586
33 | 179 | 51857 | 0.1480924
33 | 180 | 51858 | 0.1479297
33 | 181 | 51859 | 0.147889
33 | 182 | 51860 | 0.1477669
33 | 183 | 51861 | 0.1475634
33 | 184 | 51862 | 0.147421
33 | 185 | 51863 | 0.1473193
33 | 186 | 51864 | 0.1471769
33 | 187 | 51865 | 0.1472379
33 | 188 | 51866 | 0.146892
33 | 189 | 51867 | 0.1469938
33 | 190 | 51868 | 0.146892
33 | 191 | 51869 | 0.1466479
33 | 192 | 51870 | 0.1466072
33 | 193 | 51871 | 0.1464648
33 | 194 | 51872 | 0.1465462
33 | 195 | 51873 | 0.1463834
33 | 196 | 51874 | 0.146241
33 | 197 | 51875 | 0.1460376
33 | 198 | 51876 | 0.1459358
33 | 199 | 51877 | 0.1457934
33 | 200 | 51878 | 0.1459155
33 | 201 | 51879 | 0.1457731
33 | 202 | 51880 | 0.14559
33 | 203 | 51881 | 0.1455086
33 | 204 | 51882 | 0.1456103
33 | 205 | 51883 | 0.1453051
33 | 206 | 51884 | 0.1453255
33 | 207 | 51885 | 0.1452034
33 | 208 | 51886 | 0.1451017
33 | 209 | 51887 | 0.1450406
33 | 210 | 51888 | 0.145061
33 | 211 | 51889 | 0.1447558
33 | 212 | 51890 | 0.1448982
33 | 213 | 51891 | 0.144593
33 | 214 | 51892 | 0.1447151
33 | 215 | 51893 | 0.1446948
33 | 216 | 51894 | 0.1446134
33 | 217 | 51895 | 0.144471
33 | 218 | 51896 | 0.1443489
33 | 219 | 51897 | 0.1442879
33 | 220 | 51898 | 0.1441861
33 | 221 | 51899 | 0.144003
33 | 222 | 51900 | 0.1440234
33 | 223 | 51901 | 0.1441658
33 | 224 | 51902 | 0.1439013
33 | 225 | 51903 | 0.1439623
33 | 226 | 51904 | 0.143881
33 | 227 | 51905 | 0.1438403
33 | 228 | 51906 | 0.1438403
33 | 229 | 51907 | 0.1437385
33 | 230 | 51908 | 0.1435351
33 | 231 | 51909 | 0.1436368
33 | 232 | 51910 | 0.1436165
33 | 233 | 51911 | 0.1435758
33 | 234 | 51912 | 0.143413
33 | 235 | 51913 | 0.143291
33 | 236 | 51914 | 0.143352
33 | 237 | 51915 | 0.1432706
33 | 238 | 51916 | 0.1432503
33 | 239 | 51917 | 0.1430468
33 | 240 | 51918 | 0.1432299
33 | 241 | 51919 | 0.1431485
33 | 242 | 51920 | 0.1429044
33 | 243 | 51921 | 0.1429247
33 | 244 | 51922 | 0.1428637
33 | 245 | 51923 | 0.1429044
33 | 246 | 51924 | 0.1428434
33 | 247 | 51925 | 0.1428637
33 | 248 | 51926 | 0.1428027
33 | 249 | 51927 | 0.1426196
33 | 250 | 51928 | 0.1425585
33 | 251 | 51929 | 0.1425585
33 | 252 | 51930 | 0.1426603
33 | 253 | 51931 | 0.1424771
33 | 254 | 51932 | 0.1425789
33 | 255 | 51933 | 0.1424365
33 | 256 | 51934 | 0.1423958
33 | 257 | 51935 | 0.1423347
33 | 258 | 51936 | 0.1423551
33 | 259 | 51937 | 0.142233
33 | 260 | 51938 | 0.1422127
33 | 261 | 51939 | 0.1421923
33 | 262 | 51940 | 0.142233
33 | 263 | 51941 | 0.1421109
33 | 264 | 51942 | 0.1420906
33 | 265 | 51943 | 0.1421313
33 | 266 | 51944 | 0.1419278
33 | 267 | 51945 | 0.1420092
33 | 268 | 51946 | 0.1418871
33 | 269 | 51947 | 0.1419889
33 | 270 | 51948 | 0.1418871
33 | 271 | 51949 | 0.1419889
33 | 272 | 51950 | 0.1418668
33 | 273 | 51951 | 0.1418261
33 | 274 | 51952 | 0.1417244
33 | 275 | 51953 | 0.1417447
33 | 276 | 51954 | 0.1417447
33 | 277 | 51955 | 0.1417854
33 | 278 | 51956 | 0.1416633
33 | 279 | 51957 | 0.1414395
33 | 280 | 51958 | 0.1416227
33 | 281 | 51959 | 0.1415413
33 | 282 | 51960 | 0.1416023
33 | 283 | 51961 | 0.1413785
33 | 284 | 51962 | 0.1414395
33 | 285 | 51963 | 0.1414599
33 | 286 | 51964 | 0.1414802
33 | 287 | 51965 | 0.1413378
33 | 288 | 51966 | 0.1414802
33 | 289 | 51967 | 0.1412361
33 | 290 | 51968 | 0.1412564
33 | 291 | 51969 | 0.1412564
33 | 292 | 51970 | 0.1411954
33 | 293 | 51971 | 0.1411547
33 | 294 | 51972 | 0.1412564
33 | 295 | 51973 | 0.1411954
33 | 296 | 51974 | 0.141053
33 | 297 | 51975 | 0.1411547
33 | 298 | 51976 | 0.1410326
33 | 299 | 51977 | 0.1410326
33 | 300 | 51978 | 0.1409309
33 | 301 | 51979 | 0.1409716
33 | 302 | 51980 | 0.1409716
34 | 1 | 51981 | 5.108669
34 | 2 | 51982 | 2.966324
34 | 3 | 51983 | 2.659112
34 | 4 | 51984 | 2.461764
34 | 5 | 51985 | 2.41497
34 | 6 | 51986 | 2.252209
34 | 7 | 51987 | 2.193208
34 | 8 | 51988 | 2.022309
34 | 9 | 51989 | 1.959239
34 | 10 | 51990 | 1.812754
34 | 11 | 51991 | 1.755787
34 | 12 | 51992 | 1.641854
34 | 13 | 51993 | 1.584888
34 | 14 | 51994 | 1.495369
34 | 15 | 51995 | 1.434334
34 | 16 | 51996 | 1.361091
34 | 17 | 51997 | 1.267503
34 | 18 | 51998 | 1.184922
34 | 19 | 51999 | 1.15119
34 | 20 | 52000 | 1.087937
34 | 21 | 52001 | 1.058335
34 | 22 | 52002 | 1.002142
34 | 23 | 52003 | 0.9510548
34 | 24 | 52004 | 0.926661
34 | 25 | 52005 | 0.9032437
34 | 26 | 52006 | 0.8588912
34 | 27 | 52007 | 0.8180178
34 | 28 | 52008 | 0.7987306
34 | 29 | 52009 | 0.7620279
34 | 30 | 52010 | 0.7445108
34 | 31 | 52011 | 0.7114499
34 | 32 | 52012 | 0.6958655
34 | 33 | 52013 | 0.6662633
34 | 34 | 52014 | 0.6522861
34 | 35 | 52015 | 0.6253695
34 | 36 | 52016 | 0.6127555
34 | 37 | 52017 | 0.5886261
34 | 38 | 52018 | 0.5769887
34 | 39 | 52019 | 0.5552397
34 | 40 | 52020 | 0.5445992
34 | 41 | 52021 | 0.5254137
34 | 42 | 52022 | 0.5157091
34 | 43 | 52023 | 0.4976426
34 | 44 | 52024 | 0.4891587
34 | 45 | 52025 | 0.4726384
34 | 46 | 52026 | 0.4571761
34 | 47 | 52027 | 0.4496891
34 | 48 | 52028 | 0.4355492
34 | 49 | 52029 | 0.4288353
34 | 50 | 52030 | 0.4158347
34 | 51 | 52031 | 0.4098532
34 | 52 | 52032 | 0.398053
34 | 53 | 52033 | 0.392214
34 | 54 | 52034 | 0.381431
34 | 55 | 52035 | 0.376182
34 | 56 | 52036 | 0.3667622
34 | 57 | 52037 | 0.3620828
34 | 58 | 52038 | 0.3529071
34 | 59 | 52039 | 0.3486346
34 | 60 | 52040 | 0.3401304
34 | 61 | 52041 | 0.336041
34 | 62 | 52042 | 0.3284522
34 | 63 | 52043 | 0.3245663
34 | 64 | 52044 | 0.3175269
34 | 65 | 52045 | 0.3106706
34 | 66 | 52046 | 0.3074764
34 | 67 | 52047 | 0.3044246
34 | 68 | 52048 | 0.2983414
34 | 69 | 52049 | 0.2925837
34 | 70 | 52050 | 0.2900609
34 | 71 | 52051 | 0.285056
34 | 72 | 52052 | 0.2824112
34 | 73 | 52053 | 0.2799087
34 | 74 | 52054 | 0.2751276
34 | 75 | 52055 | 0.2705092
34 | 76 | 52056 | 0.268312
34 | 77 | 52057 | 0.2641615
34 | 78 | 52058 | 0.2620863
34 | 79 | 52059 | 0.2582208
34 | 80 | 52060 | 0.2563083
34 | 81 | 52061 | 0.2526258
34 | 82 | 52062 | 0.2510186
34 | 83 | 52063 | 0.2486382
34 | 84 | 52064 | 0.2472954
34 | 85 | 52065 | 0.2441216
34 | 86 | 52066 | 0.2425753
34 | 87 | 52067 | 0.239666
34 | 88 | 52068 | 0.2367973
34 | 89 | 52069 | 0.2353731
34 | 90 | 52070 | 0.2340304
34 | 91 | 52071 | 0.23165
34 | 92 | 52072 | 0.2291882
34 | 93 | 52073 | 0.2279268
34 | 94 | 52074 | 0.2256075
34 | 95 | 52075 | 0.2245699
34 | 96 | 52076 | 0.2223319
34 | 97 | 52077 | 0.2215384
34 | 98 | 52078 | 0.2195243
34 | 99 | 52079 | 0.218568
34 | 100 | 52080 | 0.2166149
34 | 101 | 52081 | 0.2157401
34 | 102 | 52082 | 0.2140718
34 | 103 | 52083 | 0.2132783
34 | 104 | 52084 | 0.2116914
34 | 105 | 52085 | 0.2107148
34 | 106 | 52086 | 0.2092703
34 | 107 | 52087 | 0.2078868
34 | 108 | 52088 | 0.2071544
34 | 109 | 52089 | 0.2059337
34 | 110 | 52090 | 0.2050792
34 | 111 | 52091 | 0.2045502
34 | 112 | 52092 | 0.2032685
34 | 113 | 52093 | 0.2020885
34 | 114 | 52094 | 0.2016205
34 | 115 | 52095 | 0.2003795
34 | 116 | 52096 | 0.1998708
34 | 117 | 52097 | 0.1988739
34 | 118 | 52098 | 0.1982636
34 | 119 | 52099 | 0.1973684
34 | 120 | 52100 | 0.1969004
34 | 121 | 52101 | 0.196107
34 | 122 | 52102 | 0.1956187
34 | 123 | 52103 | 0.1947032
34 | 124 | 52104 | 0.1941539
34 | 125 | 52105 | 0.1934825
34 | 126 | 52106 | 0.19275
34 | 127 | 52107 | 0.1922821
34 | 128 | 52108 | 0.1916717
34 | 129 | 52109 | 0.1912648
34 | 130 | 52110 | 0.1908579
34 | 131 | 52111 | 0.1901459
34 | 132 | 52112 | 0.1896779
34 | 133 | 52113 | 0.1892507
34 | 134 | 52114 | 0.1886607
34 | 135 | 52115 | 0.1882741
34 | 136 | 52116 | 0.1877248
34 | 137 | 52117 | 0.1874196
34 | 138 | 52118 | 0.1869517
34 | 139 | 52119 | 0.1865448
34 | 140 | 52120 | 0.1861989
34 | 141 | 52121 | 0.185792
34 | 142 | 52122 | 0.1853037
34 | 143 | 52123 | 0.1851003
34 | 144 | 52124 | 0.1846323
34 | 145 | 52125 | 0.1845306
34 | 146 | 52126 | 0.1840016
34 | 147 | 52127 | 0.184022
34 | 148 | 52128 | 0.183554
34 | 149 | 52129 | 0.1831064
34 | 150 | 52130 | 0.1827809
34 | 151 | 52131 | 0.1827402
34 | 152 | 52132 | 0.1822112
34 | 153 | 52133 | 0.1818857
34 | 154 | 52134 | 0.181845
34 | 155 | 52135 | 0.1813974
34 | 156 | 52136 | 0.1813364
34 | 157 | 52137 | 0.1809295
34 | 158 | 52138 | 0.1806854
34 | 159 | 52139 | 0.1804819
34 | 160 | 52140 | 0.1803395
34 | 161 | 52141 | 0.1798716
34 | 162 | 52142 | 0.1799122
34 | 163 | 52143 | 0.1795053
34 | 164 | 52144 | 0.1795053
34 | 165 | 52145 | 0.1791798
34 | 166 | 52146 | 0.1789967
34 | 167 | 52147 | 0.1789153
34 | 168 | 52148 | 0.1786915
34 | 169 | 52149 | 0.1784474
34 | 170 | 52150 | 0.1781422
34 | 171 | 52151 | 0.1779795
34 | 172 | 52152 | 0.1779998
34 | 173 | 52153 | 0.1777557
34 | 174 | 52154 | 0.1775725
34 | 175 | 52155 | 0.1773691
34 | 176 | 52156 | 0.1771656
34 | 177 | 52157 | 0.1770843
34 | 178 | 52158 | 0.1768401
34 | 179 | 52159 | 0.1766774
34 | 180 | 52160 | 0.1765146
34 | 181 | 52161 | 0.1766163
34 | 182 | 52162 | 0.1763722
34 | 183 | 52163 | 0.1762094
34 | 184 | 52164 | 0.1759856
34 | 185 | 52165 | 0.1759246
34 | 186 | 52166 | 0.1759449
34 | 187 | 52167 | 0.1757211
34 | 188 | 52168 | 0.175477
34 | 189 | 52169 | 0.1754567
34 | 190 | 52170 | 0.1752532
34 | 191 | 52171 | 0.1752532
34 | 192 | 52172 | 0.1751311
34 | 193 | 52173 | 0.1749887
34 | 194 | 52174 | 0.1750091
34 | 195 | 52175 | 0.1748463
34 | 196 | 52176 | 0.1747242
34 | 197 | 52177 | 0.1745818
34 | 198 | 52178 | 0.1745615
34 | 199 | 52179 | 0.1743377
34 | 200 | 52180 | 0.174297
34 | 201 | 52181 | 0.1742766
34 | 202 | 52182 | 0.1742156
34 | 203 | 52183 | 0.1740528
34 | 204 | 52184 | 0.1740325
34 | 205 | 52185 | 0.1736866
34 | 206 | 52186 | 0.1736866
34 | 207 | 52187 | 0.1736663
34 | 208 | 52188 | 0.1735849
34 | 209 | 52189 | 0.1735239
34 | 210 | 52190 | 0.1733814
34 | 211 | 52191 | 0.1732797
34 | 212 | 52192 | 0.1733001
34 | 213 | 52193 | 0.1732187
34 | 214 | 52194 | 0.1730559
34 | 215 | 52195 | 0.1729542
34 | 216 | 52196 | 0.1728321
34 | 217 | 52197 | 0.1728728
34 | 218 | 52198 | 0.1727711
34 | 219 | 52199 | 0.1727507
34 | 220 | 52200 | 0.1725676
34 | 221 | 52201 | 0.172649
34 | 222 | 52202 | 0.1724863
34 | 223 | 52203 | 0.1725066
34 | 224 | 52204 | 0.1723845
34 | 225 | 52205 | 0.1725066
34 | 226 | 52206 | 0.1722421
34 | 227 | 52207 | 0.17212
34 | 228 | 52208 | 0.1722014
34 | 229 | 52209 | 0.1721607
34 | 230 | 52210 | 0.172059
34 | 231 | 52211 | 0.1719369
34 | 232 | 52212 | 0.1718759
34 | 233 | 52213 | 0.1717538
34 | 234 | 52214 | 0.1716318
34 | 235 | 52215 | 0.1717538
34 | 236 | 52216 | 0.1716928
34 | 237 | 52217 | 0.1716725
34 | 238 | 52218 | 0.171469
34 | 239 | 52219 | 0.1714893
34 | 240 | 52220 | 0.1714487
34 | 241 | 52221 | 0.1712452
34 | 242 | 52222 | 0.1713876
34 | 243 | 52223 | 0.1712452
34 | 244 | 52224 | 0.1712045
34 | 245 | 52225 | 0.1713062
34 | 246 | 52226 | 0.1712655
34 | 247 | 52227 | 0.1710621
34 | 248 | 52228 | 0.1710418
34 | 249 | 52229 | 0.1710824
34 | 250 | 52230 | 0.1709807
34 | 251 | 52231 | 0.1710214
34 | 252 | 52232 | 0.1709807
34 | 253 | 52233 | 0.170879
34 | 254 | 52234 | 0.1708383
34 | 255 | 52235 | 0.170818
34 | 256 | 52236 | 0.1706755
34 | 257 | 52237 | 0.1705331
34 | 258 | 52238 | 0.1706959
34 | 259 | 52239 | 0.1706145
34 | 260 | 52240 | 0.1704111
34 | 261 | 52241 | 0.1704721
34 | 262 | 52242 | 0.1705128
34 | 263 | 52243 | 0.1704314
34 | 264 | 52244 | 0.17035
34 | 265 | 52245 | 0.1702483
34 | 266 | 52246 | 0.1702483
34 | 267 | 52247 | 0.1702279
34 | 268 | 52248 | 0.1701873
34 | 269 | 52249 | 0.1702279
34 | 270 | 52250 | 0.1701669
34 | 271 | 52251 | 0.1701466
34 | 272 | 52252 | 0.1701059
34 | 273 | 52253 | 0.1700041
34 | 274 | 52254 | 0.1699838
34 | 275 | 52255 | 0.1700245
34 | 276 | 52256 | 0.1698821
34 | 277 | 52257 | 0.1699228
34 | 278 | 52258 | 0.169699
34 | 279 | 52259 | 0.1696583
34 | 280 | 52260 | 0.1696786
34 | 281 | 52261 | 0.1695362
34 | 282 | 52262 | 0.1695566
34 | 283 | 52263 | 0.1695972
34 | 284 | 52264 | 0.1696583
34 | 285 | 52265 | 0.1695566
34 | 286 | 52266 | 0.1695566
34 | 287 | 52267 | 0.1695566
34 | 288 | 52268 | 0.1695972
34 | 289 | 52269 | 0.1694752
34 | 290 | 52270 | 0.1693328
34 | 291 | 52271 | 0.1692921
34 | 292 | 52272 | 0.1693124
34 | 293 | 52273 | 0.1693938
34 | 294 | 52274 | 0.1694141
34 | 295 | 52275 | 0.1693938
34 | 296 | 52276 | 0.1693938
34 | 297 | 52277 | 0.1693328
34 | 298 | 52278 | 0.16917
34 | 299 | 52279 | 0.169231
34 | 300 | 52280 | 0.16917
34 | 301 | 52281 | 0.1692107
34 | 302 | 52282 | 0.1690479
34 | 303 | 52283 | 0.1690479
34 | 304 | 52284 | 0.1690072
34 | 305 | 52285 | 0.1688852
34 | 306 | 52286 | 0.1689869
34 | 307 | 52287 | 0.1689055
34 | 308 | 52288 | 0.1689462
34 | 309 | 52289 | 0.1688648
34 | 310 | 52290 | 0.1688648
34 | 311 | 52291 | 0.1688445
34 | 312 | 52292 | 0.1689665
34 | 313 | 52293 | 0.1688852
34 | 314 | 52294 | 0.1688648
34 | 315 | 52295 | 0.1687631
34 | 316 | 52296 | 0.1687224
34 | 317 | 52297 | 0.1688445
35 | 1 | 52298 | 5.206326
35 | 2 | 52299 | 3.521747
35 | 3 | 52300 | 2.754735
35 | 4 | 52301 | 2.528903
35 | 5 | 52302 | 2.484144
35 | 6 | 52303 | 2.319348
35 | 7 | 52304 | 2.154552
35 | 8 | 52305 | 2.085379
35 | 9 | 52306 | 2.006033
35 | 10 | 52307 | 1.881927
35 | 11 | 52308 | 1.816823
35 | 12 | 52309 | 1.68051
35 | 13 | 52310 | 1.572681
35 | 14 | 52311 | 1.525887
35 | 15 | 52312 | 1.483162
35 | 16 | 52313 | 1.40585
35 | 17 | 52314 | 1.314297
35 | 18 | 52315 | 1.271572
35 | 19 | 52316 | 1.158535
35 | 20 | 52317 | 1.127346
35 | 21 | 52318 | 1.068324
35 | 22 | 52319 | 1.04094
35 | 23 | 52320 | 0.989202
35 | 24 | 52321 | 0.9646861
35 | 25 | 52322 | 0.9184822
35 | 26 | 52323 | 0.8966315
35 | 27 | 52324 | 0.8555139
35 | 28 | 52325 | 0.8360843
35 | 29 | 52326 | 0.7991985
35 | 30 | 52327 | 0.7817831
35 | 31 | 52328 | 0.7487425
35 | 32 | 52329 | 0.7331785
35 | 33 | 52330 | 0.7033118
35 | 34 | 52331 | 0.6893754
35 | 35 | 52332 | 0.6625401
35 | 36 | 52333 | 0.6375969
35 | 37 | 52334 | 0.625695
35 | 38 | 52335 | 0.6140983
35 | 39 | 52336 | 0.5923086
35 | 40 | 52337 | 0.5722076
35 | 41 | 52338 | 0.5624419
35 | 42 | 52339 | 0.5436633
35 | 43 | 52340 | 0.5348742
35 | 44 | 52341 | 0.5179878
35 | 45 | 52342 | 0.5098293
35 | 46 | 52343 | 0.494306
35 | 47 | 52344 | 0.48688
35 | 48 | 52345 | 0.4728622
35 | 49 | 52346 | 0.4660669
35 | 50 | 52347 | 0.4532698
35 | 51 | 52348 | 0.4470645
35 | 52 | 52349 | 0.4352643
35 | 53 | 52350 | 0.4242983
35 | 54 | 52351 | 0.4187848
35 | 55 | 52352 | 0.4136985
35 | 56 | 52353 | 0.4042787
35 | 57 | 52354 | 0.3995586
35 | 58 | 52355 | 0.3902812
35 | 59 | 52356 | 0.3817362
35 | 60 | 52357 | 0.3775248
35 | 61 | 52358 | 0.3735168
35 | 62 | 52359 | 0.3657856
35 | 63 | 52360 | 0.358441
35 | 64 | 52361 | 0.3550434
35 | 65 | 52362 | 0.3483295
35 | 66 | 52363 | 0.3450132
35 | 67 | 52364 | 0.3388893
35 | 68 | 52365 | 0.3357562
35 | 69 | 52366 | 0.3301206
35 | 70 | 52367 | 0.3277605
35 | 71 | 52368 | 0.3225522
35 | 72 | 52369 | 0.319948
35 | 73 | 52370 | 0.3150651
35 | 74 | 52371 | 0.3125423
35 | 75 | 52372 | 0.3081274
35 | 76 | 52373 | 0.3059098
35 | 77 | 52374 | 0.3017187
35 | 78 | 52375 | 0.2977311
35 | 79 | 52376 | 0.2956559
35 | 80 | 52377 | 0.2938248
35 | 81 | 52378 | 0.2901423
35 | 82 | 52379 | 0.2876195
35 | 83 | 52380 | 0.2862767
35 | 84 | 52381 | 0.2832046
35 | 85 | 52382 | 0.2814753
35 | 86 | 52383 | 0.2785049
35 | 87 | 52384 | 0.2770197
35 | 88 | 52385 | 0.2741714
35 | 89 | 52386 | 0.2727879
35 | 90 | 52387 | 0.2702854
35 | 91 | 52388 | 0.268963
35 | 92 | 52389 | 0.2663995
35 | 93 | 52390 | 0.2652602
35 | 94 | 52391 | 0.2629612
35 | 95 | 52392 | 0.2618625
35 | 96 | 52393 | 0.2596449
35 | 97 | 52394 | 0.258587
35 | 98 | 52395 | 0.2566338
35 | 99 | 52396 | 0.255698
35 | 100 | 52397 | 0.2539279
35 | 101 | 52398 | 0.2528496
35 | 102 | 52399 | 0.2510796
35 | 103 | 52400 | 0.2502861
35 | 104 | 52401 | 0.2488213
35 | 105 | 52402 | 0.2480889
35 | 106 | 52403 | 0.2465019
35 | 107 | 52404 | 0.2458102
35 | 108 | 52405 | 0.244264
35 | 109 | 52406 | 0.2428602
35 | 110 | 52407 | 0.2421481
35 | 111 | 52408 | 0.2415377
35 | 112 | 52409 | 0.2404187
35 | 113 | 52410 | 0.239137
35 | 114 | 52411 | 0.238486
35 | 115 | 52412 | 0.237367
35 | 116 | 52413 | 0.2367566
35 | 117 | 52414 | 0.2362887
35 | 118 | 52415 | 0.2352511
35 | 119 | 52416 | 0.2342542
35 | 120 | 52417 | 0.2338473
35 | 121 | 52418 | 0.2328097
35 | 122 | 52419 | 0.2324028
35 | 123 | 52420 | 0.2315279
35 | 124 | 52421 | 0.2310803
35 | 125 | 52422 | 0.2302462
35 | 126 | 52423 | 0.2298596
35 | 127 | 52424 | 0.2290458
35 | 128 | 52425 | 0.2287813
35 | 129 | 52426 | 0.2279472
35 | 130 | 52427 | 0.2275403
35 | 131 | 52428 | 0.2269502
35 | 132 | 52429 | 0.2262585
35 | 133 | 52430 | 0.2258923
35 | 134 | 52431 | 0.2255464
35 | 135 | 52432 | 0.2250378
35 | 136 | 52433 | 0.2244885
35 | 137 | 52434 | 0.2241019
35 | 138 | 52435 | 0.2235526
35 | 139 | 52436 | 0.2233085
35 | 140 | 52437 | 0.2226371
35 | 141 | 52438 | 0.2223726
35 | 142 | 52439 | 0.2219047
35 | 143 | 52440 | 0.2216198
35 | 144 | 52441 | 0.2210705
35 | 145 | 52442 | 0.2208874
35 | 146 | 52443 | 0.2203991
35 | 147 | 52444 | 0.2203381
35 | 148 | 52445 | 0.2199108
35 | 149 | 52446 | 0.2197277
35 | 150 | 52447 | 0.2193412
35 | 151 | 52448 | 0.2188529
35 | 152 | 52449 | 0.2186494
35 | 153 | 52450 | 0.2184663
35 | 154 | 52451 | 0.2181001
35 | 155 | 52452 | 0.2177135
35 | 156 | 52453 | 0.2174084
35 | 157 | 52454 | 0.2171032
35 | 158 | 52455 | 0.2169404
35 | 159 | 52456 | 0.2166556
35 | 160 | 52457 | 0.2165335
35 | 161 | 52458 | 0.2160249
35 | 162 | 52459 | 0.2160046
35 | 163 | 52460 | 0.2156994
35 | 164 | 52461 | 0.2155366
35 | 165 | 52462 | 0.2154145
35 | 166 | 52463 | 0.2151094
35 | 167 | 52464 | 0.2148245
35 | 168 | 52465 | 0.2147838
35 | 169 | 52466 | 0.2145397
35 | 170 | 52467 | 0.2143363
35 | 171 | 52468 | 0.2140107
35 | 172 | 52469 | 0.2140107
35 | 173 | 52470 | 0.2137666
35 | 174 | 52471 | 0.2135021
35 | 175 | 52472 | 0.2134207
35 | 176 | 52473 | 0.213319
35 | 177 | 52474 | 0.2129324
35 | 178 | 52475 | 0.21279
35 | 179 | 52476 | 0.2127493
35 | 180 | 52477 | 0.2125459
35 | 181 | 52478 | 0.2124442
35 | 182 | 52479 | 0.2121593
35 | 183 | 52480 | 0.212139
35 | 184 | 52481 | 0.2119152
35 | 185 | 52482 | 0.2118541
35 | 186 | 52483 | 0.2117524
35 | 187 | 52484 | 0.2115286
35 | 188 | 52485 | 0.2113252
35 | 189 | 52486 | 0.2113252
35 | 190 | 52487 | 0.2112234
35 | 191 | 52488 | 0.2110403
35 | 192 | 52489 | 0.2108572
35 | 193 | 52490 | 0.2107962
35 | 194 | 52491 | 0.2106131
35 | 195 | 52492 | 0.2106131
35 | 196 | 52493 | 0.2104707
35 | 197 | 52494 | 0.2101858
35 | 198 | 52495 | 0.2102876
35 | 199 | 52496 | 0.2101655
35 | 200 | 52497 | 0.2100231
35 | 201 | 52498 | 0.2098603
35 | 202 | 52499 | 0.2097382
35 | 203 | 52500 | 0.2097789
35 | 204 | 52501 | 0.2096365
35 | 205 | 52502 | 0.2094127
35 | 206 | 52503 | 0.2093924
35 | 207 | 52504 | 0.2092907
35 | 208 | 52505 | 0.2091889
35 | 209 | 52506 | 0.2090669
35 | 210 | 52507 | 0.2090262
35 | 211 | 52508 | 0.2088837
35 | 212 | 52509 | 0.2088227
35 | 213 | 52510 | 0.20866
35 | 214 | 52511 | 0.2087006
35 | 215 | 52512 | 0.2085989
35 | 216 | 52513 | 0.2084972
35 | 217 | 52514 | 0.2084768
35 | 218 | 52515 | 0.2084362
35 | 219 | 52516 | 0.2082734
35 | 220 | 52517 | 0.2081717
35 | 221 | 52518 | 0.2081106
35 | 222 | 52519 | 0.2080496
35 | 223 | 52520 | 0.2079886
35 | 224 | 52521 | 0.2079072
35 | 225 | 52522 | 0.2078461
35 | 226 | 52523 | 0.2077648
35 | 227 | 52524 | 0.2077037
35 | 228 | 52525 | 0.2076223
35 | 229 | 52526 | 0.2075003
35 | 230 | 52527 | 0.2074596
35 | 231 | 52528 | 0.2074189
35 | 232 | 52529 | 0.2073782
35 | 233 | 52530 | 0.2073375
35 | 234 | 52531 | 0.2071951
35 | 235 | 52532 | 0.2071341
35 | 236 | 52533 | 0.2070934
35 | 237 | 52534 | 0.207073
35 | 238 | 52535 | 0.2069916
35 | 239 | 52536 | 0.2068085
35 | 240 | 52537 | 0.2067882
35 | 241 | 52538 | 0.2067882
35 | 242 | 52539 | 0.2067882
35 | 243 | 52540 | 0.2067475
35 | 244 | 52541 | 0.2065847
35 | 245 | 52542 | 0.2065441
35 | 246 | 52543 | 0.2065034
35 | 247 | 52544 | 0.2064016
35 | 248 | 52545 | 0.206483
35 | 249 | 52546 | 0.2063203
35 | 250 | 52547 | 0.2063203
35 | 251 | 52548 | 0.2061982
35 | 252 | 52549 | 0.2061575
35 | 253 | 52550 | 0.2061168
35 | 254 | 52551 | 0.2059947
35 | 255 | 52552 | 0.2060354
35 | 256 | 52553 | 0.205954
35 | 257 | 52554 | 0.2059134
35 | 258 | 52555 | 0.2057913
35 | 259 | 52556 | 0.2057913
35 | 260 | 52557 | 0.2057302
35 | 261 | 52558 | 0.2057709
35 | 262 | 52559 | 0.2056489
35 | 263 | 52560 | 0.2056285
35 | 264 | 52561 | 0.2056082
35 | 265 | 52562 | 0.2055878
35 | 266 | 52563 | 0.2054454
35 | 267 | 52564 | 0.2054047
35 | 268 | 52565 | 0.205364
35 | 269 | 52566 | 0.205364
35 | 270 | 52567 | 0.2052827
35 | 271 | 52568 | 0.205242
35 | 272 | 52569 | 0.2051809
35 | 273 | 52570 | 0.205242
35 | 274 | 52571 | 0.2051809
35 | 275 | 52572 | 0.2051606
35 | 276 | 52573 | 0.2050385
35 | 277 | 52574 | 0.2050589
35 | 278 | 52575 | 0.2049978
35 | 279 | 52576 | 0.2049978
35 | 280 | 52577 | 0.2048758
35 | 281 | 52578 | 0.2048961
35 | 282 | 52579 | 0.2048758
35 | 283 | 52580 | 0.2047944
35 | 284 | 52581 | 0.2048554
35 | 285 | 52582 | 0.204774
35 | 286 | 52583 | 0.204774
35 | 287 | 52584 | 0.2047944
35 | 288 | 52585 | 0.2046113
35 | 289 | 52586 | 0.204652
35 | 290 | 52587 | 0.2046113
35 | 291 | 52588 | 0.2045706
35 | 292 | 52589 | 0.2045299
35 | 293 | 52590 | 0.2044688
35 | 294 | 52591 | 0.2044282
35 | 295 | 52592 | 0.2044078
35 | 296 | 52593 | 0.2043468
35 | 297 | 52594 | 0.2042857
35 | 298 | 52595 | 0.2043468
35 | 299 | 52596 | 0.204184
35 | 300 | 52597 | 0.2042247
35 | 301 | 52598 | 0.2042857
35 | 302 | 52599 | 0.2042044
35 | 303 | 52600 | 0.204123
35 | 304 | 52601 | 0.2040823
35 | 305 | 52602 | 0.2040416
35 | 306 | 52603 | 0.2039806
35 | 307 | 52604 | 0.2039806
35 | 308 | 52605 | 0.2039806
35 | 309 | 52606 | 0.2040213
35 | 310 | 52607 | 0.2039399
35 | 311 | 52608 | 0.2038788
35 | 312 | 52609 | 0.2038788
35 | 313 | 52610 | 0.2038381
35 | 314 | 52611 | 0.2038585
35 | 315 | 52612 | 0.2038381
35 | 316 | 52613 | 0.2037975
35 | 317 | 52614 | 0.2037568
35 | 318 | 52615 | 0.2037568
36 | 1 | 52616 | 5.214464
36 | 2 | 52617 | 3.741475
36 | 3 | 52618 | 2.799494
36 | 4 | 52619 | 2.559421
36 | 5 | 52620 | 2.512627
36 | 6 | 52621 | 2.360038
36 | 7 | 52622 | 2.272554
36 | 8 | 52623 | 2.115897
36 | 9 | 52624 | 2.042654
36 | 10 | 52625 | 1.900238
36 | 11 | 52626 | 1.774098
36 | 12 | 52627 | 1.713062
36 | 13 | 52628 | 1.619475
36 | 14 | 52629 | 1.564543
36 | 15 | 52630 | 1.47299
36 | 16 | 52631 | 1.42823
36 | 17 | 52632 | 1.352953
36 | 18 | 52633 | 1.314297
36 | 19 | 52634 | 1.192938
36 | 20 | 52635 | 1.161892
36 | 21 | 52636 | 1.132127
36 | 22 | 52637 | 1.076686
36 | 23 | 52638 | 1.024867
36 | 24 | 52639 | 1.000778
36 | 25 | 52640 | 0.9551238
36 | 26 | 52641 | 0.9334562
36 | 27 | 52642 | 0.892949
36 | 28 | 52643 | 0.8736618
36 | 29 | 52644 | 0.8372643
36 | 30 | 52645 | 0.8200727
36 | 31 | 52646 | 0.7875204
36 | 32 | 52647 | 0.7720378
36 | 33 | 52648 | 0.7426187
36 | 34 | 52649 | 0.7153358
36 | 35 | 52650 | 0.7023963
36 | 36 | 52651 | 0.677799
36 | 37 | 52652 | 0.6660802
36 | 38 | 52653 | 0.6547072
36 | 39 | 52654 | 0.6332227
36 | 40 | 52655 | 0.6135083
36 | 41 | 52656 | 0.603824
36 | 42 | 52657 | 0.5854726
36 | 43 | 52658 | 0.5767446
36 | 44 | 52659 | 0.5601226
36 | 45 | 52660 | 0.552188
36 | 46 | 52661 | 0.5369494
36 | 47 | 52662 | 0.5296455
36 | 48 | 52663 | 0.5157294
36 | 49 | 52664 | 0.5091376
36 | 50 | 52665 | 0.4964422
36 | 51 | 52666 | 0.4903794
36 | 52 | 52667 | 0.4788233
36 | 53 | 52668 | 0.4732284
36 | 54 | 52669 | 0.4626082
36 | 55 | 52670 | 0.4575423
36 | 56 | 52671 | 0.4481428
36 | 57 | 52672 | 0.4435245
36 | 58 | 52673 | 0.4345116
36 | 59 | 52674 | 0.4260073
36 | 60 | 52675 | 0.4219179
36 | 61 | 52676 | 0.4179099
36 | 62 | 52677 | 0.4103212
36 | 63 | 52678 | 0.4031393
36 | 64 | 52679 | 0.399701
36 | 65 | 52680 | 0.3930888
36 | 66 | 52681 | 0.3898132
36 | 67 | 52682 | 0.3836487
36 | 68 | 52683 | 0.3807597
36 | 69 | 52684 | 0.3750834
36 | 70 | 52685 | 0.3728657
36 | 71 | 52686 | 0.3676167
36 | 72 | 52687 | 0.3650532
36 | 73 | 52688 | 0.3601907
36 | 74 | 52689 | 0.3578103
36 | 75 | 52690 | 0.3533344
36 | 76 | 52691 | 0.3490619
36 | 77 | 52692 | 0.3470274
36 | 78 | 52693 | 0.3449725
36 | 79 | 52694 | 0.3410256
36 | 80 | 52695 | 0.3374448
36 | 81 | 52696 | 0.3356137
36 | 82 | 52697 | 0.3324196
36 | 83 | 52698 | 0.3313209
36 | 84 | 52699 | 0.3285133
36 | 85 | 52700 | 0.3269671
36 | 86 | 52701 | 0.3239153
36 | 87 | 52702 | 0.3225522
36 | 88 | 52703 | 0.3197038
36 | 89 | 52704 | 0.3183407
36 | 90 | 52705 | 0.3157162
36 | 91 | 52706 | 0.3144751
36 | 92 | 52707 | 0.3119116
36 | 93 | 52708 | 0.3107927
36 | 94 | 52709 | 0.3085343
36 | 95 | 52710 | 0.3074154
36 | 96 | 52711 | 0.3051977
36 | 97 | 52712 | 0.3042008
36 | 98 | 52713 | 0.302207
36 | 99 | 52714 | 0.3003149
36 | 100 | 52715 | 0.2993383
36 | 101 | 52716 | 0.2984024
36 | 102 | 52717 | 0.2966935
36 | 103 | 52718 | 0.2949845
36 | 104 | 52719 | 0.2942317
36 | 105 | 52720 | 0.2926244
36 | 106 | 52721 | 0.291892
36 | 107 | 52722 | 0.2904475
36 | 108 | 52723 | 0.2896947
36 | 109 | 52724 | 0.2882909
36 | 110 | 52725 | 0.2876805
36 | 111 | 52726 | 0.2863581
36 | 112 | 52727 | 0.2857681
36 | 113 | 52728 | 0.284527
36 | 114 | 52729 | 0.2839167
36 | 115 | 52730 | 0.2828181
36 | 116 | 52731 | 0.2822484
36 | 117 | 52732 | 0.2811294
36 | 118 | 52733 | 0.2805801
36 | 119 | 52734 | 0.2796442
36 | 120 | 52735 | 0.2785863
36 | 121 | 52736 | 0.2781183
36 | 122 | 52737 | 0.2776707
36 | 123 | 52738 | 0.2767552
36 | 124 | 52739 | 0.2758804
36 | 125 | 52740 | 0.2754735
36 | 126 | 52741 | 0.2747003
36 | 127 | 52742 | 0.2742527
36 | 128 | 52743 | 0.2734796
36 | 129 | 52744 | 0.2730727
36 | 130 | 52745 | 0.2724217
36 | 131 | 52746 | 0.2719944
36 | 132 | 52747 | 0.2713434
36 | 133 | 52748 | 0.2710179
36 | 134 | 52749 | 0.2703261
36 | 135 | 52750 | 0.2700616
36 | 136 | 52751 | 0.2694513
36 | 137 | 52752 | 0.2690851
36 | 138 | 52753 | 0.2685561
36 | 139 | 52754 | 0.2682509
36 | 140 | 52755 | 0.2676406
36 | 141 | 52756 | 0.2673761
36 | 142 | 52757 | 0.2668268
36 | 143 | 52758 | 0.2664199
36 | 144 | 52759 | 0.266074
36 | 145 | 52760 | 0.2658298
36 | 146 | 52761 | 0.2653823
36 | 147 | 52762 | 0.2649143
36 | 148 | 52763 | 0.2647109
36 | 149 | 52764 | 0.2642429
36 | 150 | 52765 | 0.2640802
36 | 151 | 52766 | 0.2636326
36 | 152 | 52767 | 0.2634088
36 | 153 | 52768 | 0.2630019
36 | 154 | 52769 | 0.2627781
36 | 155 | 52770 | 0.2624322
36 | 156 | 52771 | 0.2622898
36 | 157 | 52772 | 0.2618422
36 | 158 | 52773 | 0.2615167
36 | 159 | 52774 | 0.2612929
36 | 160 | 52775 | 0.2611098
36 | 161 | 52776 | 0.2608453
36 | 162 | 52777 | 0.2605605
36 | 163 | 52778 | 0.2603163
36 | 164 | 52779 | 0.2600518
36 | 165 | 52780 | 0.2598891
36 | 166 | 52781 | 0.259767
36 | 167 | 52782 | 0.2594211
36 | 168 | 52783 | 0.2591363
36 | 169 | 52784 | 0.2589939
36 | 170 | 52785 | 0.2587904
36 | 171 | 52786 | 0.258648
36 | 172 | 52787 | 0.2583428
36 | 173 | 52788 | 0.2581801
36 | 174 | 52789 | 0.2579359
36 | 175 | 52790 | 0.2577935
36 | 176 | 52791 | 0.2576307
36 | 177 | 52792 | 0.257529
36 | 178 | 52793 | 0.2573459
36 | 179 | 52794 | 0.2570204
36 | 180 | 52795 | 0.2568576
36 | 181 | 52796 | 0.2567559
36 | 182 | 52797 | 0.2566135
36 | 183 | 52798 | 0.2564711
36 | 184 | 52799 | 0.2562066
36 | 185 | 52800 | 0.2560845
36 | 186 | 52801 | 0.2560438
36 | 187 | 52802 | 0.2559218
36 | 188 | 52803 | 0.2557386
36 | 189 | 52804 | 0.2555352
36 | 190 | 52805 | 0.2554538
36 | 191 | 52806 | 0.2553317
36 | 192 | 52807 | 0.2551486
36 | 193 | 52808 | 0.2550469
36 | 194 | 52809 | 0.2549045
36 | 195 | 52810 | 0.2546807
36 | 196 | 52811 | 0.2546197
36 | 197 | 52812 | 0.2544366
36 | 198 | 52813 | 0.2543755
36 | 199 | 52814 | 0.2542738
36 | 200 | 52815 | 0.2541517
36 | 201 | 52816 | 0.2540093
36 | 202 | 52817 | 0.2538262
36 | 203 | 52818 | 0.2537448
36 | 204 | 52819 | 0.2537448
36 | 205 | 52820 | 0.2535821
36 | 206 | 52821 | 0.2533379
36 | 207 | 52822 | 0.2533379
36 | 208 | 52823 | 0.2531955
36 | 209 | 52824 | 0.2532158
36 | 210 | 52825 | 0.2530124
36 | 211 | 52826 | 0.25287
36 | 212 | 52827 | 0.2528089
36 | 213 | 52828 | 0.2527276
36 | 214 | 52829 | 0.2525648
36 | 215 | 52830 | 0.2525648
36 | 216 | 52831 | 0.2524631
36 | 217 | 52832 | 0.2524224
36 | 218 | 52833 | 0.252341
36 | 219 | 52834 | 0.2522596
36 | 220 | 52835 | 0.2521172
36 | 221 | 52836 | 0.2520969
36 | 222 | 52837 | 0.2519341
36 | 223 | 52838 | 0.2519138
36 | 224 | 52839 | 0.2517713
36 | 225 | 52840 | 0.25169
36 | 226 | 52841 | 0.2516289
36 | 227 | 52842 | 0.2515475
36 | 228 | 52843 | 0.2514458
36 | 229 | 52844 | 0.2513644
36 | 230 | 52845 | 0.2513034
36 | 231 | 52846 | 0.251222
36 | 232 | 52847 | 0.251161
36 | 233 | 52848 | 0.2511
36 | 234 | 52849 | 0.2510186
36 | 235 | 52850 | 0.2509575
36 | 236 | 52851 | 0.2508762
36 | 237 | 52852 | 0.2508762
36 | 238 | 52853 | 0.2507337
36 | 239 | 52854 | 0.2507337
36 | 240 | 52855 | 0.2506117
36 | 241 | 52856 | 0.2505303
36 | 242 | 52857 | 0.2505099
36 | 243 | 52858 | 0.2504896
36 | 244 | 52859 | 0.2503675
36 | 245 | 52860 | 0.2503268
36 | 246 | 52861 | 0.2502455
36 | 247 | 52862 | 0.2502251
36 | 248 | 52863 | 0.2501641
36 | 249 | 52864 | 0.2500624
36 | 250 | 52865 | 0.2500013
36 | 251 | 52866 | 0.2499403
36 | 252 | 52867 | 0.2498996
36 | 253 | 52868 | 0.2498589
36 | 254 | 52869 | 0.2498589
36 | 255 | 52870 | 0.2496961
36 | 256 | 52871 | 0.2496961
36 | 257 | 52872 | 0.2496351
36 | 258 | 52873 | 0.2495537
36 | 259 | 52874 | 0.2495537
36 | 260 | 52875 | 0.249391
36 | 261 | 52876 | 0.2493706
36 | 262 | 52877 | 0.2493096
36 | 263 | 52878 | 0.2492892
36 | 264 | 52879 | 0.2492485
36 | 265 | 52880 | 0.2492079
36 | 266 | 52881 | 0.2491875
36 | 267 | 52882 | 0.2491265
36 | 268 | 52883 | 0.2491061
36 | 269 | 52884 | 0.2491468
36 | 270 | 52885 | 0.2490451
36 | 271 | 52886 | 0.2489637
36 | 272 | 52887 | 0.2488416
36 | 273 | 52888 | 0.2487603
36 | 274 | 52889 | 0.2487196
36 | 275 | 52890 | 0.2488213
36 | 276 | 52891 | 0.2487603
36 | 277 | 52892 | 0.2486789
36 | 278 | 52893 | 0.2486585
36 | 279 | 52894 | 0.2485568
36 | 280 | 52895 | 0.2484958
36 | 281 | 52896 | 0.2485161
36 | 282 | 52897 | 0.2484551
36 | 283 | 52898 | 0.2483737
36 | 284 | 52899 | 0.2483737
36 | 285 | 52900 | 0.2483127
36 | 286 | 52901 | 0.2483737
36 | 287 | 52902 | 0.2482516
36 | 288 | 52903 | 0.248272
36 | 289 | 52904 | 0.2481906
36 | 290 | 52905 | 0.2481703
36 | 291 | 52906 | 0.2481906
36 | 292 | 52907 | 0.2481092
36 | 293 | 52908 | 0.2480889
36 | 294 | 52909 | 0.2480482
36 | 295 | 52910 | 0.2479871
36 | 296 | 52911 | 0.2479261
36 | 297 | 52912 | 0.2479465
36 | 298 | 52913 | 0.2478854
36 | 299 | 52914 | 0.2478854
36 | 300 | 52915 | 0.2477837
36 | 301 | 52916 | 0.2477837
36 | 302 | 52917 | 0.2477023
36 | 303 | 52918 | 0.2477023
36 | 304 | 52919 | 0.247682
36 | 305 | 52920 | 0.2476616
36 | 306 | 52921 | 0.2475599
36 | 307 | 52922 | 0.2475599
36 | 308 | 52923 | 0.2474989
36 | 309 | 52924 | 0.2475396
36 | 310 | 52925 | 0.2475599
36 | 311 | 52926 | 0.2474785
36 | 312 | 52927 | 0.2473971
36 | 313 | 52928 | 0.2473971
36 | 314 | 52929 | 0.2473768
36 | 315 | 52930 | 0.2473768
36 | 316 | 52931 | 0.2472954
36 | 317 | 52932 | 0.2473158
36 | 318 | 52933 | 0.2472751
36 | 319 | 52934 | 0.247214
36 | 320 | 52935 | 0.247214
36 | 321 | 52936 | 0.2471733
36 | 322 | 52937 | 0.2471733
36 | 323 | 52938 | 0.247153
36 | 324 | 52939 | 0.247092
36 | 325 | 52940 | 0.2469902
36 | 326 | 52941 | 0.2470716
36 | 327 | 52942 | 0.2469292
36 | 328 | 52943 | 0.2469089
36 | 329 | 52944 | 0.2468682
36 | 330 | 52945 | 0.2468885
36 | 331 | 52946 | 0.2468682
36 | 332 | 52947 | 0.2469292
36 | 333 | 52948 | 0.2468885
36 | 334 | 52949 | 0.2469089
36 | 335 | 52950 | 0.2467868
36 | 336 | 52951 | 0.2467868
36 | 337 | 52952 | 0.2468071
36 | 338 | 52953 | 0.2467868
36 | 339 | 52954 | 0.2467461
36 | 340 | 52955 | 0.2467461
37 | 1 | 52956 | 5.291776
37 | 2 | 52957 | 3.228777
37 | 3 | 52958 | 2.762873
37 | 4 | 52959 | 2.587904
37 | 5 | 52960 | 2.526869
37 | 6 | 52961 | 2.447523
37 | 7 | 52962 | 2.280692
37 | 8 | 52963 | 2.205415
37 | 9 | 52964 | 2.050792
37 | 10 | 52965 | 1.914479
37 | 11 | 52966 | 1.853444
37 | 12 | 52967 | 1.737477
37 | 13 | 52968 | 1.682545
37 | 14 | 52969 | 1.578784
37 | 15 | 52970 | 1.542163
37 | 16 | 52971 | 1.446541
37 | 17 | 52972 | 1.407885
37 | 18 | 52973 | 1.344815
37 | 19 | 52974 | 1.298021
37 | 20 | 52975 | 1.241055
37 | 21 | 52976 | 1.163072
37 | 22 | 52977 | 1.109218
37 | 23 | 52978 | 1.083848
37 | 24 | 52979 | 1.035813
37 | 25 | 52980 | 1.013148
37 | 26 | 52981 | 0.9706675
37 | 27 | 52982 | 0.9505869
37 | 28 | 52983 | 0.9127042
37 | 29 | 52984 | 0.8944546
37 | 30 | 52985 | 0.8608647
37 | 31 | 52986 | 0.8448734
37 | 32 | 52987 | 0.8144778
37 | 33 | 52988 | 0.8001955
37 | 34 | 52989 | 0.7727905
37 | 35 | 52990 | 0.7473998
37 | 36 | 52991 | 0.7353554
37 | 37 | 52992 | 0.7235145
37 | 38 | 52993 | 0.7012366
37 | 39 | 52994 | 0.6804642
37 | 40 | 52995 | 0.6709833
37 | 41 | 52996 | 0.6521437
37 | 42 | 52997 | 0.6431105
37 | 43 | 52998 | 0.6259799
37 | 44 | 52999 | 0.6178214
37 | 45 | 53000 | 0.602176
37 | 46 | 53001 | 0.5947093
37 | 47 | 53002 | 0.580427
37 | 48 | 53003 | 0.5736318
37 | 49 | 53004 | 0.5606312
37 | 50 | 53005 | 0.5543649
37 | 51 | 53006 | 0.5425037
37 | 52 | 53007 | 0.5368477
37 | 53 | 53008 | 0.5258817
37 | 54 | 53009 | 0.520653
37 | 55 | 53010 | 0.5111314
37 | 56 | 53011 | 0.5015692
37 | 57 | 53012 | 0.4970119
37 | 58 | 53013 | 0.4926173
37 | 59 | 53014 | 0.4841538
37 | 60 | 53015 | 0.4760971
37 | 61 | 53016 | 0.4723129
37 | 62 | 53017 | 0.4648869
37 | 63 | 53018 | 0.4613468
37 | 64 | 53019 | 0.4545719
37 | 65 | 53020 | 0.451276
37 | 66 | 53021 | 0.444969
37 | 67 | 53022 | 0.4419579
37 | 68 | 53023 | 0.4361188
37 | 69 | 53024 | 0.4333112
37 | 70 | 53025 | 0.4284284
37 | 71 | 53026 | 0.4258038
37 | 72 | 53027 | 0.4208193
37 | 73 | 53028 | 0.4184389
37 | 74 | 53029 | 0.4136578
37 | 75 | 53030 | 0.4115012
37 | 76 | 53031 | 0.4071066
37 | 77 | 53032 | 0.4051535
37 | 78 | 53033 | 0.4011252
37 | 79 | 53034 | 0.3972596
37 | 80 | 53035 | 0.3954082
37 | 81 | 53036 | 0.3920716
37 | 82 | 53037 | 0.391095
37 | 83 | 53038 | 0.3881043
37 | 84 | 53039 | 0.3865377
37 | 85 | 53040 | 0.3834859
37 | 86 | 53041 | 0.3819193
37 | 87 | 53042 | 0.3789896
37 | 88 | 53043 | 0.3776265
37 | 89 | 53044 | 0.3749002
37 | 90 | 53045 | 0.3735982
37 | 91 | 53046 | 0.371055
37 | 92 | 53047 | 0.3686339
37 | 93 | 53048 | 0.3674132
37 | 94 | 53049 | 0.3662332
37 | 95 | 53050 | 0.3640563
37 | 96 | 53051 | 0.3629169
37 | 97 | 53052 | 0.3608621
37 | 98 | 53053 | 0.35897
37 | 99 | 53054 | 0.3579324
37 | 100 | 53055 | 0.3569762
37 | 101 | 53056 | 0.3551858
37 | 102 | 53057 | 0.3534564
37 | 103 | 53058 | 0.352602
37 | 104 | 53059 | 0.350954
37 | 105 | 53060 | 0.3501605
37 | 106 | 53061 | 0.3486143
37 | 107 | 53062 | 0.3479022
37 | 108 | 53063 | 0.346417
37 | 109 | 53064 | 0.345766
37 | 110 | 53065 | 0.3443418
37 | 111 | 53066 | 0.3437111
37 | 112 | 53067 | 0.3424701
37 | 113 | 53068 | 0.3417987
37 | 114 | 53069 | 0.3405983
37 | 115 | 53070 | 0.3393979
37 | 116 | 53071 | 0.3388893
37 | 117 | 53072 | 0.3383603
37 | 118 | 53073 | 0.3373024
37 | 119 | 53074 | 0.3361427
37 | 120 | 53075 | 0.3356748
37 | 121 | 53076 | 0.3347186
37 | 122 | 53077 | 0.3341896
37 | 123 | 53078 | 0.3332944
37 | 124 | 53079 | 0.3328875
37 | 125 | 53080 | 0.3319923
37 | 126 | 53081 | 0.3315447
37 | 127 | 53082 | 0.3306902
37 | 128 | 53083 | 0.330324
37 | 129 | 53084 | 0.3294899
37 | 130 | 53085 | 0.3291847
37 | 131 | 53086 | 0.3284319
37 | 132 | 53087 | 0.328086
37 | 133 | 53088 | 0.3273536
37 | 134 | 53089 | 0.3270891
37 | 135 | 53090 | 0.3263974
37 | 136 | 53091 | 0.3259905
37 | 137 | 53092 | 0.3253801
37 | 138 | 53093 | 0.325075
37 | 139 | 53094 | 0.3244239
37 | 140 | 53095 | 0.3241187
37 | 141 | 53096 | 0.3236101
37 | 142 | 53097 | 0.3233253
37 | 143 | 53098 | 0.3227759
37 | 144 | 53099 | 0.3222266
37 | 145 | 53100 | 0.3220435
37 | 146 | 53101 | 0.3214739
37 | 147 | 53102 | 0.3212501
37 | 148 | 53103 | 0.3207007
37 | 149 | 53104 | 0.3204973
37 | 150 | 53105 | 0.32007
37 | 151 | 53106 | 0.3197852
37 | 152 | 53107 | 0.319358
37 | 153 | 53108 | 0.3191952
37 | 154 | 53109 | 0.3187476
37 | 155 | 53110 | 0.3185238
37 | 156 | 53111 | 0.3182186
37 | 157 | 53112 | 0.317771
37 | 158 | 53113 | 0.3175676
37 | 159 | 53114 | 0.3173845
37 | 160 | 53115 | 0.317059
37 | 161 | 53116 | 0.3166521
37 | 162 | 53117 | 0.3164689
37 | 163 | 53118 | 0.3161841
37 | 164 | 53119 | 0.316001
37 | 165 | 53120 | 0.3156958
37 | 166 | 53121 | 0.3155331
37 | 167 | 53122 | 0.3151669
37 | 168 | 53123 | 0.3150651
37 | 169 | 53124 | 0.3147396
37 | 170 | 53125 | 0.3146379
37 | 171 | 53126 | 0.3143124
37 | 172 | 53127 | 0.3141293
37 | 173 | 53128 | 0.3138444
37 | 174 | 53129 | 0.313702
37 | 175 | 53130 | 0.3134375
37 | 176 | 53131 | 0.3133968
37 | 177 | 53132 | 0.313173
37 | 178 | 53133 | 0.3129899
37 | 179 | 53134 | 0.3127051
37 | 180 | 53135 | 0.312461
37 | 181 | 53136 | 0.3123796
37 | 182 | 53137 | 0.3121965
37 | 183 | 53138 | 0.3119523
37 | 184 | 53139 | 0.3117896
37 | 185 | 53140 | 0.3116675
37 | 186 | 53141 | 0.3114437
37 | 187 | 53142 | 0.3112809
37 | 188 | 53143 | 0.3111589
37 | 189 | 53144 | 0.3110164
37 | 190 | 53145 | 0.310813
37 | 191 | 53146 | 0.3106909
37 | 192 | 53147 | 0.3105485
37 | 193 | 53148 | 0.3104671
37 | 194 | 53149 | 0.3102637
37 | 195 | 53150 | 0.3101009
37 | 196 | 53151 | 0.3099788
37 | 197 | 53152 | 0.3098975
37 | 198 | 53153 | 0.3096533
37 | 199 | 53154 | 0.3094702
37 | 200 | 53155 | 0.3094295
37 | 201 | 53156 | 0.3093481
37 | 202 | 53157 | 0.3091854
37 | 203 | 53158 | 0.3090023
37 | 204 | 53159 | 0.3089209
37 | 205 | 53160 | 0.3088192
37 | 206 | 53161 | 0.3086564
37 | 207 | 53162 | 0.308575
37 | 208 | 53163 | 0.3085343
37 | 209 | 53164 | 0.3083512
37 | 210 | 53165 | 0.3082699
37 | 211 | 53166 | 0.3080257
37 | 212 | 53167 | 0.3080257
37 | 213 | 53168 | 0.3078833
37 | 214 | 53169 | 0.3078019
37 | 215 | 53170 | 0.3077612
37 | 216 | 53171 | 0.3076392
37 | 217 | 53172 | 0.3074764
37 | 218 | 53173 | 0.307456
37 | 219 | 53174 | 0.3072729
37 | 220 | 53175 | 0.3071509
37 | 221 | 53176 | 0.3070288
37 | 222 | 53177 | 0.3069678
37 | 223 | 53178 | 0.3068253
37 | 224 | 53179 | 0.3068457
37 | 225 | 53180 | 0.306744
37 | 226 | 53181 | 0.306744
37 | 227 | 53182 | 0.3066015
37 | 228 | 53183 | 0.3064795
37 | 229 | 53184 | 0.3063778
37 | 230 | 53185 | 0.3062964
37 | 231 | 53186 | 0.3061946
37 | 232 | 53187 | 0.306215
37 | 233 | 53188 | 0.3060929
37 | 234 | 53189 | 0.3060115
37 | 235 | 53190 | 0.3058488
37 | 236 | 53191 | 0.3058284
37 | 237 | 53192 | 0.3057471
37 | 238 | 53193 | 0.3056453
37 | 239 | 53194 | 0.305625
37 | 240 | 53195 | 0.3055843
37 | 241 | 53196 | 0.3054622
37 | 242 | 53197 | 0.3053605
37 | 243 | 53198 | 0.3052588
37 | 244 | 53199 | 0.3052588
37 | 245 | 53200 | 0.3051774
37 | 246 | 53201 | 0.3051367
37 | 247 | 53202 | 0.3051164
37 | 248 | 53203 | 0.3049739
37 | 249 | 53204 | 0.3050146
37 | 250 | 53205 | 0.3048722
37 | 251 | 53206 | 0.3047705
37 | 252 | 53207 | 0.3047298
37 | 253 | 53208 | 0.3047094
37 | 254 | 53209 | 0.3046484
37 | 255 | 53210 | 0.3045467
37 | 256 | 53211 | 0.3044653
37 | 257 | 53212 | 0.3043839
37 | 258 | 53213 | 0.3043025
37 | 259 | 53214 | 0.3042008
37 | 260 | 53215 | 0.3042415
37 | 261 | 53216 | 0.3041805
37 | 262 | 53217 | 0.3041194
37 | 263 | 53218 | 0.3040584
37 | 264 | 53219 | 0.3040177
37 | 265 | 53220 | 0.3039363
37 | 266 | 53221 | 0.3039363
37 | 267 | 53222 | 0.3038346
37 | 268 | 53223 | 0.3038346
37 | 269 | 53224 | 0.3037329
37 | 270 | 53225 | 0.3036718
37 | 271 | 53226 | 0.3036515
37 | 272 | 53227 | 0.3036515
37 | 273 | 53228 | 0.3036312
37 | 274 | 53229 | 0.3035294
37 | 275 | 53230 | 0.3035294
37 | 276 | 53231 | 0.3034277
37 | 277 | 53232 | 0.3034277
37 | 278 | 53233 | 0.303326
37 | 279 | 53234 | 0.3033056
37 | 280 | 53235 | 0.3032039
37 | 281 | 53236 | 0.3032039
37 | 282 | 53237 | 0.3031429
37 | 283 | 53238 | 0.3032039
37 | 284 | 53239 | 0.3030615
37 | 285 | 53240 | 0.3030411
37 | 286 | 53241 | 0.3029801
37 | 287 | 53242 | 0.3028987
37 | 288 | 53243 | 0.3028987
37 | 289 | 53244 | 0.3028173
37 | 290 | 53245 | 0.302797
37 | 291 | 53246 | 0.3027767
37 | 292 | 53247 | 0.3026953
37 | 293 | 53248 | 0.3027156
37 | 294 | 53249 | 0.3026342
37 | 295 | 53250 | 0.3026342
37 | 296 | 53251 | 0.3026139
37 | 297 | 53252 | 0.3025529
37 | 298 | 53253 | 0.3024918
37 | 299 | 53254 | 0.3023698
37 | 300 | 53255 | 0.3023087
37 | 301 | 53256 | 0.3022273
37 | 302 | 53257 | 0.3022884
37 | 303 | 53258 | 0.3023087
37 | 304 | 53259 | 0.3021866
37 | 305 | 53260 | 0.3021866
37 | 306 | 53261 | 0.3021866
37 | 307 | 53262 | 0.3021663
37 | 308 | 53263 | 0.3021053
37 | 309 | 53264 | 0.3020849
37 | 310 | 53265 | 0.3020646
37 | 311 | 53266 | 0.3020035
37 | 312 | 53267 | 0.3019629
37 | 313 | 53268 | 0.3018611
37 | 314 | 53269 | 0.3019425
37 | 315 | 53270 | 0.3018815
37 | 316 | 53271 | 0.3018001
37 | 317 | 53272 | 0.3018001
37 | 318 | 53273 | 0.3017391
37 | 319 | 53274 | 0.3017391
37 | 320 | 53275 | 0.3017391
37 | 321 | 53276 | 0.3017797
37 | 322 | 53277 | 0.3016984
37 | 323 | 53278 | 0.301678
37 | 324 | 53279 | 0.301617
37 | 325 | 53280 | 0.3015356
37 | 326 | 53281 | 0.3015966
37 | 327 | 53282 | 0.3015356
37 | 328 | 53283 | 0.3014949
37 | 329 | 53284 | 0.3014542
37 | 330 | 53285 | 0.3014746
37 | 331 | 53286 | 0.3014339
37 | 332 | 53287 | 0.3014339
37 | 333 | 53288 | 0.3014339
37 | 334 | 53289 | 0.3013118
37 | 335 | 53290 | 0.3013932
37 | 336 | 53291 | 0.3013322
37 | 337 | 53292 | 0.3012508
37 | 338 | 53293 | 0.3012711
37 | 339 | 53294 | 0.3012304
37 | 340 | 53295 | 0.3012711
37 | 341 | 53296 | 0.3011694
37 | 342 | 53297 | 0.3012101
37 | 343 | 53298 | 0.3011694
37 | 344 | 53299 | 0.301149
37 | 345 | 53300 | 0.3011084
37 | 346 | 53301 | 0.301027
37 | 347 | 53302 | 0.3010677
37 | 348 | 53303 | 0.301027
37 | 349 | 53304 | 0.3010066
37 | 350 | 53305 | 0.3009659
37 | 351 | 53306 | 0.3009049
37 | 352 | 53307 | 0.3009049
38 | 1 | 53308 | 5.279569
38 | 2 | 53309 | 3.051774
38 | 3 | 53310 | 2.807632
38 | 4 | 53311 | 2.616387
38 | 5 | 53312 | 2.557386
38 | 6 | 53313 | 2.400729
38 | 7 | 53314 | 2.307141
38 | 8 | 53315 | 2.154552
38 | 9 | 53316 | 2.01824
38 | 10 | 53317 | 1.949066
38 | 11 | 53318 | 1.890065
38 | 12 | 53319 | 1.763925
38 | 13 | 53320 | 1.672372
38 | 14 | 53321 | 1.61744
38 | 15 | 53322 | 1.534025
38 | 16 | 53323 | 1.487231
38 | 17 | 53324 | 1.460782
38 | 18 | 53325 | 1.371264
38 | 19 | 53326 | 1.348884
38 | 20 | 53327 | 1.285814
38 | 21 | 53328 | 1.251227
38 | 22 | 53329 | 1.1565
38 | 23 | 53330 | 1.131801
38 | 24 | 53331 | 1.085068
38 | 25 | 53332 | 1.041998
38 | 26 | 53333 | 1.021673
38 | 27 | 53334 | 1.002325
38 | 28 | 53335 | 0.9654795
38 | 29 | 53336 | 0.9314624
38 | 30 | 53337 | 0.9152473
38 | 31 | 53338 | 0.8849534
38 | 32 | 53339 | 0.8704269
38 | 33 | 53340 | 0.8564905
38 | 34 | 53341 | 0.8299808
38 | 35 | 53342 | 0.8054852
38 | 36 | 53343 | 0.7938071
38 | 37 | 53344 | 0.7715291
38 | 38 | 53345 | 0.7609293
38 | 39 | 53346 | 0.7411945
38 | 40 | 53347 | 0.731673
38 | 41 | 53348 | 0.7133623
38 | 42 | 53349 | 0.7046546
38 | 43 | 53350 | 0.6880122
38 | 44 | 53351 | 0.6802404
38 | 45 | 53352 | 0.6651036
38 | 46 | 53353 | 0.65782
38 | 47 | 53354 | 0.6441277
38 | 48 | 53355 | 0.6311475
38 | 49 | 53356 | 0.6249829
38 | 50 | 53357 | 0.6189201
38 | 51 | 53358 | 0.6074454
38 | 52 | 53359 | 0.6019522
38 | 53 | 53360 | 0.5914134
38 | 54 | 53361 | 0.5818512
38 | 55 | 53362 | 0.5770904
38 | 56 | 53363 | 0.5679351
38 | 57 | 53364 | 0.5634592
38 | 58 | 53365 | 0.5550566
38 | 59 | 53366 | 0.5509469
38 | 60 | 53367 | 0.5431547
38 | 61 | 53368 | 0.5394722
38 | 62 | 53369 | 0.5322904
38 | 63 | 53370 | 0.5289131
38 | 64 | 53371 | 0.5221789
38 | 65 | 53372 | 0.5190864
38 | 66 | 53373 | 0.5129218
38 | 67 | 53374 | 0.5100938
38 | 68 | 53375 | 0.5042955
38 | 69 | 53376 | 0.5015285
38 | 70 | 53377 | 0.4967881
38 | 71 | 53378 | 0.4942246
38 | 72 | 53379 | 0.4894028
38 | 73 | 53380 | 0.4847438
38 | 74 | 53381 | 0.4824854
38 | 75 | 53382 | 0.4803085
38 | 76 | 53383 | 0.4761378
38 | 77 | 53384 | 0.4720687
38 | 78 | 53385 | 0.4700342
38 | 79 | 53386 | 0.4663314
38 | 80 | 53387 | 0.4645614
38 | 81 | 53388 | 0.4612044
38 | 82 | 53389 | 0.4602482
38 | 83 | 53390 | 0.4573795
38 | 84 | 53391 | 0.4558536
38 | 85 | 53392 | 0.4527815
38 | 86 | 53393 | 0.4512556
38 | 87 | 53394 | 0.4483463
38 | 88 | 53395 | 0.4469831
38 | 89 | 53396 | 0.4442976
38 | 90 | 53397 | 0.4429955
38 | 91 | 53398 | 0.4403913
38 | 92 | 53399 | 0.4393537
38 | 93 | 53400 | 0.4368919
38 | 94 | 53401 | 0.4345929
38 | 95 | 53402 | 0.4335553
38 | 96 | 53403 | 0.4314394
38 | 97 | 53404 | 0.4304222
38 | 98 | 53405 | 0.4283877
38 | 99 | 53406 | 0.4273908
38 | 100 | 53407 | 0.4256004
38 | 101 | 53408 | 0.4247255
38 | 102 | 53409 | 0.4229148
38 | 103 | 53410 | 0.4221824
38 | 104 | 53411 | 0.4204124
38 | 105 | 53412 | 0.4196596
38 | 106 | 53413 | 0.4181134
38 | 107 | 53414 | 0.4172589
38 | 108 | 53415 | 0.4158347
38 | 109 | 53416 | 0.4151633
38 | 110 | 53417 | 0.4137595
38 | 111 | 53418 | 0.4124371
38 | 112 | 53419 | 0.4118877
38 | 113 | 53420 | 0.411135
38 | 114 | 53421 | 0.4099346
38 | 115 | 53422 | 0.4094667
38 | 116 | 53423 | 0.4082256
38 | 117 | 53424 | 0.4070863
38 | 118 | 53425 | 0.4064556
38 | 119 | 53426 | 0.4055604
38 | 120 | 53427 | 0.4050721
38 | 121 | 53428 | 0.4039735
38 | 122 | 53429 | 0.4035055
38 | 123 | 53430 | 0.402651
38 | 124 | 53431 | 0.4020407
38 | 125 | 53432 | 0.4011862
38 | 126 | 53433 | 0.4007589
38 | 127 | 53434 | 0.3999655
38 | 128 | 53435 | 0.3995382
38 | 129 | 53436 | 0.3988058
38 | 130 | 53437 | 0.3982972
38 | 131 | 53438 | 0.3975241
38 | 132 | 53439 | 0.3971375
38 | 133 | 53440 | 0.3963847
38 | 134 | 53441 | 0.3957133
38 | 135 | 53442 | 0.3954895
38 | 136 | 53443 | 0.3947164
38 | 137 | 53444 | 0.3943706
38 | 138 | 53445 | 0.3940044
38 | 139 | 53446 | 0.3934143
38 | 140 | 53447 | 0.3928243
38 | 141 | 53448 | 0.3925802
38 | 142 | 53449 | 0.3918885
38 | 143 | 53450 | 0.3916443
38 | 144 | 53451 | 0.391156
38 | 145 | 53452 | 0.3908712
38 | 146 | 53453 | 0.3901998
38 | 147 | 53454 | 0.3899557
38 | 148 | 53455 | 0.3895284
38 | 149 | 53456 | 0.3892232
38 | 150 | 53457 | 0.3886739
38 | 151 | 53458 | 0.3885112
38 | 152 | 53459 | 0.3881246
38 | 153 | 53460 | 0.3876363
38 | 154 | 53461 | 0.3873108
38 | 155 | 53462 | 0.3872294
38 | 156 | 53463 | 0.3867818
38 | 157 | 53464 | 0.3864563
38 | 158 | 53465 | 0.3861308
38 | 159 | 53466 | 0.3858256
38 | 160 | 53467 | 0.3855408
38 | 161 | 53468 | 0.3852559
38 | 162 | 53469 | 0.3850932
38 | 163 | 53470 | 0.3846456
38 | 164 | 53471 | 0.3844828
38 | 165 | 53472 | 0.3839742
38 | 166 | 53473 | 0.3838521
38 | 167 | 53474 | 0.3835876
38 | 168 | 53475 | 0.3833638
38 | 169 | 53476 | 0.3830993
38 | 170 | 53477 | 0.3829569
38 | 171 | 53478 | 0.3826924
38 | 172 | 53479 | 0.3824686
38 | 173 | 53480 | 0.3822652
38 | 174 | 53481 | 0.3820211
38 | 175 | 53482 | 0.3816955
38 | 176 | 53483 | 0.38137
38 | 177 | 53484 | 0.3812479
38 | 178 | 53485 | 0.3811869
38 | 179 | 53486 | 0.3808817
38 | 180 | 53487 | 0.3806172
38 | 181 | 53488 | 0.3804138
38 | 182 | 53489 | 0.3801493
38 | 183 | 53490 | 0.3800679
38 | 184 | 53491 | 0.3798441
38 | 185 | 53492 | 0.3797831
38 | 186 | 53493 | 0.3796407
38 | 187 | 53494 | 0.3793965
38 | 188 | 53495 | 0.3790913
38 | 189 | 53496 | 0.3791727
38 | 190 | 53497 | 0.3789082
38 | 191 | 53498 | 0.3787251
38 | 192 | 53499 | 0.3784606
38 | 193 | 53500 | 0.3784606
38 | 194 | 53501 | 0.3781555
38 | 195 | 53502 | 0.3780741
38 | 196 | 53503 | 0.3779317
38 | 197 | 53504 | 0.3777689
38 | 198 | 53505 | 0.3776062
38 | 199 | 53506 | 0.3773417
38 | 200 | 53507 | 0.3773213
38 | 201 | 53508 | 0.3771586
38 | 202 | 53509 | 0.3770568
38 | 203 | 53510 | 0.3769551
38 | 204 | 53511 | 0.3766906
38 | 205 | 53512 | 0.3765889
38 | 206 | 53513 | 0.3764872
38 | 207 | 53514 | 0.3763041
38 | 208 | 53515 | 0.3762023
38 | 209 | 53516 | 0.3762634
38 | 210 | 53517 | 0.3760396
38 | 211 | 53518 | 0.3758361
38 | 212 | 53519 | 0.3757141
38 | 213 | 53520 | 0.3755106
38 | 214 | 53521 | 0.3754292
38 | 215 | 53522 | 0.3754089
38 | 216 | 53523 | 0.3753275
38 | 217 | 53524 | 0.3752054
38 | 218 | 53525 | 0.375063
38 | 219 | 53526 | 0.3749409
38 | 220 | 53527 | 0.3748799
38 | 221 | 53528 | 0.3747171
38 | 222 | 53529 | 0.3745951
38 | 223 | 53530 | 0.3744527
38 | 224 | 53531 | 0.3743916
38 | 225 | 53532 | 0.374534
38 | 226 | 53533 | 0.3742899
38 | 227 | 53534 | 0.3742085
38 | 228 | 53535 | 0.3740457
38 | 229 | 53536 | 0.3740051
38 | 230 | 53537 | 0.3737813
38 | 231 | 53538 | 0.3736999
38 | 232 | 53539 | 0.3736999
38 | 233 | 53540 | 0.3736185
38 | 234 | 53541 | 0.3734761
38 | 235 | 53542 | 0.3733744
38 | 236 | 53543 | 0.3734354
38 | 237 | 53544 | 0.3732726
38 | 238 | 53545 | 0.3731302
38 | 239 | 53546 | 0.3730895
38 | 240 | 53547 | 0.3730488
38 | 241 | 53548 | 0.3729064
38 | 242 | 53549 | 0.3728861
38 | 243 | 53550 | 0.3728454
38 | 244 | 53551 | 0.3726012
38 | 245 | 53552 | 0.3724588
38 | 246 | 53553 | 0.3724792
38 | 247 | 53554 | 0.3724181
38 | 248 | 53555 | 0.3725402
38 | 249 | 53556 | 0.3723774
38 | 250 | 53557 | 0.3724181
38 | 251 | 53558 | 0.3721333
38 | 252 | 53559 | 0.3721943
38 | 253 | 53560 | 0.3720723
38 | 254 | 53561 | 0.3720112
38 | 255 | 53562 | 0.3718485
38 | 256 | 53563 | 0.3717467
38 | 257 | 53564 | 0.3717874
38 | 258 | 53565 | 0.3717264
38 | 259 | 53566 | 0.371645
38 | 260 | 53567 | 0.3715229
38 | 261 | 53568 | 0.3713805
38 | 262 | 53569 | 0.3713805
38 | 263 | 53570 | 0.3713602
38 | 264 | 53571 | 0.3713398
38 | 265 | 53572 | 0.3713398
38 | 266 | 53573 | 0.3712381
38 | 267 | 53574 | 0.371116
38 | 268 | 53575 | 0.3710347
38 | 269 | 53576 | 0.371055
38 | 270 | 53577 | 0.3710754
38 | 271 | 53578 | 0.3710347
38 | 272 | 53579 | 0.3708109
38 | 273 | 53580 | 0.3709736
38 | 274 | 53581 | 0.3709329
38 | 275 | 53582 | 0.3707498
38 | 276 | 53583 | 0.3706685
38 | 277 | 53584 | 0.3706481
38 | 278 | 53585 | 0.3706888
38 | 279 | 53586 | 0.370526
38 | 280 | 53587 | 0.370526
38 | 281 | 53588 | 0.3703633
38 | 282 | 53589 | 0.3705464
38 | 283 | 53590 | 0.370404
38 | 284 | 53591 | 0.3703022
38 | 285 | 53592 | 0.3702616
38 | 286 | 53593 | 0.3702209
38 | 287 | 53594 | 0.3701191
38 | 288 | 53595 | 0.3700581
38 | 289 | 53596 | 0.3701191
38 | 290 | 53597 | 0.3699971
38 | 291 | 53598 | 0.3699564
38 | 292 | 53599 | 0.3699971
38 | 293 | 53600 | 0.369814
38 | 294 | 53601 | 0.3698546
38 | 295 | 53602 | 0.3696715
38 | 296 | 53603 | 0.3697326
38 | 297 | 53604 | 0.3695902
38 | 298 | 53605 | 0.3695291
38 | 299 | 53606 | 0.3695698
38 | 300 | 53607 | 0.3697122
38 | 301 | 53608 | 0.3695698
38 | 302 | 53609 | 0.3695495
38 | 303 | 53610 | 0.3695088
38 | 304 | 53611 | 0.3695088
38 | 305 | 53612 | 0.3695088
38 | 306 | 53613 | 0.369346
38 | 307 | 53614 | 0.3693867
38 | 308 | 53615 | 0.3691833
38 | 309 | 53616 | 0.369346
38 | 310 | 53617 | 0.3693053
38 | 311 | 53618 | 0.3691833
38 | 312 | 53619 | 0.3691222
38 | 313 | 53620 | 0.3692443
38 | 314 | 53621 | 0.3691222
38 | 315 | 53622 | 0.3690205
38 | 316 | 53623 | 0.3690612
38 | 317 | 53624 | 0.3690002
38 | 318 | 53625 | 0.3689595
38 | 319 | 53626 | 0.368817
38 | 320 | 53627 | 0.3687357
38 | 321 | 53628 | 0.3688781
38 | 322 | 53629 | 0.3687153
38 | 323 | 53630 | 0.3687357
38 | 324 | 53631 | 0.3686543
38 | 325 | 53632 | 0.3686136
38 | 326 | 53633 | 0.3685729
38 | 327 | 53634 | 0.3685932
38 | 328 | 53635 | 0.3686339
38 | 329 | 53636 | 0.3685729
38 | 330 | 53637 | 0.3685322
38 | 331 | 53638 | 0.3684712
38 | 332 | 53639 | 0.3684508
38 | 333 | 53640 | 0.3684305
38 | 334 | 53641 | 0.3685119
38 | 335 | 53642 | 0.3684712
38 | 336 | 53643 | 0.3683084
38 | 337 | 53644 | 0.3684508
38 | 338 | 53645 | 0.3682881
38 | 339 | 53646 | 0.3682677
38 | 340 | 53647 | 0.3683288
38 | 341 | 53648 | 0.368227
38 | 342 | 53649 | 0.368105
38 | 343 | 53650 | 0.368166
38 | 344 | 53651 | 0.3681253
38 | 345 | 53652 | 0.368227
38 | 346 | 53653 | 0.368227
38 | 347 | 53654 | 0.3680439
38 | 348 | 53655 | 0.3680032
38 | 349 | 53656 | 0.3680032
38 | 350 | 53657 | 0.3680032
38 | 351 | 53658 | 0.3680439
38 | 352 | 53659 | 0.3679422
38 | 353 | 53660 | 0.3679219
38 | 354 | 53661 | 0.3678812
38 | 355 | 53662 | 0.3678405
38 | 356 | 53663 | 0.3677794
38 | 357 | 53664 | 0.3679422
38 | 358 | 53665 | 0.3679422
39 | 1 | 53666 | 5.365018
39 | 2 | 53667 | 3.181983
39 | 3 | 53668 | 2.905289
39 | 4 | 53669 | 2.699803
39 | 5 | 53670 | 2.624526
39 | 6 | 53671 | 2.47804
39 | 7 | 53672 | 2.384453
39 | 8 | 53673 | 2.219657
39 | 9 | 53674 | 2.087413
39 | 10 | 53675 | 2.030447
39 | 11 | 53676 | 1.961273
39 | 12 | 53677 | 1.835133
39 | 13 | 53678 | 1.782236
39 | 14 | 53679 | 1.688648
39 | 15 | 53680 | 1.609302
39 | 16 | 53681 | 1.55437
39 | 17 | 53682 | 1.519783
39 | 18 | 53683 | 1.442472
39 | 19 | 53684 | 1.38754
39 | 20 | 53685 | 1.350919
39 | 21 | 53686 | 1.293952
39 | 22 | 53687 | 1.265469
39 | 23 | 53688 | 1.208502
39 | 24 | 53689 | 1.158718
39 | 25 | 53690 | 1.116441
39 | 26 | 53691 | 1.096543
39 | 27 | 53692 | 1.059128
39 | 28 | 53693 | 1.041509
39 | 29 | 53694 | 1.008103
39 | 30 | 53695 | 0.9925182
39 | 31 | 53696 | 0.9627126
39 | 32 | 53697 | 0.9485117
39 | 33 | 53698 | 0.9219816
39 | 34 | 53699 | 0.9092252
39 | 35 | 53700 | 0.8851975
39 | 36 | 53701 | 0.8738042
39 | 37 | 53702 | 0.8521977
39 | 38 | 53703 | 0.8323815
39 | 39 | 53704 | 0.8227175
39 | 40 | 53705 | 0.8135012
39 | 41 | 53706 | 0.7956788
39 | 42 | 53707 | 0.7872966
39 | 43 | 53708 | 0.7710408
39 | 44 | 53709 | 0.755904
39 | 45 | 53710 | 0.7486408
39 | 46 | 53711 | 0.7347654
39 | 47 | 53712 | 0.7281329
39 | 48 | 53713 | 0.7155392
39 | 49 | 53714 | 0.7096595
39 | 50 | 53715 | 0.6980424
39 | 51 | 53716 | 0.6924678
39 | 52 | 53717 | 0.6818273
39 | 53 | 53718 | 0.677209
39 | 54 | 53719 | 0.667545
39 | 55 | 53720 | 0.6627232
39 | 56 | 53721 | 0.6538324
39 | 57 | 53722 | 0.6495599
39 | 58 | 53723 | 0.6414218
39 | 59 | 53724 | 0.6373121
39 | 60 | 53725 | 0.6298658
39 | 61 | 53726 | 0.6225619
39 | 62 | 53727 | 0.6190625
39 | 63 | 53728 | 0.6157055
39 | 64 | 53729 | 0.6092968
39 | 65 | 53730 | 0.6030305
39 | 66 | 53731 | 0.6000805
39 | 67 | 53732 | 0.5943228
39 | 68 | 53733 | 0.5916576
39 | 69 | 53734 | 0.586734
39 | 70 | 53735 | 0.5842926
39 | 71 | 53736 | 0.5792674
39 | 72 | 53737 | 0.5768666
39 | 73 | 53738 | 0.5722279
39 | 74 | 53739 | 0.5701527
39 | 75 | 53740 | 0.5657378
39 | 76 | 53741 | 0.563805
39 | 77 | 53742 | 0.5597157
39 | 78 | 53743 | 0.5560129
39 | 79 | 53744 | 0.5540394
39 | 80 | 53745 | 0.5523914
39 | 81 | 53746 | 0.5491769
39 | 82 | 53747 | 0.54818
39 | 83 | 53748 | 0.5451892
39 | 84 | 53749 | 0.5420357
39 | 85 | 53750 | 0.5406523
39 | 86 | 53751 | 0.5376819
39 | 87 | 53752 | 0.5361763
39 | 88 | 53753 | 0.5334094
39 | 89 | 53754 | 0.532148
39 | 90 | 53755 | 0.5295031
39 | 91 | 53756 | 0.5281603
39 | 92 | 53757 | 0.5257799
39 | 93 | 53758 | 0.5245796
39 | 94 | 53759 | 0.5223213
39 | 95 | 53760 | 0.5213447
39 | 96 | 53761 | 0.5190864
39 | 97 | 53762 | 0.5181505
39 | 98 | 53763 | 0.5161363
39 | 99 | 53764 | 0.5150377
39 | 100 | 53765 | 0.5130846
39 | 101 | 53766 | 0.511457
39 | 102 | 53767 | 0.510399
39 | 103 | 53768 | 0.5095852
39 | 104 | 53769 | 0.5079169
39 | 105 | 53770 | 0.5063096
39 | 106 | 53771 | 0.5054551
39 | 107 | 53772 | 0.504031
39 | 108 | 53773 | 0.5032375
39 | 109 | 53774 | 0.5017116
39 | 110 | 53775 | 0.5011623
39 | 111 | 53776 | 0.4996364
39 | 112 | 53777 | 0.4991685
39 | 113 | 53778 | 0.497785
39 | 114 | 53779 | 0.4970729
39 | 115 | 53780 | 0.4958929
39 | 116 | 53781 | 0.4953232
39 | 117 | 53782 | 0.4942246
39 | 118 | 53783 | 0.4930649
39 | 119 | 53784 | 0.4925156
39 | 120 | 53785 | 0.4920273
39 | 121 | 53786 | 0.4908473
39 | 122 | 53787 | 0.4903183
39 | 123 | 53788 | 0.4893214
39 | 124 | 53789 | 0.4884466
39 | 125 | 53790 | 0.4879583
39 | 126 | 53791 | 0.4875514
39 | 127 | 53792 | 0.4865952
39 | 128 | 53793 | 0.4857203
39 | 129 | 53794 | 0.4854355
39 | 130 | 53795 | 0.4845403
39 | 131 | 53796 | 0.4841538
39 | 132 | 53797 | 0.4833806
39 | 133 | 53798 | 0.4830755
39 | 134 | 53799 | 0.4822006
39 | 135 | 53800 | 0.4818751
39 | 136 | 53801 | 0.4810816
39 | 137 | 53802 | 0.4808782
39 | 138 | 53803 | 0.4800644
39 | 139 | 53804 | 0.4797999
39 | 140 | 53805 | 0.4791285
39 | 141 | 53806 | 0.478803
39 | 142 | 53807 | 0.4782333
39 | 143 | 53808 | 0.4778264
39 | 144 | 53809 | 0.4772567
39 | 145 | 53810 | 0.4769516
39 | 146 | 53811 | 0.4764226
39 | 147 | 53812 | 0.4761174
39 | 148 | 53813 | 0.4756495
39 | 149 | 53814 | 0.4752019
39 | 150 | 53815 | 0.4747136
39 | 151 | 53816 | 0.4745915
39 | 152 | 53817 | 0.4740422
39 | 153 | 53818 | 0.4736353
39 | 154 | 53819 | 0.4731674
39 | 155 | 53820 | 0.4731267
39 | 156 | 53821 | 0.472557
39 | 157 | 53822 | 0.4721705
39 | 158 | 53823 | 0.4718042
39 | 159 | 53824 | 0.471438
39 | 160 | 53825 | 0.471438
39 | 161 | 53826 | 0.4708684
39 | 162 | 53827 | 0.4706853
39 | 163 | 53828 | 0.470258
39 | 164 | 53829 | 0.4701156
39 | 165 | 53830 | 0.4695866
39 | 166 | 53831 | 0.4694442
39 | 167 | 53832 | 0.4691187
39 | 168 | 53833 | 0.4689763
39 | 169 | 53834 | 0.468549
39 | 170 | 53835 | 0.4685287
39 | 171 | 53836 | 0.4679997
39 | 172 | 53837 | 0.4678776
39 | 173 | 53838 | 0.4675724
39 | 174 | 53839 | 0.4674504
39 | 175 | 53840 | 0.4671859
39 | 176 | 53841 | 0.4668197
39 | 177 | 53842 | 0.4665755
39 | 178 | 53843 | 0.4662093
39 | 179 | 53844 | 0.4661076
39 | 180 | 53845 | 0.4657821
39 | 181 | 53846 | 0.4657821
39 | 182 | 53847 | 0.4654769
39 | 183 | 53848 | 0.4653141
39 | 184 | 53849 | 0.4650293
39 | 185 | 53850 | 0.4649276
39 | 186 | 53851 | 0.4646834
39 | 187 | 53852 | 0.4644189
39 | 188 | 53853 | 0.4642562
39 | 189 | 53854 | 0.4641341
39 | 190 | 53855 | 0.4638493
39 | 191 | 53856 | 0.4636255
39 | 192 | 53857 | 0.4634424
39 | 193 | 53858 | 0.4633813
39 | 194 | 53859 | 0.4631575
39 | 195 | 53860 | 0.4629134
39 | 196 | 53861 | 0.4628117
39 | 197 | 53862 | 0.4626693
39 | 198 | 53863 | 0.4625065
39 | 199 | 53864 | 0.4623641
39 | 200 | 53865 | 0.4622217
39 | 201 | 53866 | 0.4620589
39 | 202 | 53867 | 0.4618758
39 | 203 | 53868 | 0.4617334
39 | 204 | 53869 | 0.4616723
39 | 205 | 53870 | 0.4614689
39 | 206 | 53871 | 0.4613061
39 | 207 | 53872 | 0.461001
39 | 208 | 53873 | 0.4609399
39 | 209 | 53874 | 0.4608179
39 | 210 | 53875 | 0.4607365
39 | 211 | 53876 | 0.460533
39 | 212 | 53877 | 0.4604516
39 | 213 | 53878 | 0.4602278
39 | 214 | 53879 | 0.4600447
39 | 215 | 53880 | 0.4600447
39 | 216 | 53881 | 0.4599634
39 | 217 | 53882 | 0.4597599
39 | 218 | 53883 | 0.4595971
39 | 219 | 53884 | 0.4594954
39 | 220 | 53885 | 0.4594344
39 | 221 | 53886 | 0.4593327
39 | 222 | 53887 | 0.459292
39 | 223 | 53888 | 0.4590885
39 | 224 | 53889 | 0.4590071
39 | 225 | 53890 | 0.4589461
39 | 226 | 53891 | 0.458702
39 | 227 | 53892 | 0.4586206
39 | 228 | 53893 | 0.4583764
39 | 229 | 53894 | 0.4584171
39 | 230 | 53895 | 0.4582544
39 | 231 | 53896 | 0.4581526
39 | 232 | 53897 | 0.4581933
39 | 233 | 53898 | 0.4580916
39 | 234 | 53899 | 0.4578475
39 | 235 | 53900 | 0.4578882
39 | 236 | 53901 | 0.4577457
39 | 237 | 53902 | 0.4575219
39 | 238 | 53903 | 0.457583
39 | 239 | 53904 | 0.4575423
39 | 240 | 53905 | 0.4573388
39 | 241 | 53906 | 0.4572575
39 | 242 | 53907 | 0.4571761
39 | 243 | 53908 | 0.4570337
39 | 244 | 53909 | 0.4569319
39 | 245 | 53910 | 0.4569523
39 | 246 | 53911 | 0.4568912
39 | 247 | 53912 | 0.4566878
39 | 248 | 53913 | 0.4566674
39 | 249 | 53914 | 0.456464
39 | 250 | 53915 | 0.4566268
39 | 251 | 53916 | 0.4563826
39 | 252 | 53917 | 0.4563012
39 | 253 | 53918 | 0.4563419
39 | 254 | 53919 | 0.4560571
39 | 255 | 53920 | 0.4561588
39 | 256 | 53921 | 0.4559961
39 | 257 | 53922 | 0.455935
39 | 258 | 53923 | 0.4558333
39 | 259 | 53924 | 0.4558536
39 | 260 | 53925 | 0.4557519
39 | 261 | 53926 | 0.4556095
39 | 262 | 53927 | 0.4555688
39 | 263 | 53928 | 0.4555688
39 | 264 | 53929 | 0.4554264
39 | 265 | 53930 | 0.4553247
39 | 266 | 53931 | 0.4554264
39 | 267 | 53932 | 0.455284
39 | 268 | 53933 | 0.4550602
39 | 269 | 53934 | 0.4552026
39 | 270 | 53935 | 0.4551212
39 | 271 | 53936 | 0.4551009
39 | 272 | 53937 | 0.4548974
39 | 273 | 53938 | 0.4548567
39 | 274 | 53939 | 0.454755
39 | 275 | 53940 | 0.4546736
39 | 276 | 53941 | 0.4546126
39 | 277 | 53942 | 0.4545719
39 | 278 | 53943 | 0.4546126
39 | 279 | 53944 | 0.4545312
39 | 280 | 53945 | 0.4544905
39 | 281 | 53946 | 0.4544905
39 | 282 | 53947 | 0.4544091
39 | 283 | 53948 | 0.4542871
39 | 284 | 53949 | 0.4542871
39 | 285 | 53950 | 0.454104
39 | 286 | 53951 | 0.4542871
39 | 287 | 53952 | 0.4542464
39 | 288 | 53953 | 0.4540226
39 | 289 | 53954 | 0.4540226
39 | 290 | 53955 | 0.4538598
39 | 291 | 53956 | 0.4539615
39 | 292 | 53957 | 0.4539005
39 | 293 | 53958 | 0.4539005
39 | 294 | 53959 | 0.4537581
39 | 295 | 53960 | 0.453636
39 | 296 | 53961 | 0.4536157
39 | 297 | 53962 | 0.4537174
39 | 298 | 53963 | 0.4536767
39 | 299 | 53964 | 0.4535953
39 | 300 | 53965 | 0.4535546
39 | 301 | 53966 | 0.453575
39 | 302 | 53967 | 0.4533105
39 | 303 | 53968 | 0.4534122
39 | 304 | 53969 | 0.4533105
39 | 305 | 53970 | 0.4533308
39 | 306 | 53971 | 0.4532901
39 | 307 | 53972 | 0.4531274
39 | 308 | 53973 | 0.453046
39 | 309 | 53974 | 0.453046
39 | 310 | 53975 | 0.4530663
39 | 311 | 53976 | 0.4530053
39 | 312 | 53977 | 0.4530257
39 | 313 | 53978 | 0.4530053
39 | 314 | 53979 | 0.4528222
39 | 315 | 53980 | 0.4528629
39 | 316 | 53981 | 0.4528019
39 | 317 | 53982 | 0.4528629
39 | 318 | 53983 | 0.4527408
39 | 319 | 53984 | 0.4527612
39 | 320 | 53985 | 0.4527001
39 | 321 | 53986 | 0.4526798
39 | 322 | 53987 | 0.4527408
39 | 323 | 53988 | 0.4525577
39 | 324 | 53989 | 0.4525781
39 | 325 | 53990 | 0.4526391
39 | 326 | 53991 | 0.4524967
39 | 327 | 53992 | 0.4524967
39 | 328 | 53993 | 0.452456
39 | 329 | 53994 | 0.4524763
39 | 330 | 53995 | 0.452395
39 | 331 | 53996 | 0.4523339
39 | 332 | 53997 | 0.4522729
39 | 333 | 53998 | 0.4521915
39 | 334 | 53999 | 0.4522322
39 | 335 | 54000 | 0.4522729
39 | 336 | 54001 | 0.4521915
39 | 337 | 54002 | 0.4521508
39 | 338 | 54003 | 0.4521305
39 | 339 | 54004 | 0.4520898
39 | 340 | 54005 | 0.4520898
39 | 341 | 54006 | 0.4519881
39 | 342 | 54007 | 0.4519881
39 | 343 | 54008 | 0.4520898
39 | 344 | 54009 | 0.4520491
39 | 345 | 54010 | 0.4518863
39 | 346 | 54011 | 0.4519067
39 | 347 | 54012 | 0.451866
39 | 348 | 54013 | 0.451866
39 | 349 | 54014 | 0.4518863
39 | 350 | 54015 | 0.4517643
39 | 351 | 54016 | 0.4518049
39 | 352 | 54017 | 0.4518456
39 | 353 | 54018 | 0.4517032
39 | 354 | 54019 | 0.4516422
39 | 355 | 54020 | 0.4516218
39 | 356 | 54021 | 0.4516218
40 | 1 | 54022 | 5.389433
40 | 2 | 54023 | 3.179948
40 | 3 | 54024 | 2.91953
40 | 4 | 54025 | 2.738458
40 | 5 | 54026 | 2.675388
40 | 6 | 54027 | 2.602146
40 | 7 | 54028 | 2.439385
40 | 8 | 54029 | 2.27052
40 | 9 | 54030 | 2.20745
40 | 10 | 54031 | 2.075206
40 | 11 | 54032 | 2.003998
40 | 12 | 54033 | 1.900238
40 | 13 | 54034 | 1.84734
40 | 14 | 54035 | 1.741546
40 | 15 | 54036 | 1.70289
40 | 16 | 54037 | 1.627613
40 | 17 | 54038 | 1.586922
40 | 18 | 54039 | 1.51368
40 | 19 | 54040 | 1.483162
40 | 20 | 54041 | 1.42823
40 | 21 | 54042 | 1.381436
40 | 22 | 54043 | 1.357022
40 | 23 | 54044 | 1.306159
40 | 24 | 54045 | 1.273607
40 | 25 | 54046 | 1.2614
40 | 26 | 54047 | 1.176866
40 | 27 | 54048 | 1.158759
40 | 28 | 54049 | 1.124477
40 | 29 | 54050 | 1.092718
40 | 30 | 54051 | 1.077744
40 | 31 | 54052 | 1.063319
40 | 32 | 54053 | 1.035874
40 | 33 | 54054 | 1.010422
40 | 34 | 54055 | 0.9985201
40 | 35 | 54056 | 0.9756114
40 | 36 | 54057 | 0.9649709
40 | 37 | 54058 | 0.9447071
40 | 38 | 54059 | 0.9349211
40 | 39 | 54060 | 0.9162849
40 | 40 | 54061 | 0.9073737
40 | 41 | 54062 | 0.8906093
40 | 42 | 54063 | 0.8823899
40 | 43 | 54064 | 0.8671717
40 | 44 | 54065 | 0.8598678
40 | 45 | 54066 | 0.8459314
40 | 46 | 54067 | 0.8327477
40 | 47 | 54068 | 0.8264814
40 | 48 | 54069 | 0.8203575
40 | 49 | 54070 | 0.8086997
40 | 50 | 54071 | 0.7977337
40 | 51 | 54072 | 0.7925253
40 | 52 | 54073 | 0.7826783
40 | 53 | 54074 | 0.7779989
40 | 54 | 54075 | 0.7686401
40 | 55 | 54076 | 0.7640624
40 | 56 | 54077 | 0.7554158
40 | 57 | 54078 | 0.7515095
40 | 58 | 54079 | 0.7434121
40 | 59 | 54080 | 0.7396483
40 | 60 | 54081 | 0.7322833
40 | 61 | 54082 | 0.7290281
40 | 62 | 54083 | 0.72207
40 | 63 | 54084 | 0.7187741
40 | 64 | 54085 | 0.7126502
40 | 65 | 54086 | 0.7095171
40 | 66 | 54087 | 0.7038204
40 | 67 | 54088 | 0.7010535
40 | 68 | 54089 | 0.6960079
40 | 69 | 54090 | 0.6909623
40 | 70 | 54091 | 0.6883785
40 | 71 | 54092 | 0.6860795
40 | 72 | 54093 | 0.6814204
40 | 73 | 54094 | 0.6769445
40 | 74 | 54095 | 0.6746862
40 | 75 | 54096 | 0.6705561
40 | 76 | 54097 | 0.6684605
40 | 77 | 54098 | 0.6644932
40 | 78 | 54099 | 0.6627436
40 | 79 | 54100 | 0.6591832
40 | 80 | 54101 | 0.6573317
40 | 81 | 54102 | 0.6549921
40 | 82 | 54103 | 0.6536289
40 | 83 | 54104 | 0.6504958
40 | 84 | 54105 | 0.6488275
40 | 85 | 54106 | 0.6459588
40 | 86 | 54107 | 0.6442905
40 | 87 | 54108 | 0.6413811
40 | 88 | 54109 | 0.6402622
40 | 89 | 54110 | 0.6375562
40 | 90 | 54111 | 0.6360304
40 | 91 | 54112 | 0.6336703
40 | 92 | 54113 | 0.6311679
40 | 93 | 54114 | 0.6302116
40 | 94 | 54115 | 0.6290723
40 | 95 | 54116 | 0.6266512
40 | 96 | 54117 | 0.6246167
40 | 97 | 54118 | 0.6234571
40 | 98 | 54119 | 0.6215039
40 | 99 | 54120 | 0.6203849
40 | 100 | 54121 | 0.6186759
40 | 101 | 54122 | 0.6177197
40 | 102 | 54123 | 0.6158073
40 | 103 | 54124 | 0.6149935
40 | 104 | 54125 | 0.6133048
40 | 105 | 54126 | 0.612491
40 | 106 | 54127 | 0.6108227
40 | 107 | 54128 | 0.6100699
40 | 108 | 54129 | 0.6085441
40 | 109 | 54130 | 0.607242
40 | 110 | 54131 | 0.6064892
40 | 111 | 54132 | 0.6056144
40 | 112 | 54133 | 0.6042919
40 | 113 | 54134 | 0.6036816
40 | 114 | 54135 | 0.6022574
40 | 115 | 54136 | 0.600996
40 | 116 | 54137 | 0.6005077
40 | 117 | 54138 | 0.5992667
40 | 118 | 54139 | 0.5988394
40 | 119 | 54140 | 0.5974763
40 | 120 | 54141 | 0.5970083
40 | 121 | 54142 | 0.5960521
40 | 122 | 54143 | 0.5954418
40 | 123 | 54144 | 0.5944652
40 | 124 | 54145 | 0.5939973
40 | 125 | 54146 | 0.5930614
40 | 126 | 54147 | 0.59239
40 | 127 | 54148 | 0.5916372
40 | 128 | 54149 | 0.590681
40 | 129 | 54150 | 0.5902538
40 | 130 | 54151 | 0.5897248
40 | 131 | 54152 | 0.5889924
40 | 132 | 54153 | 0.5880361
40 | 133 | 54154 | 0.5876699
40 | 134 | 54155 | 0.5868561
40 | 135 | 54156 | 0.5866527
40 | 136 | 54157 | 0.5862661
40 | 137 | 54158 | 0.5852895
40 | 138 | 54159 | 0.5847199
40 | 139 | 54160 | 0.5844147
40 | 140 | 54161 | 0.5836823
40 | 141 | 54162 | 0.5832143
40 | 142 | 54163 | 0.582726
40 | 143 | 54164 | 0.5824209
40 | 144 | 54165 | 0.5816274
40 | 145 | 54166 | 0.5813222
40 | 146 | 54167 | 0.580895
40 | 147 | 54168 | 0.580366
40 | 148 | 54169 | 0.5799998
40 | 149 | 54170 | 0.5795725
40 | 150 | 54171 | 0.5789825
40 | 151 | 54172 | 0.5785146
40 | 152 | 54173 | 0.5781484
40 | 153 | 54174 | 0.5781077
40 | 154 | 54175 | 0.5775177
40 | 155 | 54176 | 0.5768463
40 | 156 | 54177 | 0.5767039
40 | 157 | 54178 | 0.5762156
40 | 158 | 54179 | 0.5758901
40 | 159 | 54180 | 0.5755442
40 | 160 | 54181 | 0.575239
40 | 161 | 54182 | 0.5747304
40 | 162 | 54183 | 0.5746897
40 | 163 | 54184 | 0.5742828
40 | 164 | 54185 | 0.5739573
40 | 165 | 54186 | 0.5736725
40 | 166 | 54187 | 0.5733469
40 | 167 | 54188 | 0.5730824
40 | 168 | 54189 | 0.5726552
40 | 169 | 54190 | 0.572289
40 | 170 | 54191 | 0.572289
40 | 171 | 54192 | 0.5718007
40 | 172 | 54193 | 0.5714955
40 | 173 | 54194 | 0.5712514
40 | 174 | 54195 | 0.5711903
40 | 175 | 54196 | 0.5706817
40 | 176 | 54197 | 0.5703765
40 | 177 | 54198 | 0.5702545
40 | 178 | 54199 | 0.56999
40 | 179 | 54200 | 0.5698476
40 | 180 | 54201 | 0.569461
40 | 181 | 54202 | 0.5692779
40 | 182 | 54203 | 0.5689117
40 | 183 | 54204 | 0.5686879
40 | 184 | 54205 | 0.5686269
40 | 185 | 54206 | 0.5682606
40 | 186 | 54207 | 0.5680165
40 | 187 | 54208 | 0.5678537
40 | 188 | 54209 | 0.5676299
40 | 189 | 54210 | 0.5676299
40 | 190 | 54211 | 0.5672027
40 | 191 | 54212 | 0.5670196
40 | 192 | 54213 | 0.5668772
40 | 193 | 54214 | 0.5667754
40 | 194 | 54215 | 0.5664499
40 | 195 | 54216 | 0.5662261
40 | 196 | 54217 | 0.5660023
40 | 197 | 54218 | 0.5660634
40 | 198 | 54219 | 0.5656361
40 | 199 | 54220 | 0.5656361
40 | 200 | 54221 | 0.5652699
40 | 201 | 54222 | 0.5651885
40 | 202 | 54223 | 0.564924
40 | 203 | 54224 | 0.5648223
40 | 204 | 54225 | 0.5647206
40 | 205 | 54226 | 0.5645171
40 | 206 | 54227 | 0.5643137
40 | 207 | 54228 | 0.5641713
40 | 208 | 54229 | 0.5640492
40 | 209 | 54230 | 0.5639068
40 | 210 | 54231 | 0.5639068
40 | 211 | 54232 | 0.5635202
40 | 212 | 54233 | 0.5635813
40 | 213 | 54234 | 0.5632354
40 | 214 | 54235 | 0.5632354
40 | 215 | 54236 | 0.5630116
40 | 216 | 54237 | 0.5628692
40 | 217 | 54238 | 0.5627268
40 | 218 | 54239 | 0.5627268
40 | 219 | 54240 | 0.5624012
40 | 220 | 54241 | 0.562503
40 | 221 | 54242 | 0.5621367
40 | 222 | 54243 | 0.5622181
40 | 223 | 54244 | 0.5619129
40 | 224 | 54245 | 0.5618519
40 | 225 | 54246 | 0.5616688
40 | 226 | 54247 | 0.5617298
40 | 227 | 54248 | 0.561445
40 | 228 | 54249 | 0.5613433
40 | 229 | 54250 | 0.5612212
40 | 230 | 54251 | 0.5612416
40 | 231 | 54252 | 0.5610178
40 | 232 | 54253 | 0.5610178
40 | 233 | 54254 | 0.5608753
40 | 234 | 54255 | 0.5605091
40 | 235 | 54256 | 0.5605498
40 | 236 | 54257 | 0.5604074
40 | 237 | 54258 | 0.560326
40 | 238 | 54259 | 0.560204
40 | 239 | 54260 | 0.5600412
40 | 240 | 54261 | 0.5599802
40 | 241 | 54262 | 0.5600412
40 | 242 | 54263 | 0.5598174
40 | 243 | 54264 | 0.5598377
40 | 244 | 54265 | 0.5596546
40 | 245 | 54266 | 0.5595733
40 | 246 | 54267 | 0.5593698
40 | 247 | 54268 | 0.5592884
40 | 248 | 54269 | 0.5592681
40 | 249 | 54270 | 0.5591867
40 | 250 | 54271 | 0.5590239
40 | 251 | 54272 | 0.5589629
40 | 252 | 54273 | 0.5589629
40 | 253 | 54274 | 0.5588205
40 | 254 | 54275 | 0.5586984
40 | 255 | 54276 | 0.5586374
40 | 256 | 54277 | 0.558617
40 | 257 | 54278 | 0.5585357
40 | 258 | 54279 | 0.5583322
40 | 259 | 54280 | 0.5583932
40 | 260 | 54281 | 0.5581491
40 | 261 | 54282 | 0.5581694
40 | 262 | 54283 | 0.5580881
40 | 263 | 54284 | 0.557966
40 | 264 | 54285 | 0.557966
40 | 265 | 54286 | 0.5577422
40 | 266 | 54287 | 0.557905
40 | 267 | 54288 | 0.5577422
40 | 268 | 54289 | 0.5576201
40 | 269 | 54290 | 0.557498
40 | 270 | 54291 | 0.5574574
40 | 271 | 54292 | 0.5574574
40 | 272 | 54293 | 0.5572946
40 | 273 | 54294 | 0.5572743
40 | 274 | 54295 | 0.5573556
40 | 275 | 54296 | 0.5572539
40 | 276 | 54297 | 0.5570911
40 | 277 | 54298 | 0.5571318
40 | 278 | 54299 | 0.5568673
40 | 279 | 54300 | 0.5569284
40 | 280 | 54301 | 0.5568877
40 | 281 | 54302 | 0.5567656
40 | 282 | 54303 | 0.5568267
40 | 283 | 54304 | 0.5566639
40 | 284 | 54305 | 0.5566436
40 | 285 | 54306 | 0.5566232
40 | 286 | 54307 | 0.5565825
40 | 287 | 54308 | 0.5564808
40 | 288 | 54309 | 0.5563791
40 | 289 | 54310 | 0.556318
40 | 290 | 54311 | 0.556257
40 | 291 | 54312 | 0.5562163
40 | 292 | 54313 | 0.5559925
40 | 293 | 54314 | 0.5559925
40 | 294 | 54315 | 0.5561553
40 | 295 | 54316 | 0.5560129
40 | 296 | 54317 | 0.5559315
40 | 297 | 54318 | 0.5560739
40 | 298 | 54319 | 0.5558501
40 | 299 | 54320 | 0.5557891
40 | 300 | 54321 | 0.555667
40 | 301 | 54322 | 0.5556873
40 | 302 | 54323 | 0.5555246
40 | 303 | 54324 | 0.5555042
40 | 304 | 54325 | 0.5555042
40 | 305 | 54326 | 0.5555653
40 | 306 | 54327 | 0.5554228
40 | 307 | 54328 | 0.5554228
40 | 308 | 54329 | 0.5555246
40 | 309 | 54330 | 0.5553618
40 | 310 | 54331 | 0.5553415
40 | 311 | 54332 | 0.5552601
40 | 312 | 54333 | 0.555199
40 | 313 | 54334 | 0.555199
40 | 314 | 54335 | 0.5550566
40 | 315 | 54336 | 0.555199
40 | 316 | 54337 | 0.5551787
40 | 317 | 54338 | 0.5550363
40 | 318 | 54339 | 0.5548735
40 | 319 | 54340 | 0.5548328
40 | 320 | 54341 | 0.5548125
40 | 321 | 54342 | 0.5549142
40 | 322 | 54343 | 0.5547515
40 | 323 | 54344 | 0.5547921
40 | 324 | 54345 | 0.5547311
40 | 325 | 54346 | 0.5546701
40 | 326 | 54347 | 0.5546701
40 | 327 | 54348 | 0.5546701
40 | 328 | 54349 | 0.5546294
40 | 329 | 54350 | 0.5544666
40 | 330 | 54351 | 0.5544666
40 | 331 | 54352 | 0.5544056
40 | 332 | 54353 | 0.5543649
40 | 333 | 54354 | 0.5543242
40 | 334 | 54355 | 0.5543649
40 | 335 | 54356 | 0.5544056
40 | 336 | 54357 | 0.5543242
40 | 337 | 54358 | 0.5543242
40 | 338 | 54359 | 0.5544056
40 | 339 | 54360 | 0.5542632
40 | 340 | 54361 | 0.5542021
40 | 341 | 54362 | 0.5541208
40 | 342 | 54363 | 0.5542021
40 | 343 | 54364 | 0.5540394
40 | 344 | 54365 | 0.5540394
40 | 345 | 54366 | 0.5540597
40 | 346 | 54367 | 0.5541004
40 | 347 | 54368 | 0.5539173
40 | 348 | 54369 | 0.553897
40 | 349 | 54370 | 0.553897
40 | 350 | 54371 | 0.5538766
40 | 351 | 54372 | 0.5539173
40 | 352 | 54373 | 0.5537545
40 | 353 | 54374 | 0.5538766
40 | 354 | 54375 | 0.5537138
40 | 355 | 54376 | 0.5538156
40 | 356 | 54377 | 0.5536732
40 | 357 | 54378 | 0.5536528
40 | 358 | 54379 | 0.5536325
40 | 359 | 54380 | 0.5537138
40 | 360 | 54381 | 0.5535511
40 | 361 | 54382 | 0.5536121
40 | 362 | 54383 | 0.5535307
40 | 363 | 54384 | 0.5534697
40 | 364 | 54385 | 0.5534494
40 | 365 | 54386 | 0.5534087
40 | 366 | 54387 | 0.5534494
40 | 367 | 54388 | 0.553429
40 | 368 | 54389 | 0.553368
40 | 369 | 54390 | 0.553368
41 | 1 | 54391 | 5.499296
41 | 2 | 54392 | 3.456643
41 | 3 | 54393 | 3.074154
41 | 4 | 54394 | 2.846288
41 | 5 | 54395 | 2.718113
41 | 6 | 54396 | 2.640802
41 | 7 | 54397 | 2.545179
41 | 8 | 54398 | 2.388522
41 | 9 | 54399 | 2.246106
41 | 10 | 54400 | 2.181001
41 | 11 | 54401 | 2.069103
41 | 12 | 54402 | 2.001964
41 | 13 | 54403 | 1.896169
41 | 14 | 54404 | 1.855479
41 | 15 | 54405 | 1.776132
41 | 16 | 54406 | 1.731373
41 | 17 | 54407 | 1.660165
41 | 18 | 54408 | 1.61744
41 | 19 | 54409 | 1.556405
41 | 20 | 54410 | 1.529956
41 | 21 | 54411 | 1.479093
41 | 22 | 54412 | 1.422127
41 | 23 | 54413 | 1.413989
41 | 24 | 54414 | 1.383471
41 | 25 | 54415 | 1.34685
41 | 26 | 54416 | 1.310228
41 | 27 | 54417 | 1.285814
41 | 28 | 54418 | 1.273607
41 | 29 | 54419 | 1.232917
41 | 30 | 54420 | 1.195075
41 | 31 | 54421 | 1.167832
41 | 32 | 54422 | 1.154832
41 | 33 | 54423 | 1.130316
41 | 34 | 54424 | 1.118679
41 | 35 | 54425 | 1.096726
41 | 36 | 54426 | 1.086309
41 | 37 | 54427 | 1.066839
41 | 38 | 54428 | 1.048345
41 | 39 | 54429 | 1.039353
41 | 40 | 54430 | 1.030889
41 | 41 | 54431 | 1.014674
41 | 42 | 54432 | 0.9993542
41 | 43 | 54433 | 0.992091
41 | 44 | 54434 | 0.9780935
41 | 45 | 54435 | 0.971461
41 | 46 | 54436 | 0.958847
41 | 47 | 54437 | 0.9527841
41 | 48 | 54438 | 0.941045
41 | 49 | 54439 | 0.9356535
41 | 50 | 54440 | 0.9248299
41 | 51 | 54441 | 0.9197233
41 | 52 | 54442 | 0.9103848
41 | 53 | 54443 | 0.9057054
41 | 54 | 54444 | 0.8965298
41 | 55 | 54445 | 0.8882696
41 | 56 | 54446 | 0.8839768
41 | 57 | 54447 | 0.8799485
41 | 58 | 54448 | 0.8722987
41 | 59 | 54449 | 0.8685959
41 | 60 | 54450 | 0.8613937
41 | 61 | 54451 | 0.8547612
41 | 62 | 54452 | 0.8514856
41 | 63 | 54453 | 0.8481897
41 | 64 | 54454 | 0.8420861
41 | 65 | 54455 | 0.8363081
41 | 66 | 54456 | 0.8335412
41 | 67 | 54457 | 0.8285159
41 | 68 | 54458 | 0.8259117
41 | 69 | 54459 | 0.8208051
41 | 70 | 54460 | 0.8184247
41 | 71 | 54461 | 0.813725
41 | 72 | 54462 | 0.8113853
41 | 73 | 54463 | 0.8068687
41 | 74 | 54464 | 0.8047935
41 | 75 | 54465 | 0.8007244
41 | 76 | 54466 | 0.7986085
41 | 77 | 54467 | 0.7948447
41 | 78 | 54468 | 0.7911215
41 | 79 | 54469 | 0.7893922
41 | 80 | 54470 | 0.7875001
41 | 81 | 54471 | 0.7852824
41 | 82 | 54472 | 0.7820883
41 | 83 | 54473 | 0.7806641
41 | 84 | 54474 | 0.7775106
41 | 85 | 54475 | 0.7760661
41 | 86 | 54476 | 0.773055
41 | 87 | 54477 | 0.7716715
41 | 88 | 54478 | 0.7688029
41 | 89 | 54479 | 0.7675415
41 | 90 | 54480 | 0.7649576
41 | 91 | 54481 | 0.7637166
41 | 92 | 54482 | 0.7611531
41 | 93 | 54483 | 0.7599731
41 | 94 | 54484 | 0.7578165
41 | 95 | 54485 | 0.7565551
41 | 96 | 54486 | 0.7542968
41 | 97 | 54487 | 0.7522826
41 | 98 | 54488 | 0.751245
41 | 99 | 54489 | 0.7502481
41 | 100 | 54490 | 0.7483153
41 | 101 | 54491 | 0.7463622
41 | 102 | 54492 | 0.7455077
41 | 103 | 54493 | 0.7436563
41 | 104 | 54494 | 0.7429238
41 | 105 | 54495 | 0.741988
41 | 106 | 54496 | 0.7404214
41 | 107 | 54497 | 0.7386717
41 | 108 | 54498 | 0.7378782
41 | 109 | 54499 | 0.7364948
41 | 110 | 54500 | 0.7356606
41 | 111 | 54501 | 0.7341958
41 | 112 | 54502 | 0.7336261
41 | 113 | 54503 | 0.7321205
41 | 114 | 54504 | 0.7314085
41 | 115 | 54505 | 0.7301064
41 | 116 | 54506 | 0.7294757
41 | 117 | 54507 | 0.7282753
41 | 118 | 54508 | 0.7277056
41 | 119 | 54509 | 0.7264036
41 | 120 | 54510 | 0.7252846
41 | 121 | 54511 | 0.7248166
41 | 122 | 54512 | 0.7241249
41 | 123 | 54513 | 0.7230263
41 | 124 | 54514 | 0.7221921
41 | 125 | 54515 | 0.7215004
41 | 126 | 54516 | 0.7204424
41 | 127 | 54517 | 0.7200152
41 | 128 | 54518 | 0.7190183
41 | 129 | 54519 | 0.7186927
41 | 130 | 54520 | 0.7177772
41 | 131 | 54521 | 0.7171872
41 | 132 | 54522 | 0.7164141
41 | 133 | 54523 | 0.7159055
41 | 134 | 54524 | 0.715051
41 | 135 | 54525 | 0.7146644
41 | 136 | 54526 | 0.713932
41 | 137 | 54527 | 0.7135658
41 | 138 | 54528 | 0.7126502
41 | 139 | 54529 | 0.7122637
41 | 140 | 54530 | 0.711633
41 | 141 | 54531 | 0.7109005
41 | 142 | 54532 | 0.7104936
41 | 143 | 54533 | 0.7098426
41 | 144 | 54534 | 0.7095374
41 | 145 | 54535 | 0.7091509
41 | 146 | 54536 | 0.7085405
41 | 147 | 54537 | 0.7078691
41 | 148 | 54538 | 0.7074826
41 | 149 | 54539 | 0.7068519
41 | 150 | 54540 | 0.7066688
41 | 151 | 54541 | 0.7059974
41 | 152 | 54542 | 0.7056312
41 | 153 | 54543 | 0.7051836
41 | 154 | 54544 | 0.7048173
41 | 155 | 54545 | 0.7044104
41 | 156 | 54546 | 0.7040035
41 | 157 | 54547 | 0.7034542
41 | 158 | 54548 | 0.7033525
41 | 159 | 54549 | 0.7028235
41 | 160 | 54550 | 0.7022335
41 | 161 | 54551 | 0.701969
41 | 162 | 54552 | 0.7017859
41 | 163 | 54553 | 0.701318
41 | 164 | 54554 | 0.7007687
41 | 165 | 54555 | 0.7005449
41 | 166 | 54556 | 0.7001786
41 | 167 | 54557 | 0.6999955
41 | 168 | 54558 | 0.6994869
41 | 169 | 54559 | 0.6992224
41 | 170 | 54560 | 0.6989376
41 | 171 | 54561 | 0.6986528
41 | 172 | 54562 | 0.6982255
41 | 173 | 54563 | 0.6980424
41 | 174 | 54564 | 0.6976965
41 | 175 | 54565 | 0.6974524
41 | 176 | 54566 | 0.6971676
41 | 177 | 54567 | 0.6968624
41 | 178 | 54568 | 0.6966793
41 | 179 | 54569 | 0.6963741
41 | 180 | 54570 | 0.6959672
41 | 181 | 54571 | 0.6958451
41 | 182 | 54572 | 0.6955196
41 | 183 | 54573 | 0.6951127
41 | 184 | 54574 | 0.695011
41 | 185 | 54575 | 0.6948279
41 | 186 | 54576 | 0.694482
41 | 187 | 54577 | 0.6941565
41 | 188 | 54578 | 0.6940954
41 | 189 | 54579 | 0.6937292
41 | 190 | 54580 | 0.6935461
41 | 191 | 54581 | 0.6932816
41 | 192 | 54582 | 0.6932206
41 | 193 | 54583 | 0.6928544
41 | 194 | 54584 | 0.6927527
41 | 195 | 54585 | 0.6924678
41 | 196 | 54586 | 0.6923051
41 | 197 | 54587 | 0.6919796
41 | 198 | 54588 | 0.6919185
41 | 199 | 54589 | 0.6916133
41 | 200 | 54590 | 0.6915726
41 | 201 | 54591 | 0.6912878
41 | 202 | 54592 | 0.6912064
41 | 203 | 54593 | 0.6909419
41 | 204 | 54594 | 0.6908606
41 | 205 | 54595 | 0.6906164
41 | 206 | 54596 | 0.6902502
41 | 207 | 54597 | 0.6902502
41 | 208 | 54598 | 0.6901078
41 | 209 | 54599 | 0.689945
41 | 210 | 54600 | 0.6895992
41 | 211 | 54601 | 0.6895381
41 | 212 | 54602 | 0.6894568
41 | 213 | 54603 | 0.6891923
41 | 214 | 54604 | 0.6889481
41 | 215 | 54605 | 0.6888871
41 | 216 | 54606 | 0.6887447
41 | 217 | 54607 | 0.6886023
41 | 218 | 54608 | 0.6884191
41 | 219 | 54609 | 0.6882564
41 | 220 | 54610 | 0.688175
41 | 221 | 54611 | 0.6879716
41 | 222 | 54612 | 0.6877478
41 | 223 | 54613 | 0.6877071
41 | 224 | 54614 | 0.6874629
41 | 225 | 54615 | 0.6874629
41 | 226 | 54616 | 0.6871984
41 | 227 | 54617 | 0.6871984
41 | 228 | 54618 | 0.6870153
41 | 229 | 54619 | 0.6867915
41 | 230 | 54620 | 0.6866491
41 | 231 | 54621 | 0.6865881
41 | 232 | 54622 | 0.6865474
41 | 233 | 54623 | 0.6863643
41 | 234 | 54624 | 0.6863236
41 | 235 | 54625 | 0.6861812
41 | 236 | 54626 | 0.6860998
41 | 237 | 54627 | 0.6858557
41 | 238 | 54628 | 0.6857946
41 | 239 | 54629 | 0.6856726
41 | 240 | 54630 | 0.6856319
41 | 241 | 54631 | 0.6853267
41 | 242 | 54632 | 0.685347
41 | 243 | 54633 | 0.6852453
41 | 244 | 54634 | 0.6850825
41 | 245 | 54635 | 0.6849401
41 | 246 | 54636 | 0.6848791
41 | 247 | 54637 | 0.6848791
41 | 248 | 54638 | 0.684696
41 | 249 | 54639 | 0.6846146
41 | 250 | 54640 | 0.6845536
41 | 251 | 54641 | 0.6843501
41 | 252 | 54642 | 0.6844112
41 | 253 | 54643 | 0.684167
41 | 254 | 54644 | 0.6840449
41 | 255 | 54645 | 0.6839432
41 | 256 | 54646 | 0.6838822
41 | 257 | 54647 | 0.6838822
41 | 258 | 54648 | 0.6837601
41 | 259 | 54649 | 0.6836584
41 | 260 | 54650 | 0.683516
41 | 261 | 54651 | 0.6834753
41 | 262 | 54652 | 0.6834549
41 | 263 | 54653 | 0.6833735
41 | 264 | 54654 | 0.6831091
41 | 265 | 54655 | 0.6831294
41 | 266 | 54656 | 0.6830073
41 | 267 | 54657 | 0.6829463
41 | 268 | 54658 | 0.6828242
41 | 269 | 54659 | 0.6828446
41 | 270 | 54660 | 0.6827428
41 | 271 | 54661 | 0.6826615
41 | 272 | 54662 | 0.6825801
41 | 273 | 54663 | 0.6825191
41 | 274 | 54664 | 0.6825191
41 | 275 | 54665 | 0.6823563
41 | 276 | 54666 | 0.6823563
41 | 277 | 54667 | 0.6822546
41 | 278 | 54668 | 0.6821935
41 | 279 | 54669 | 0.6820715
41 | 280 | 54670 | 0.6820511
41 | 281 | 54671 | 0.6819697
41 | 282 | 54672 | 0.6818477
41 | 283 | 54673 | 0.681807
41 | 284 | 54674 | 0.6817052
41 | 285 | 54675 | 0.6816442
41 | 286 | 54676 | 0.6816442
41 | 287 | 54677 | 0.6815832
41 | 288 | 54678 | 0.6816035
41 | 289 | 54679 | 0.6814001
41 | 290 | 54680 | 0.6814001
41 | 291 | 54681 | 0.6813594
41 | 292 | 54682 | 0.6813187
41 | 293 | 54683 | 0.681278
41 | 294 | 54684 | 0.681217
41 | 295 | 54685 | 0.6811356
41 | 296 | 54686 | 0.6811152
41 | 297 | 54687 | 0.6809932
41 | 298 | 54688 | 0.6808914
41 | 299 | 54689 | 0.6808711
41 | 300 | 54690 | 0.680749
41 | 301 | 54691 | 0.680749
41 | 302 | 54692 | 0.680688
41 | 303 | 54693 | 0.6805659
41 | 304 | 54694 | 0.6805863
41 | 305 | 54695 | 0.6804642
41 | 306 | 54696 | 0.6804845
41 | 307 | 54697 | 0.6804032
41 | 308 | 54698 | 0.6803421
41 | 309 | 54699 | 0.6803014
41 | 310 | 54700 | 0.6802404
41 | 311 | 54701 | 0.6802404
41 | 312 | 54702 | 0.680159
41 | 313 | 54703 | 0.680098
41 | 314 | 54704 | 0.6800166
41 | 315 | 54705 | 0.6800166
41 | 316 | 54706 | 0.6800369
41 | 317 | 54707 | 0.6799759
41 | 318 | 54708 | 0.6798945
41 | 319 | 54709 | 0.6798335
41 | 320 | 54710 | 0.6797928
41 | 321 | 54711 | 0.6797114
41 | 322 | 54712 | 0.6797521
41 | 323 | 54713 | 0.6797318
41 | 324 | 54714 | 0.6796504
41 | 325 | 54715 | 0.6796097
41 | 326 | 54716 | 0.6796097
41 | 327 | 54717 | 0.679508
41 | 328 | 54718 | 0.6794876
41 | 329 | 54719 | 0.6794469
41 | 330 | 54720 | 0.6794062
41 | 331 | 54721 | 0.6793859
41 | 332 | 54722 | 0.6792638
41 | 333 | 54723 | 0.6793045
41 | 334 | 54724 | 0.6792638
41 | 335 | 54725 | 0.6792231
41 | 336 | 54726 | 0.6791418
41 | 337 | 54727 | 0.6790604
41 | 338 | 54728 | 0.67904
41 | 339 | 54729 | 0.6790807
41 | 340 | 54730 | 0.6789993
41 | 341 | 54731 | 0.6789383
41 | 342 | 54732 | 0.6788773
41 | 343 | 54733 | 0.678918
41 | 344 | 54734 | 0.6788569
41 | 345 | 54735 | 0.6788162
41 | 346 | 54736 | 0.6788162
41 | 347 | 54737 | 0.6787552
41 | 348 | 54738 | 0.6786535
41 | 349 | 54739 | 0.6786942
41 | 350 | 54740 | 0.6786942
41 | 351 | 54741 | 0.6786535
41 | 352 | 54742 | 0.6786331
41 | 353 | 54743 | 0.6785721
41 | 354 | 54744 | 0.6785517
41 | 355 | 54745 | 0.6785111
41 | 356 | 54746 | 0.6785111
41 | 357 | 54747 | 0.6784704
41 | 358 | 54748 | 0.6784907
41 | 359 | 54749 | 0.67845
41 | 360 | 54750 | 0.678389
41 | 361 | 54751 | 0.6783483
41 | 362 | 54752 | 0.6783279
41 | 363 | 54753 | 0.6782873
41 | 364 | 54754 | 0.6782669
41 | 365 | 54755 | 0.6782669
41 | 366 | 54756 | 0.6782262
41 | 367 | 54757 | 0.6781652
41 | 368 | 54758 | 0.6781245
41 | 369 | 54759 | 0.6781652
41 | 370 | 54760 | 0.6781042
41 | 371 | 54761 | 0.6780838
41 | 372 | 54762 | 0.6780838
41 | 373 | 54763 | 0.6780838
41 | 374 | 54764 | 0.6780024
41 | 375 | 54765 | 0.6780431
41 | 376 | 54766 | 0.6779617
41 | 377 | 54767 | 0.6779617
41 | 378 | 54768 | 0.677921
41 | 379 | 54769 | 0.6778804
41 | 380 | 54770 | 0.677921
41 | 381 | 54771 | 0.6778397
41 | 382 | 54772 | 0.6778397
41 | 383 | 54773 | 0.6778193
41 | 384 | 54774 | 0.677799
41 | 385 | 54775 | 0.6778397
41 | 386 | 54776 | 0.6777786
41 | 387 | 54777 | 0.6777786
42 | 1 | 54778 | 5.605091
42 | 2 | 54779 | 3.472919
42 | 3 | 54780 | 3.163672
42 | 4 | 54781 | 2.939875
42 | 5 | 54782 | 2.891047
42 | 6 | 54783 | 2.728286
42 | 7 | 54784 | 2.642836
42 | 8 | 54785 | 2.480075
42 | 9 | 54786 | 2.406832
42 | 10 | 54787 | 2.272554
42 | 11 | 54788 | 2.158621
42 | 12 | 54789 | 2.103689
42 | 13 | 54790 | 2.008067
42 | 14 | 54791 | 1.965342
42 | 15 | 54792 | 1.918549
42 | 16 | 54793 | 1.845306
42 | 17 | 54794 | 1.772063
42 | 18 | 54795 | 1.737477
42 | 19 | 54796 | 1.678476
42 | 20 | 54797 | 1.649992
42 | 21 | 54798 | 1.597095
42 | 22 | 54799 | 1.568612
42 | 23 | 54800 | 1.529956
42 | 24 | 54801 | 1.507576
42 | 25 | 54802 | 1.464851
42 | 26 | 54803 | 1.446541
42 | 27 | 54804 | 1.413989
42 | 28 | 54805 | 1.395678
42 | 29 | 54806 | 1.373298
42 | 30 | 54807 | 1.344815
42 | 31 | 54808 | 1.332608
42 | 32 | 54809 | 1.320401
42 | 33 | 54810 | 1.289883
42 | 34 | 54811 | 1.281745
42 | 35 | 54812 | 1.259365
42 | 36 | 54813 | 1.247158
42 | 37 | 54814 | 1.228848
42 | 38 | 54815 | 1.199632
42 | 39 | 54816 | 1.182786
42 | 40 | 54817 | 1.174709
42 | 41 | 54818 | 1.159369
42 | 42 | 54819 | 1.152065
42 | 43 | 54820 | 1.138129
42 | 44 | 54821 | 1.131435
42 | 45 | 54822 | 1.11876
42 | 46 | 54823 | 1.112555
42 | 47 | 54824 | 1.100958
42 | 48 | 54825 | 1.095302
42 | 49 | 54826 | 1.084661
42 | 50 | 54827 | 1.074957
42 | 51 | 54828 | 1.070054
42 | 52 | 54829 | 1.060715
42 | 53 | 54830 | 1.056178
42 | 54 | 54831 | 1.051804
42 | 55 | 54832 | 1.043422
42 | 56 | 54833 | 1.035548
42 | 57 | 54834 | 1.031581
42 | 58 | 54835 | 1.024236
42 | 59 | 54836 | 1.020696
42 | 60 | 54837 | 1.013759
42 | 61 | 54838 | 1.010503
42 | 62 | 54839 | 1.004176
42 | 63 | 54840 | 1.001104
42 | 64 | 54841 | 0.9951224
42 | 65 | 54842 | 0.9922944
42 | 66 | 54843 | 0.9867199
42 | 67 | 54844 | 0.9845226
42 | 68 | 54845 | 0.9794566
42 | 69 | 54846 | 0.9744721
42 | 70 | 54847 | 0.9720917
42 | 71 | 54848 | 0.969813
42 | 72 | 54849 | 0.9652354
42 | 73 | 54850 | 0.9609019
42 | 74 | 54851 | 0.9588063
42 | 75 | 54852 | 0.9547576
42 | 76 | 54853 | 0.9527638
42 | 77 | 54854 | 0.9508514
42 | 78 | 54855 | 0.9471485
42 | 79 | 54856 | 0.9438526
42 | 80 | 54857 | 0.9427336
42 | 81 | 54858 | 0.9397022
42 | 82 | 54859 | 0.9381356
42 | 83 | 54860 | 0.9349211
42 | 84 | 54861 | 0.9333545
42 | 85 | 54862 | 0.9303231
42 | 86 | 54863 | 0.9288582
42 | 87 | 54864 | 0.9259896
42 | 88 | 54865 | 0.9232226
42 | 89 | 54866 | 0.9218798
42 | 90 | 54867 | 0.9205778
42 | 91 | 54868 | 0.9180143
42 | 92 | 54869 | 0.9155525
42 | 93 | 54870 | 0.9143318
42 | 94 | 54871 | 0.9120124
42 | 95 | 54872 | 0.9108935
42 | 96 | 54873 | 0.9086758
42 | 97 | 54874 | 0.9075772
42 | 98 | 54875 | 0.905502
42 | 99 | 54876 | 0.9045254
42 | 100 | 54877 | 0.9025316
42 | 101 | 54878 | 0.9015957
42 | 102 | 54879 | 0.8996222
42 | 103 | 54880 | 0.898666
42 | 104 | 54881 | 0.8968146
42 | 105 | 54882 | 0.8958991
42 | 106 | 54883 | 0.8941697
42 | 107 | 54884 | 0.8934577
42 | 108 | 54885 | 0.8921556
42 | 109 | 54886 | 0.8913214
42 | 110 | 54887 | 0.8896735
42 | 111 | 54888 | 0.88888
42 | 112 | 54889 | 0.8873541
42 | 113 | 54890 | 0.8866013
42 | 114 | 54891 | 0.8851568
42 | 115 | 54892 | 0.8837937
42 | 116 | 54893 | 0.883163
42 | 117 | 54894 | 0.8818406
42 | 118 | 54895 | 0.8812709
42 | 119 | 54896 | 0.8800095
42 | 120 | 54897 | 0.8794195
42 | 121 | 54898 | 0.8781988
42 | 122 | 54899 | 0.8776902
42 | 123 | 54900 | 0.8765101
42 | 124 | 54901 | 0.8759812
42 | 125 | 54902 | 0.8748622
42 | 126 | 54903 | 0.8743739
42 | 127 | 54904 | 0.873316
42 | 128 | 54905 | 0.8728277
42 | 129 | 54906 | 0.8718104
42 | 130 | 54907 | 0.8713018
42 | 131 | 54908 | 0.8703659
42 | 132 | 54909 | 0.8694707
42 | 133 | 54910 | 0.8690028
42 | 134 | 54911 | 0.8680669
42 | 135 | 54912 | 0.8676803
42 | 136 | 54913 | 0.8672531
42 | 137 | 54914 | 0.8663783
42 | 138 | 54915 | 0.8655238
42 | 139 | 54916 | 0.8651372
42 | 140 | 54917 | 0.8644251
42 | 141 | 54918 | 0.8639775
42 | 142 | 54919 | 0.8631841
42 | 143 | 54920 | 0.8628382
42 | 144 | 54921 | 0.8621465
42 | 145 | 54922 | 0.8617599
42 | 146 | 54923 | 0.8610885
42 | 147 | 54924 | 0.8607426
42 | 148 | 54925 | 0.8600306
42 | 149 | 54926 | 0.8594202
42 | 150 | 54927 | 0.8591354
42 | 151 | 54928 | 0.8587692
42 | 152 | 54929 | 0.8580774
42 | 153 | 54930 | 0.8577926
42 | 154 | 54931 | 0.8572026
42 | 155 | 54932 | 0.8565922
42 | 156 | 54933 | 0.8562871
42 | 157 | 54934 | 0.8560226
42 | 158 | 54935 | 0.8554732
42 | 159 | 54936 | 0.8548832
42 | 160 | 54937 | 0.8545984
42 | 161 | 54938 | 0.8540898
42 | 162 | 54939 | 0.8538456
42 | 163 | 54940 | 0.853276
42 | 164 | 54941 | 0.8530115
42 | 165 | 54942 | 0.8525842
42 | 166 | 54943 | 0.8523401
42 | 167 | 54944 | 0.8518111
42 | 168 | 54945 | 0.8516077
42 | 169 | 54946 | 0.8511194
42 | 170 | 54947 | 0.8509363
42 | 171 | 54948 | 0.8504683
42 | 172 | 54949 | 0.8500411
42 | 173 | 54950 | 0.8497969
42 | 174 | 54951 | 0.8495935
42 | 175 | 54952 | 0.8491662
42 | 176 | 54953 | 0.8489628
42 | 177 | 54954 | 0.8485559
42 | 178 | 54955 | 0.8481286
42 | 179 | 54956 | 0.8479455
42 | 180 | 54957 | 0.847559
42 | 181 | 54958 | 0.8473962
42 | 182 | 54959 | 0.8470504
42 | 183 | 54960 | 0.8468672
42 | 184 | 54961 | 0.8464603
42 | 185 | 54962 | 0.8462772
42 | 186 | 54963 | 0.8459517
42 | 187 | 54964 | 0.8457686
42 | 188 | 54965 | 0.8454431
42 | 189 | 54966 | 0.8452803
42 | 190 | 54967 | 0.8449345
42 | 191 | 54968 | 0.8446293
42 | 192 | 54969 | 0.8444055
42 | 193 | 54970 | 0.8443038
42 | 194 | 54971 | 0.8439375
42 | 195 | 54972 | 0.8437748
42 | 196 | 54973 | 0.8435103
42 | 197 | 54974 | 0.8433272
42 | 198 | 54975 | 0.843083
42 | 199 | 54976 | 0.8429406
42 | 200 | 54977 | 0.8426558
42 | 201 | 54978 | 0.8425134
42 | 202 | 54979 | 0.8422286
42 | 203 | 54980 | 0.8421268
42 | 204 | 54981 | 0.8418216
42 | 205 | 54982 | 0.8415572
42 | 206 | 54983 | 0.8414147
42 | 207 | 54984 | 0.8411909
42 | 208 | 54985 | 0.8410078
42 | 209 | 54986 | 0.8408858
42 | 210 | 54987 | 0.8406823
42 | 211 | 54988 | 0.8403975
42 | 212 | 54989 | 0.8402754
42 | 213 | 54990 | 0.8400923
42 | 214 | 54991 | 0.8399702
42 | 215 | 54992 | 0.8397464
42 | 216 | 54993 | 0.8396244
42 | 217 | 54994 | 0.8393599
42 | 218 | 54995 | 0.8392378
42 | 219 | 54996 | 0.8390751
42 | 220 | 54997 | 0.838953
42 | 221 | 54998 | 0.8387495
42 | 222 | 54999 | 0.8386478
42 | 223 | 55000 | 0.8384647
42 | 224 | 55001 | 0.8383426
42 | 225 | 55002 | 0.8381188
42 | 226 | 55003 | 0.8380374
42 | 227 | 55004 | 0.8378543
42 | 228 | 55005 | 0.8377323
42 | 229 | 55006 | 0.8375492
42 | 230 | 55007 | 0.8374067
42 | 231 | 55008 | 0.837305
42 | 232 | 55009 | 0.8372033
42 | 233 | 55010 | 0.8369998
42 | 234 | 55011 | 0.8368574
42 | 235 | 55012 | 0.8367557
42 | 236 | 55013 | 0.8365929
42 | 237 | 55014 | 0.8365116
42 | 238 | 55015 | 0.8363285
42 | 239 | 55016 | 0.8362064
42 | 240 | 55017 | 0.836064
42 | 241 | 55018 | 0.8360029
42 | 242 | 55019 | 0.8358402
42 | 243 | 55020 | 0.8357181
42 | 244 | 55021 | 0.835596
42 | 245 | 55022 | 0.835535
42 | 246 | 55023 | 0.8353926
42 | 247 | 55024 | 0.8352095
42 | 248 | 55025 | 0.8351484
42 | 249 | 55026 | 0.8350671
42 | 250 | 55027 | 0.834945
42 | 251 | 55028 | 0.8348839
42 | 252 | 55029 | 0.8347008
42 | 253 | 55030 | 0.8345788
42 | 254 | 55031 | 0.8344974
42 | 255 | 55032 | 0.834416
42 | 256 | 55033 | 0.8342736
42 | 257 | 55034 | 0.8341719
42 | 258 | 55035 | 0.8340701
42 | 259 | 55036 | 0.8340295
42 | 260 | 55037 | 0.8339277
42 | 261 | 55038 | 0.833826
42 | 262 | 55039 | 0.8337039
42 | 263 | 55040 | 0.8336022
42 | 264 | 55041 | 0.8335615
42 | 265 | 55042 | 0.8334191
42 | 266 | 55043 | 0.8333784
42 | 267 | 55044 | 0.8332563
42 | 268 | 55045 | 0.8332156
42 | 269 | 55046 | 0.8330936
42 | 270 | 55047 | 0.8330122
42 | 271 | 55048 | 0.8329512
42 | 272 | 55049 | 0.8328698
42 | 273 | 55050 | 0.8327477
42 | 274 | 55051 | 0.8326256
42 | 275 | 55052 | 0.8325036
42 | 276 | 55053 | 0.8324222
42 | 277 | 55054 | 0.8323611
42 | 278 | 55055 | 0.8323205
42 | 279 | 55056 | 0.8322798
42 | 280 | 55057 | 0.832178
42 | 281 | 55058 | 0.8321374
42 | 282 | 55059 | 0.8320356
42 | 283 | 55060 | 0.8319542
42 | 284 | 55061 | 0.8318525
42 | 285 | 55062 | 0.8317915
42 | 286 | 55063 | 0.8317304
42 | 287 | 55064 | 0.8316491
42 | 288 | 55065 | 0.831588
42 | 289 | 55066 | 0.8315473
42 | 290 | 55067 | 0.8314456
42 | 291 | 55068 | 0.8313846
42 | 292 | 55069 | 0.8313439
42 | 293 | 55070 | 0.8312422
42 | 294 | 55071 | 0.8311608
42 | 295 | 55072 | 0.8311201
42 | 296 | 55073 | 0.8310591
42 | 297 | 55074 | 0.8309777
42 | 298 | 55075 | 0.830937
42 | 299 | 55076 | 0.8308556
42 | 300 | 55077 | 0.8308149
42 | 301 | 55078 | 0.8307335
42 | 302 | 55079 | 0.8306928
42 | 303 | 55080 | 0.8306115
42 | 304 | 55081 | 0.8305911
42 | 305 | 55082 | 0.8305097
42 | 306 | 55083 | 0.8305301
42 | 307 | 55084 | 0.830469
42 | 308 | 55085 | 0.830408
42 | 309 | 55086 | 0.8303063
42 | 310 | 55087 | 0.8302656
42 | 311 | 55088 | 0.8302249
42 | 312 | 55089 | 0.8301842
42 | 313 | 55090 | 0.8301028
42 | 314 | 55091 | 0.8300621
42 | 315 | 55092 | 0.8300215
42 | 316 | 55093 | 0.8298994
42 | 317 | 55094 | 0.8299197
42 | 318 | 55095 | 0.8298383
42 | 319 | 55096 | 0.829818
42 | 320 | 55097 | 0.8296959
42 | 321 | 55098 | 0.8296756
42 | 322 | 55099 | 0.8296349
42 | 323 | 55100 | 0.8295942
42 | 324 | 55101 | 0.8295535
42 | 325 | 55102 | 0.8295128
42 | 326 | 55103 | 0.8294314
42 | 327 | 55104 | 0.8294314
42 | 328 | 55105 | 0.8293501
42 | 329 | 55106 | 0.8293297
42 | 330 | 55107 | 0.829289
42 | 331 | 55108 | 0.8292687
42 | 332 | 55109 | 0.8292076
42 | 333 | 55110 | 0.829167
42 | 334 | 55111 | 0.8290856
42 | 335 | 55112 | 0.8290652
42 | 336 | 55113 | 0.8290042
42 | 337 | 55114 | 0.8289635
42 | 338 | 55115 | 0.8289432
42 | 339 | 55116 | 0.8289432
42 | 340 | 55117 | 0.8289025
42 | 341 | 55118 | 0.8288821
42 | 342 | 55119 | 0.8288618
42 | 343 | 55120 | 0.8288618
42 | 344 | 55121 | 0.8288211
42 | 345 | 55122 | 0.8287397
42 | 346 | 55123 | 0.8287194
42 | 347 | 55124 | 0.8286787
42 | 348 | 55125 | 0.828638
42 | 349 | 55126 | 0.8285769
42 | 350 | 55127 | 0.8285363
42 | 351 | 55128 | 0.8284956
42 | 352 | 55129 | 0.8284956
42 | 353 | 55130 | 0.8284549
42 | 354 | 55131 | 0.8283532
42 | 355 | 55132 | 0.8283328
42 | 356 | 55133 | 0.8282921
42 | 357 | 55134 | 0.8282311
42 | 358 | 55135 | 0.8282514
42 | 359 | 55136 | 0.8282107
42 | 360 | 55137 | 0.8281497
42 | 361 | 55138 | 0.82817
42 | 362 | 55139 | 0.828109
42 | 363 | 55140 | 0.828109
42 | 364 | 55141 | 0.8280887
42 | 365 | 55142 | 0.8280683
42 | 366 | 55143 | 0.8280073
42 | 367 | 55144 | 0.8280073
42 | 368 | 55145 | 0.8279462
42 | 369 | 55146 | 0.8279259
42 | 370 | 55147 | 0.8279259
42 | 371 | 55148 | 0.8278445
42 | 372 | 55149 | 0.8278242
42 | 373 | 55150 | 0.8278242
42 | 374 | 55151 | 0.8277835
42 | 375 | 55152 | 0.8277428
42 | 376 | 55153 | 0.8277428
42 | 377 | 55154 | 0.8277021
42 | 378 | 55155 | 0.8276411
42 | 379 | 55156 | 0.8276207
42 | 380 | 55157 | 0.8276207
42 | 381 | 55158 | 0.82758
42 | 382 | 55159 | 0.8276004
42 | 383 | 55160 | 0.8275393
42 | 384 | 55161 | 0.827519
42 | 385 | 55162 | 0.8275393
42 | 386 | 55163 | 0.8275393
42 | 387 | 55164 | 0.8274783
42 | 388 | 55165 | 0.8274783
42 | 389 | 55166 | 0.8274376
42 | 390 | 55167 | 0.8274173
42 | 391 | 55168 | 0.8274173
42 | 392 | 55169 | 0.8273766
42 | 393 | 55170 | 0.8273562
42 | 394 | 55171 | 0.8273562
43 | 1 | 55172 | 5.747507
43 | 2 | 55173 | 3.82489
43 | 3 | 55174 | 3.200294
43 | 4 | 55175 | 3.09043
43 | 5 | 55176 | 2.96429
43 | 6 | 55177 | 2.880875
43 | 7 | 55178 | 2.707941
43 | 8 | 55179 | 2.62656
43 | 9 | 55180 | 2.484144
43 | 10 | 55181 | 2.419039
43 | 11 | 55182 | 2.301037
43 | 12 | 55183 | 2.24814
43 | 13 | 55184 | 2.152518
43 | 14 | 55185 | 2.067068
43 | 15 | 55186 | 2.028412
43 | 16 | 55187 | 1.989757
43 | 17 | 55188 | 1.922618
43 | 18 | 55189 | 1.863617
43 | 19 | 55190 | 1.835133
43 | 20 | 55191 | 1.780201
43 | 21 | 55192 | 1.753753
43 | 22 | 55193 | 1.731373
43 | 23 | 55194 | 1.690683
43 | 24 | 55195 | 1.649992
43 | 25 | 55196 | 1.631682
43 | 26 | 55197 | 1.593026
43 | 27 | 55198 | 1.580819
43 | 28 | 55199 | 1.548267
43 | 29 | 55200 | 1.538094
43 | 30 | 55201 | 1.51368
43 | 31 | 55202 | 1.495369
43 | 32 | 55203 | 1.47299
43 | 33 | 55204 | 1.456713
43 | 34 | 55205 | 1.438403
43 | 35 | 55206 | 1.432299
43 | 36 | 55207 | 1.40992
43 | 37 | 55208 | 1.397712
43 | 38 | 55209 | 1.383471
43 | 39 | 55210 | 1.377367
43 | 40 | 55211 | 1.361091
43 | 41 | 55212 | 1.359057
43 | 42 | 55213 | 1.34278
43 | 43 | 55214 | 1.336677
43 | 44 | 55215 | 1.326504
43 | 45 | 55216 | 1.320401
43 | 46 | 55217 | 1.30209
43 | 47 | 55218 | 1.293952
43 | 48 | 55219 | 1.287849
43 | 49 | 55220 | 1.277676
43 | 50 | 55221 | 1.273607
43 | 51 | 55222 | 1.265469
43 | 52 | 55223 | 1.257331
43 | 53 | 55224 | 1.251227
43 | 54 | 55225 | 1.23902
43 | 55 | 55226 | 1.230882
43 | 56 | 55227 | 1.234951
43 | 57 | 55228 | 1.228848
43 | 58 | 55229 | 1.226813
43 | 59 | 55230 | 1.199408
43 | 60 | 55231 | 1.196112
43 | 61 | 55232 | 1.189765
43 | 62 | 55233 | 1.186652
43 | 63 | 55234 | 1.180731
43 | 64 | 55235 | 1.177903
43 | 65 | 55236 | 1.172634
43 | 66 | 55237 | 1.170131
43 | 67 | 55238 | 1.164903
43 | 68 | 55239 | 1.1624
43 | 69 | 55240 | 1.157599
43 | 70 | 55241 | 1.155198
43 | 71 | 55242 | 1.1506
43 | 72 | 55243 | 1.148362
43 | 73 | 55244 | 1.14411
43 | 74 | 55245 | 1.13998
43 | 75 | 55246 | 1.137986
43 | 76 | 55247 | 1.1341
43 | 77 | 55248 | 1.132228
43 | 78 | 55249 | 1.130377
43 | 79 | 55250 | 1.126837
43 | 80 | 55251 | 1.123419
43 | 81 | 55252 | 1.122442
43 | 82 | 55253 | 1.119635
43 | 83 | 55254 | 1.118089
43 | 84 | 55255 | 1.114996
43 | 85 | 55256 | 1.11347
43 | 86 | 55257 | 1.1105
43 | 87 | 55258 | 1.109076
43 | 88 | 55259 | 1.106288
43 | 89 | 55260 | 1.104925
43 | 90 | 55261 | 1.10228
43 | 91 | 55262 | 1.100999
43 | 92 | 55263 | 1.098476
43 | 93 | 55264 | 1.096075
43 | 94 | 55265 | 1.094895
43 | 95 | 55266 | 1.093715
43 | 96 | 55267 | 1.091497
43 | 97 | 55268 | 1.090358
43 | 98 | 55269 | 1.088242
43 | 99 | 55270 | 1.086167
43 | 100 | 55271 | 1.085089
43 | 101 | 55272 | 1.083176
43 | 102 | 55273 | 1.082179
43 | 103 | 55274 | 1.080267
43 | 104 | 55275 | 1.079392
43 | 105 | 55276 | 1.077561
43 | 106 | 55277 | 1.076686
43 | 107 | 55278 | 1.074957
43 | 108 | 55279 | 1.074163
43 | 109 | 55280 | 1.072495
43 | 110 | 55281 | 1.071661
43 | 111 | 55282 | 1.070135
43 | 112 | 55283 | 1.069362
43 | 113 | 55284 | 1.067877
43 | 114 | 55285 | 1.067124
43 | 115 | 55286 | 1.06574
43 | 116 | 55287 | 1.064377
43 | 117 | 55288 | 1.063625
43 | 118 | 55289 | 1.062974
43 | 119 | 55290 | 1.061631
43 | 120 | 55291 | 1.060349
43 | 121 | 55292 | 1.059718
43 | 122 | 55293 | 1.058559
43 | 123 | 55294 | 1.057948
43 | 124 | 55295 | 1.056768
43 | 125 | 55296 | 1.056219
43 | 126 | 55297 | 1.05512
43 | 127 | 55298 | 1.054551
43 | 128 | 55299 | 1.053513
43 | 129 | 55300 | 1.052943
43 | 130 | 55301 | 1.051946
43 | 131 | 55302 | 1.051438
43 | 132 | 55303 | 1.050461
43 | 133 | 55304 | 1.049973
43 | 134 | 55305 | 1.049017
43 | 135 | 55306 | 1.048549
43 | 136 | 55307 | 1.047633
43 | 137 | 55308 | 1.047186
43 | 138 | 55309 | 1.046311
43 | 139 | 55310 | 1.045436
43 | 140 | 55311 | 1.045049
43 | 141 | 55312 | 1.044175
43 | 142 | 55313 | 1.043747
43 | 143 | 55314 | 1.042974
43 | 144 | 55315 | 1.042567
43 | 145 | 55316 | 1.041794
43 | 146 | 55317 | 1.041448
43 | 147 | 55318 | 1.040736
43 | 148 | 55319 | 1.04035
43 | 149 | 55320 | 1.039597
43 | 150 | 55321 | 1.03921
43 | 151 | 55322 | 1.03858
43 | 152 | 55323 | 1.038213
43 | 153 | 55324 | 1.037542
43 | 154 | 55325 | 1.037257
43 | 155 | 55326 | 1.036566
43 | 156 | 55327 | 1.036301
43 | 157 | 55328 | 1.035731
43 | 158 | 55329 | 1.035121
43 | 159 | 55330 | 1.034816
43 | 160 | 55331 | 1.03449
43 | 161 | 55332 | 1.03388
43 | 162 | 55333 | 1.033412
43 | 163 | 55334 | 1.033086
43 | 164 | 55335 | 1.032496
43 | 165 | 55336 | 1.032252
43 | 166 | 55337 | 1.031744
43 | 167 | 55338 | 1.031439
43 | 168 | 55339 | 1.030971
43 | 169 | 55340 | 1.030686
43 | 170 | 55341 | 1.030197
43 | 171 | 55342 | 1.029953
43 | 172 | 55343 | 1.029506
43 | 173 | 55344 | 1.029221
43 | 174 | 55345 | 1.028997
43 | 175 | 55346 | 1.02857
43 | 176 | 55347 | 1.028082
43 | 177 | 55348 | 1.027837
43 | 178 | 55349 | 1.02739
43 | 179 | 55350 | 1.027227
43 | 180 | 55351 | 1.026759
43 | 181 | 55352 | 1.026596
43 | 182 | 55353 | 1.026149
43 | 183 | 55354 | 1.025966
43 | 184 | 55355 | 1.025538
43 | 185 | 55356 | 1.025376
43 | 186 | 55357 | 1.024969
43 | 187 | 55358 | 1.024786
43 | 188 | 55359 | 1.024419
43 | 189 | 55360 | 1.024033
43 | 190 | 55361 | 1.023829
43 | 191 | 55362 | 1.023707
43 | 192 | 55363 | 1.023341
43 | 193 | 55364 | 1.022995
43 | 194 | 55365 | 1.022812
43 | 195 | 55366 | 1.022466
43 | 196 | 55367 | 1.022304
43 | 197 | 55368 | 1.022019
43 | 198 | 55369 | 1.021856
43 | 199 | 55370 | 1.021551
43 | 200 | 55371 | 1.021347
43 | 201 | 55372 | 1.021022
43 | 202 | 55373 | 1.020879
43 | 203 | 55374 | 1.020595
43 | 204 | 55375 | 1.020452
43 | 205 | 55376 | 1.020208
43 | 206 | 55377 | 1.020045
43 | 207 | 55378 | 1.01976
43 | 208 | 55379 | 1.019455
43 | 209 | 55380 | 1.019272
43 | 210 | 55381 | 1.01917
43 | 211 | 55382 | 1.018906
43 | 212 | 55383 | 1.018784
43 | 213 | 55384 | 1.01856
43 | 214 | 55385 | 1.018275
43 | 215 | 55386 | 1.018112
43 | 216 | 55387 | 1.017909
43 | 217 | 55388 | 1.017767
43 | 218 | 55389 | 1.017645
43 | 219 | 55390 | 1.0174
43 | 220 | 55391 | 1.017177
43 | 221 | 55392 | 1.017095
43 | 222 | 55393 | 1.01677
43 | 223 | 55394 | 1.016709
43 | 224 | 55395 | 1.016505
43 | 225 | 55396 | 1.016342
43 | 226 | 55397 | 1.016098
43 | 227 | 55398 | 1.016037
43 | 228 | 55399 | 1.015793
43 | 229 | 55400 | 1.015671
43 | 230 | 55401 | 1.015427
43 | 231 | 55402 | 1.015346
43 | 232 | 55403 | 1.015162
43 | 233 | 55404 | 1.014959
43 | 234 | 55405 | 1.014918
43 | 235 | 55406 | 1.014817
43 | 236 | 55407 | 1.014613
43 | 237 | 55408 | 1.014532
43 | 238 | 55409 | 1.014349
43 | 239 | 55410 | 1.014145
43 | 240 | 55411 | 1.014064
43 | 241 | 55412 | 1.013799
43 | 242 | 55413 | 1.013759
43 | 243 | 55414 | 1.013575
43 | 244 | 55415 | 1.013535
43 | 245 | 55416 | 1.013372
43 | 246 | 55417 | 1.01325
43 | 247 | 55418 | 1.013087
43 | 248 | 55419 | 1.012985
43 | 249 | 55420 | 1.012823
43 | 250 | 55421 | 1.012741
43 | 251 | 55422 | 1.012599
43 | 252 | 55423 | 1.012518
43 | 253 | 55424 | 1.012334
43 | 254 | 55425 | 1.012253
43 | 255 | 55426 | 1.012131
43 | 256 | 55427 | 1.012009
43 | 257 | 55428 | 1.012009
43 | 258 | 55429 | 1.011826
43 | 259 | 55430 | 1.011765
43 | 260 | 55431 | 1.011602
43 | 261 | 55432 | 1.011541
43 | 262 | 55433 | 1.011358
43 | 263 | 55434 | 1.011317
43 | 264 | 55435 | 1.011154
43 | 265 | 55436 | 1.011114
43 | 266 | 55437 | 1.011012
43 | 267 | 55438 | 1.010931
43 | 268 | 55439 | 1.010931
44 | 1 | 55440 | 5.914338
44 | 2 | 55441 | 4.184999
44 | 3 | 55442 | 3.348813
44 | 4 | 55443 | 3.255225
44 | 5 | 55444 | 3.110775
44 | 6 | 55445 | 3.023291
44 | 7 | 55446 | 2.852391
44 | 8 | 55447 | 2.771011
44 | 9 | 55448 | 2.62656
44 | 10 | 55449 | 2.567559
44 | 11 | 55450 | 2.508558
44 | 12 | 55451 | 2.402763
44 | 13 | 55452 | 2.355969
44 | 14 | 55453 | 2.264416
44 | 15 | 55454 | 2.227795
44 | 16 | 55455 | 2.152518
44 | 17 | 55456 | 2.089448
44 | 18 | 55457 | 2.05893
44 | 19 | 55458 | 2.006033
44 | 20 | 55459 | 1.979584
44 | 21 | 55460 | 1.936859
44 | 22 | 55461 | 1.91041
44 | 23 | 55462 | 1.873789
44 | 24 | 55463 | 1.855479
44 | 25 | 55464 | 1.824961
44 | 26 | 55465 | 1.80665
44 | 27 | 55466 | 1.772063
44 | 28 | 55467 | 1.757822
44 | 29 | 55468 | 1.725269
44 | 30 | 55469 | 1.717131
44 | 31 | 55470 | 1.692717
44 | 32 | 55471 | 1.684579
44 | 33 | 55472 | 1.662199
44 | 34 | 55473 | 1.645923
44 | 35 | 55474 | 1.633716
44 | 36 | 55475 | 1.615406
44 | 37 | 55476 | 1.603199
44 | 38 | 55477 | 1.59506
44 | 39 | 55478 | 1.580819
44 | 40 | 55479 | 1.564543
44 | 41 | 55480 | 1.55437
44 | 42 | 55481 | 1.548267
44 | 43 | 55482 | 1.544198
44 | 44 | 55483 | 1.529956
44 | 45 | 55484 | 1.527921
44 | 46 | 55485 | 1.51368
44 | 47 | 55486 | 1.507576
44 | 48 | 55487 | 1.497404
44 | 49 | 55488 | 1.489266
44 | 50 | 55489 | 1.479093
44 | 51 | 55490 | 1.475024
44 | 52 | 55491 | 1.466886
44 | 53 | 55492 | 1.456713
44 | 54 | 55493 | 1.444506
44 | 55 | 55494 | 1.442472
44 | 56 | 55495 | 1.444506
44 | 57 | 55496 | 1.436368
44 | 58 | 55497 | 1.432299
44 | 59 | 55498 | 1.42823
44 | 60 | 55499 | 1.424161
44 | 61 | 55500 | 1.413989
44 | 62 | 55501 | 1.413989
44 | 63 | 55502 | 1.401781
44 | 64 | 55503 | 1.397712
44 | 65 | 55504 | 1.393643
44 | 66 | 55505 | 1.38754
44 | 67 | 55506 | 1.389574
44 | 68 | 55507 | 1.389574
44 | 69 | 55508 | 1.383471
44 | 70 | 55509 | 1.375333
44 | 71 | 55510 | 1.377367
44 | 72 | 55511 | 1.377367
44 | 73 | 55512 | 1.377367
44 | 74 | 55513 | 1.371264
44 | 75 | 55514 | 1.36516
44 | 76 | 55515 | 1.361091
44 | 77 | 55516 | 1.357022
44 | 78 | 55517 | 1.359057
44 | 79 | 55518 | 1.357022
44 | 80 | 55519 | 1.350919
44 | 81 | 55520 | 1.34685
44 | 82 | 55521 | 1.34685
44 | 83 | 55522 | 1.340746
44 | 84 | 55523 | 1.336677
44 | 85 | 55524 | 1.336677
44 | 86 | 55525 | 1.338711
44 | 87 | 55526 | 1.338711
44 | 88 | 55527 | 1.334642
44 | 89 | 55528 | 1.338711
44 | 90 | 55529 | 1.332608
44 | 91 | 55530 | 1.334642
44 | 92 | 55531 | 1.326504
44 | 93 | 55532 | 1.330573
44 | 94 | 55533 | 1.326504
44 | 95 | 55534 | 1.322435
44 | 96 | 55535 | 1.320401
44 | 97 | 55536 | 1.314297
44 | 98 | 55537 | 1.316332
44 | 99 | 55538 | 1.314297
44 | 100 | 55539 | 1.312263
44 | 101 | 55540 | 1.312263
44 | 102 | 55541 | 1.310228
44 | 103 | 55542 | 1.30209
44 | 104 | 55543 | 1.304125
44 | 105 | 55544 | 1.298021
44 | 106 | 55545 | 1.300056
44 | 107 | 55546 | 1.291918
44 | 108 | 55547 | 1.293952
44 | 109 | 55548 | 1.289883
44 | 110 | 55549 | 1.287849
44 | 111 | 55550 | 1.289883
44 | 112 | 55551 | 1.289883
44 | 113 | 55552 | 1.289883
44 | 114 | 55553 | 1.291918
44 | 115 | 55554 | 1.291918
44 | 116 | 55555 | 1.285814
44 | 117 | 55556 | 1.287849
44 | 118 | 55557 | 1.287849
44 | 119 | 55558 | 1.279711
44 | 120 | 55559 | 1.279711
44 | 121 | 55560 | 1.277676
44 | 122 | 55561 | 1.277676
44 | 123 | 55562 | 1.273607
44 | 124 | 55563 | 1.273607
44 | 125 | 55564 | 1.271572
44 | 126 | 55565 | 1.271572
44 | 127 | 55566 | 1.267503
44 | 128 | 55567 | 1.273607
44 | 129 | 55568 | 1.273607
44 | 130 | 55569 | 1.273607
44 | 131 | 55570 | 1.273607
44 | 132 | 55571 | 1.275641
44 | 133 | 55572 | 1.273607
44 | 134 | 55573 | 1.271572
44 | 135 | 55574 | 1.267503
44 | 136 | 55575 | 1.269538
44 | 137 | 55576 | 1.271572
44 | 138 | 55577 | 1.267503
44 | 139 | 55578 | 1.267503
44 | 140 | 55579 | 1.267503
44 | 141 | 55580 | 1.265469
44 | 142 | 55581 | 1.267503
44 | 143 | 55582 | 1.265469
44 | 144 | 55583 | 1.265469
44 | 145 | 55584 | 1.267503
44 | 146 | 55585 | 1.265469
44 | 147 | 55586 | 1.263434
44 | 148 | 55587 | 1.259365
44 | 149 | 55588 | 1.2614
44 | 150 | 55589 | 1.2614
44 | 151 | 55590 | 1.259365
44 | 152 | 55591 | 1.257331
44 | 153 | 55592 | 1.259365
44 | 154 | 55593 | 1.255296
44 | 155 | 55594 | 1.257331
44 | 156 | 55595 | 1.255296
44 | 157 | 55596 | 1.251227
44 | 158 | 55597 | 1.253262
44 | 159 | 55598 | 1.257331
44 | 160 | 55599 | 1.255296
44 | 161 | 55600 | 1.253262
44 | 162 | 55601 | 1.257331
44 | 163 | 55602 | 1.251227
44 | 164 | 55603 | 1.253262
44 | 165 | 55604 | 1.253262
44 | 166 | 55605 | 1.251227
44 | 167 | 55606 | 1.251227
44 | 168 | 55607 | 1.251227
44 | 169 | 55608 | 1.251227
44 | 170 | 55609 | 1.247158
44 | 171 | 55610 | 1.247158
44 | 172 | 55611 | 1.247158
44 | 173 | 55612 | 1.23902
44 | 174 | 55613 | 1.241055
44 | 175 | 55614 | 1.243089
44 | 176 | 55615 | 1.243089
44 | 177 | 55616 | 1.23902
44 | 178 | 55617 | 1.243089
44 | 179 | 55618 | 1.241055
44 | 180 | 55619 | 1.23902
44 | 181 | 55620 | 1.234951
44 | 182 | 55621 | 1.236986
44 | 183 | 55622 | 1.23902
44 | 184 | 55623 | 1.232917
44 | 185 | 55624 | 1.234951
44 | 186 | 55625 | 1.234951
44 | 187 | 55626 | 1.234951
44 | 188 | 55627 | 1.234951
44 | 189 | 55628 | 1.234951
44 | 190 | 55629 | 1.234951
44 | 191 | 55630 | 1.234951
44 | 192 | 55631 | 1.234951
44 | 193 | 55632 | 1.234951
44 | 194 | 55633 | 1.23902
44 | 195 | 55634 | 1.23902
44 | 196 | 55635 | 1.236986
44 | 197 | 55636 | 1.234951
44 | 198 | 55637 | 1.234951
44 | 199 | 55638 | 1.232917
44 | 200 | 55639 | 1.230882
44 | 201 | 55640 | 1.234951
44 | 202 | 55641 | 1.232917
44 | 203 | 55642 | 1.234951
44 | 204 | 55643 | 1.234951
44 | 205 | 55644 | 1.23902
44 | 206 | 55645 | 1.226813
44 | 207 | 55646 | 1.234951
44 | 208 | 55647 | 1.234951
44 | 209 | 55648 | 1.236986
44 | 210 | 55649 | 1.23902
44 | 211 | 55650 | 1.230882
44 | 212 | 55651 | 1.234951
44 | 213 | 55652 | 1.234951
44 | 214 | 55653 | 1.230882
44 | 215 | 55654 | 1.234951
44 | 216 | 55655 | 1.234951
44 | 217 | 55656 | 1.232917
44 | 218 | 55657 | 1.232917
44 | 219 | 55658 | 1.232917
44 | 220 | 55659 | 1.230882
44 | 221 | 55660 | 1.232917
44 | 222 | 55661 | 1.230882
44 | 223 | 55662 | 1.230882
44 | 224 | 55663 | 1.230882
44 | 225 | 55664 | 1.230882
44 | 226 | 55665 | 1.226813
44 | 227 | 55666 | 1.228848
44 | 228 | 55667 | 1.230882
44 | 229 | 55668 | 1.228848
44 | 230 | 55669 | 1.230882
44 | 231 | 55670 | 1.224779
44 | 232 | 55671 | 1.224779
44 | 233 | 55672 | 1.228848
44 | 234 | 55673 | 1.228848
44 | 235 | 55674 | 1.228848
44 | 236 | 55675 | 1.228848
45 | 1 | 55676 | 6.180859
45 | 2 | 55677 | 4.211448
45 | 3 | 55678 | 3.65806
45 | 4 | 55679 | 3.450539
45 | 5 | 55680 | 3.387469
45 | 6 | 55681 | 3.212501
45 | 7 | 55682 | 3.122982
45 | 8 | 55683 | 2.962255
45 | 9 | 55684 | 2.891047
45 | 10 | 55685 | 2.758804
45 | 11 | 55686 | 2.703872
45 | 12 | 55687 | 2.589939
45 | 13 | 55688 | 2.502455
45 | 14 | 55689 | 2.45973
45 | 15 | 55690 | 2.433281
45 | 16 | 55691 | 2.370211
45 | 17 | 55692 | 2.329521
45 | 18 | 55693 | 2.268485
45 | 19 | 55694 | 2.219657
45 | 20 | 55695 | 2.197277
45 | 21 | 55696 | 2.154552
45 | 22 | 55697 | 2.136242
45 | 23 | 55698 | 2.09962
45 | 24 | 55699 | 2.071137
45 | 25 | 55700 | 2.044688
45 | 26 | 55701 | 2.03655
45 | 27 | 55702 | 2.006033
45 | 28 | 55703 | 1.989757
45 | 29 | 55704 | 1.971446
45 | 30 | 55705 | 1.949066
45 | 31 | 55706 | 1.93279
45 | 32 | 55707 | 1.918549
45 | 33 | 55708 | 1.896169
45 | 34 | 55709 | 1.890065
45 | 35 | 55710 | 1.86972
45 | 36 | 55711 | 1.845306
45 | 37 | 55712 | 1.845306
45 | 38 | 55713 | 1.839202
45 | 39 | 55714 | 1.82903
45 | 40 | 55715 | 1.831064
45 | 41 | 55716 | 1.808685
45 | 42 | 55717 | 1.796478
45 | 43 | 55718 | 1.78427
45 | 44 | 55719 | 1.774098
45 | 45 | 55720 | 1.774098
45 | 46 | 55721 | 1.757822
45 | 47 | 55722 | 1.741546
45 | 48 | 55723 | 1.741546
45 | 49 | 55724 | 1.735442
45 | 50 | 55725 | 1.731373
45 | 51 | 55726 | 1.719166
45 | 52 | 55727 | 1.713062
45 | 53 | 55728 | 1.719166
45 | 54 | 55729 | 1.711028
45 | 55 | 55730 | 1.696786
45 | 56 | 55731 | 1.690683
45 | 57 | 55732 | 1.692717
45 | 58 | 55733 | 1.678476
45 | 59 | 55734 | 1.682545
45 | 60 | 55735 | 1.678476
45 | 61 | 55736 | 1.664234
45 | 62 | 55737 | 1.660165
45 | 63 | 55738 | 1.660165
45 | 64 | 55739 | 1.654061
45 | 65 | 55740 | 1.643889
45 | 66 | 55741 | 1.641854
45 | 67 | 55742 | 1.637785
45 | 68 | 55743 | 1.645923
45 | 69 | 55744 | 1.635751
45 | 70 | 55745 | 1.625578
45 | 71 | 55746 | 1.623544
45 | 72 | 55747 | 1.629647
45 | 73 | 55748 | 1.613371
45 | 74 | 55749 | 1.615406
45 | 75 | 55750 | 1.609302
45 | 76 | 55751 | 1.609302
45 | 77 | 55752 | 1.59506
45 | 78 | 55753 | 1.59913
45 | 79 | 55754 | 1.590991
45 | 80 | 55755 | 1.586922
45 | 81 | 55756 | 1.586922
45 | 82 | 55757 | 1.586922
45 | 83 | 55758 | 1.586922
45 | 84 | 55759 | 1.586922
45 | 85 | 55760 | 1.580819
45 | 86 | 55761 | 1.578784
45 | 87 | 55762 | 1.572681
45 | 88 | 55763 | 1.572681
45 | 89 | 55764 | 1.584888
45 | 90 | 55765 | 1.578784
45 | 91 | 55766 | 1.578784
45 | 92 | 55767 | 1.572681
45 | 93 | 55768 | 1.568612
45 | 94 | 55769 | 1.566577
45 | 95 | 55770 | 1.556405
45 | 96 | 55771 | 1.558439
45 | 97 | 55772 | 1.55437
45 | 98 | 55773 | 1.560474
45 | 99 | 55774 | 1.550301
45 | 100 | 55775 | 1.546232
45 | 101 | 55776 | 1.544198
45 | 102 | 55777 | 1.548267
45 | 103 | 55778 | 1.542163
45 | 104 | 55779 | 1.538094
45 | 105 | 55780 | 1.538094
45 | 106 | 55781 | 1.542163
45 | 107 | 55782 | 1.544198
45 | 108 | 55783 | 1.546232
45 | 109 | 55784 | 1.540129
45 | 110 | 55785 | 1.542163
45 | 111 | 55786 | 1.546232
45 | 112 | 55787 | 1.546232
45 | 113 | 55788 | 1.542163
45 | 114 | 55789 | 1.53606
45 | 115 | 55790 | 1.542163
45 | 116 | 55791 | 1.534025
45 | 117 | 55792 | 1.538094
45 | 118 | 55793 | 1.529956
45 | 119 | 55794 | 1.525887
45 | 120 | 55795 | 1.523852
45 | 121 | 55796 | 1.523852
45 | 122 | 55797 | 1.53199
45 | 123 | 55798 | 1.527921
45 | 124 | 55799 | 1.525887
45 | 125 | 55800 | 1.527921
45 | 126 | 55801 | 1.529956
45 | 127 | 55802 | 1.529956
45 | 128 | 55803 | 1.529956
45 | 129 | 55804 | 1.527921
45 | 130 | 55805 | 1.523852
45 | 131 | 55806 | 1.517749
45 | 132 | 55807 | 1.525887
45 | 133 | 55808 | 1.523852
45 | 134 | 55809 | 1.523852
45 | 135 | 55810 | 1.521818
45 | 136 | 55811 | 1.521818
45 | 137 | 55812 | 1.51368
45 | 138 | 55813 | 1.517749
45 | 139 | 55814 | 1.511645
45 | 140 | 55815 | 1.515714
45 | 141 | 55816 | 1.505542
45 | 142 | 55817 | 1.515714
45 | 143 | 55818 | 1.507576
45 | 144 | 55819 | 1.505542
45 | 145 | 55820 | 1.505542
45 | 146 | 55821 | 1.507576
45 | 147 | 55822 | 1.511645
45 | 148 | 55823 | 1.503507
45 | 149 | 55824 | 1.505542
45 | 150 | 55825 | 1.509611
45 | 151 | 55826 | 1.507576
45 | 152 | 55827 | 1.507576
45 | 153 | 55828 | 1.507576
45 | 154 | 55829 | 1.505542
45 | 155 | 55830 | 1.505542
45 | 156 | 55831 | 1.505542
45 | 157 | 55832 | 1.507576
45 | 158 | 55833 | 1.501473
45 | 159 | 55834 | 1.497404
45 | 160 | 55835 | 1.499438
45 | 161 | 55836 | 1.499438
45 | 162 | 55837 | 1.489266
45 | 163 | 55838 | 1.503507
45 | 164 | 55839 | 1.4913
45 | 165 | 55840 | 1.4913
45 | 166 | 55841 | 1.4913
45 | 167 | 55842 | 1.487231
45 | 168 | 55843 | 1.495369
45 | 169 | 55844 | 1.483162
45 | 170 | 55845 | 1.487231
45 | 171 | 55846 | 1.485197
45 | 172 | 55847 | 1.483162
45 | 173 | 55848 | 1.489266
45 | 174 | 55849 | 1.485197
45 | 175 | 55850 | 1.481128
45 | 176 | 55851 | 1.477059
45 | 177 | 55852 | 1.477059
45 | 178 | 55853 | 1.47299
45 | 179 | 55854 | 1.477059
45 | 180 | 55855 | 1.477059
45 | 181 | 55856 | 1.481128
45 | 182 | 55857 | 1.483162
45 | 183 | 55858 | 1.47299
45 | 184 | 55859 | 1.477059
45 | 185 | 55860 | 1.477059
45 | 186 | 55861 | 1.477059
45 | 187 | 55862 | 1.477059
45 | 188 | 55863 | 1.485197
45 | 189 | 55864 | 1.479093
45 | 190 | 55865 | 1.481128
45 | 191 | 55866 | 1.481128
45 | 192 | 55867 | 1.479093
45 | 193 | 55868 | 1.47299
45 | 194 | 55869 | 1.477059
45 | 195 | 55870 | 1.483162
45 | 196 | 55871 | 1.475024
45 | 197 | 55872 | 1.479093
45 | 198 | 55873 | 1.477059
45 | 199 | 55874 | 1.485197
45 | 200 | 55875 | 1.47299
45 | 201 | 55876 | 1.481128
45 | 202 | 55877 | 1.479093
45 | 203 | 55878 | 1.479093
45 | 204 | 55879 | 1.483162
45 | 205 | 55880 | 1.477059
45 | 206 | 55881 | 1.477059
45 | 207 | 55882 | 1.475024
45 | 208 | 55883 | 1.475024
45 | 209 | 55884 | 1.470955
45 | 210 | 55885 | 1.477059
45 | 211 | 55886 | 1.477059
45 | 212 | 55887 | 1.479093
45 | 213 | 55888 | 1.477059
45 | 214 | 55889 | 1.475024
45 | 215 | 55890 | 1.485197
45 | 216 | 55891 | 1.477059
45 | 217 | 55892 | 1.481128
45 | 218 | 55893 | 1.479093
45 | 219 | 55894 | 1.475024
45 | 220 | 55895 | 1.47299
45 | 221 | 55896 | 1.475024
45 | 222 | 55897 | 1.479093
45 | 223 | 55898 | 1.477059
45 | 224 | 55899 | 1.477059
45 | 225 | 55900 | 1.475024
45 | 226 | 55901 | 1.470955
45 | 227 | 55902 | 1.475024
45 | 228 | 55903 | 1.479093
45 | 229 | 55904 | 1.477059
45 | 230 | 55905 | 1.477059
46 | 1 | 55906 | 6.427036
46 | 2 | 55907 | 4.557316
46 | 3 | 55908 | 3.912374
46 | 4 | 55909 | 3.684508
46 | 5 | 55910 | 3.619404
46 | 6 | 55911 | 3.440366
46 | 7 | 55912 | 3.271502
46 | 8 | 55913 | 3.198259
46 | 9 | 55914 | 3.120947
46 | 10 | 55915 | 2.994807
46 | 11 | 55916 | 2.87884
46 | 12 | 55917 | 2.840184
46 | 13 | 55918 | 2.746596
46 | 14 | 55919 | 2.705906
46 | 15 | 55920 | 2.630629
46 | 16 | 55921 | 2.602146
46 | 17 | 55922 | 2.555352
46 | 18 | 55923 | 2.514662
46 | 19 | 55924 | 2.471937
46 | 20 | 55925 | 2.451592
46 | 21 | 55926 | 2.408867
46 | 22 | 55927 | 2.400729
46 | 23 | 55928 | 2.355969
46 | 24 | 55929 | 2.325452
46 | 25 | 55930 | 2.305107
46 | 26 | 55931 | 2.294934
46 | 27 | 55932 | 2.266451
46 | 28 | 55933 | 2.24814
46 | 29 | 55934 | 2.22576
46 | 30 | 55935 | 2.211519
46 | 31 | 55936 | 2.195243
46 | 32 | 55937 | 2.191174
46 | 33 | 55938 | 2.170828
46 | 34 | 55939 | 2.152518
46 | 35 | 55940 | 2.146414
46 | 36 | 55941 | 2.128104
46 | 37 | 55942 | 2.124035
46 | 38 | 55943 | 2.103689
46 | 39 | 55944 | 2.095551
46 | 40 | 55945 | 2.089448
46 | 41 | 55946 | 2.08131
46 | 42 | 55947 | 2.067068
46 | 43 | 55948 | 2.056896
46 | 44 | 55949 | 2.044688
46 | 45 | 55950 | 2.048758
46 | 46 | 55951 | 2.044688
46 | 47 | 55952 | 2.03655
46 | 48 | 55953 | 2.026378
46 | 49 | 55954 | 2.028412
46 | 50 | 55955 | 2.003998
46 | 51 | 55956 | 1.997895
46 | 52 | 55957 | 1.99586
46 | 53 | 55958 | 1.991791
46 | 54 | 55959 | 1.985688
46 | 55 | 55960 | 1.977549
46 | 56 | 55961 | 1.975515
46 | 57 | 55962 | 1.967377
46 | 58 | 55963 | 1.963308
46 | 59 | 55964 | 1.951101
46 | 60 | 55965 | 1.951101
46 | 61 | 55966 | 1.949066
46 | 62 | 55967 | 1.940928
46 | 63 | 55968 | 1.936859
46 | 64 | 55969 | 1.926687
46 | 65 | 55970 | 1.930756
46 | 66 | 55971 | 1.926687
46 | 67 | 55972 | 1.924652
46 | 68 | 55973 | 1.916514
46 | 69 | 55974 | 1.916514
46 | 70 | 55975 | 1.906341
46 | 71 | 55976 | 1.906341
46 | 72 | 55977 | 1.902272
46 | 73 | 55978 | 1.896169
46 | 74 | 55979 | 1.894134
46 | 75 | 55980 | 1.900238
46 | 76 | 55981 | 1.885996
46 | 77 | 55982 | 1.890065
46 | 78 | 55983 | 1.881927
46 | 79 | 55984 | 1.879893
46 | 80 | 55985 | 1.888031
46 | 81 | 55986 | 1.875824
46 | 82 | 55987 | 1.875824
46 | 83 | 55988 | 1.879893
46 | 84 | 55989 | 1.871755
46 | 85 | 55990 | 1.86972
46 | 86 | 55991 | 1.865651
46 | 87 | 55992 | 1.859548
46 | 88 | 55993 | 1.855479
46 | 89 | 55994 | 1.84734
46 | 90 | 55995 | 1.849375
46 | 91 | 55996 | 1.841237
46 | 92 | 55997 | 1.837168
46 | 93 | 55998 | 1.839202
46 | 94 | 55999 | 1.843271
46 | 95 | 56000 | 1.843271
46 | 96 | 56001 | 1.843271
46 | 97 | 56002 | 1.841237
46 | 98 | 56003 | 1.837168
46 | 99 | 56004 | 1.837168
46 | 100 | 56005 | 1.839202
46 | 101 | 56006 | 1.845306
46 | 102 | 56007 | 1.835133
46 | 103 | 56008 | 1.833099
46 | 104 | 56009 | 1.831064
46 | 105 | 56010 | 1.831064
46 | 106 | 56011 | 1.824961
46 | 107 | 56012 | 1.831064
46 | 108 | 56013 | 1.820892
46 | 109 | 56014 | 1.822926
46 | 110 | 56015 | 1.818857
46 | 111 | 56016 | 1.820892
46 | 112 | 56017 | 1.818857
46 | 113 | 56018 | 1.820892
46 | 114 | 56019 | 1.816823
46 | 115 | 56020 | 1.812754
46 | 116 | 56021 | 1.816823
46 | 117 | 56022 | 1.810719
46 | 118 | 56023 | 1.822926
46 | 119 | 56024 | 1.808685
46 | 120 | 56025 | 1.812754
46 | 121 | 56026 | 1.812754
46 | 122 | 56027 | 1.812754
46 | 123 | 56028 | 1.802581
46 | 124 | 56029 | 1.80665
46 | 125 | 56030 | 1.804616
46 | 126 | 56031 | 1.800547
46 | 127 | 56032 | 1.792409
46 | 128 | 56033 | 1.804616
46 | 129 | 56034 | 1.798512
46 | 130 | 56035 | 1.798512
46 | 131 | 56036 | 1.792409
46 | 132 | 56037 | 1.796478
46 | 133 | 56038 | 1.78427
46 | 134 | 56039 | 1.786305
46 | 135 | 56040 | 1.78427
46 | 136 | 56041 | 1.790374
46 | 137 | 56042 | 1.794443
46 | 138 | 56043 | 1.792409
46 | 139 | 56044 | 1.78427
46 | 140 | 56045 | 1.78427
46 | 141 | 56046 | 1.786305
46 | 142 | 56047 | 1.788339
46 | 143 | 56048 | 1.78427
46 | 144 | 56049 | 1.782236
46 | 145 | 56050 | 1.786305
46 | 146 | 56051 | 1.778167
46 | 147 | 56052 | 1.778167
46 | 148 | 56053 | 1.770029
46 | 149 | 56054 | 1.776132
46 | 150 | 56055 | 1.780201
46 | 151 | 56056 | 1.774098
46 | 152 | 56057 | 1.774098
46 | 153 | 56058 | 1.778167
46 | 154 | 56059 | 1.767994
46 | 155 | 56060 | 1.780201
46 | 156 | 56061 | 1.772063
46 | 157 | 56062 | 1.776132
46 | 158 | 56063 | 1.774098
46 | 159 | 56064 | 1.774098
46 | 160 | 56065 | 1.767994
46 | 161 | 56066 | 1.767994
46 | 162 | 56067 | 1.772063
46 | 163 | 56068 | 1.772063
46 | 164 | 56069 | 1.772063
46 | 165 | 56070 | 1.770029
46 | 166 | 56071 | 1.778167
46 | 167 | 56072 | 1.770029
46 | 168 | 56073 | 1.767994
46 | 169 | 56074 | 1.770029
46 | 170 | 56075 | 1.774098
46 | 171 | 56076 | 1.761891
46 | 172 | 56077 | 1.76596
46 | 173 | 56078 | 1.763925
46 | 174 | 56079 | 1.763925
46 | 175 | 56080 | 1.759856
46 | 176 | 56081 | 1.759856
46 | 177 | 56082 | 1.767994
46 | 178 | 56083 | 1.763925
46 | 179 | 56084 | 1.755787
46 | 180 | 56085 | 1.763925
46 | 181 | 56086 | 1.767994
46 | 182 | 56087 | 1.753753
46 | 183 | 56088 | 1.757822
46 | 184 | 56089 | 1.757822
46 | 185 | 56090 | 1.755787
46 | 186 | 56091 | 1.755787
46 | 187 | 56092 | 1.755787
46 | 188 | 56093 | 1.761891
46 | 189 | 56094 | 1.755787
46 | 190 | 56095 | 1.757822
46 | 191 | 56096 | 1.755787
46 | 192 | 56097 | 1.763925
46 | 193 | 56098 | 1.759856
46 | 194 | 56099 | 1.757822
46 | 195 | 56100 | 1.753753
46 | 196 | 56101 | 1.745615
46 | 197 | 56102 | 1.755787
46 | 198 | 56103 | 1.749684
46 | 199 | 56104 | 1.751718
46 | 200 | 56105 | 1.759856
46 | 201 | 56106 | 1.753753
46 | 202 | 56107 | 1.749684
46 | 203 | 56108 | 1.74358
46 | 204 | 56109 | 1.745615
46 | 205 | 56110 | 1.747649
46 | 206 | 56111 | 1.751718
46 | 207 | 56112 | 1.751718
46 | 208 | 56113 | 1.747649
46 | 209 | 56114 | 1.751718
46 | 210 | 56115 | 1.745615
46 | 211 | 56116 | 1.753753
46 | 212 | 56117 | 1.74358
46 | 213 | 56118 | 1.741546
46 | 214 | 56119 | 1.739511
46 | 215 | 56120 | 1.749684
46 | 216 | 56121 | 1.745615
46 | 217 | 56122 | 1.74358
46 | 218 | 56123 | 1.739511
46 | 219 | 56124 | 1.749684
46 | 220 | 56125 | 1.737477
46 | 221 | 56126 | 1.735442
46 | 222 | 56127 | 1.733408
46 | 223 | 56128 | 1.733408
46 | 224 | 56129 | 1.74358
46 | 225 | 56130 | 1.733408
46 | 226 | 56131 | 1.747649
46 | 227 | 56132 | 1.739511
46 | 228 | 56133 | 1.74358
46 | 229 | 56134 | 1.741546
46 | 230 | 56135 | 1.747649
46 | 231 | 56136 | 1.745615
46 | 232 | 56137 | 1.745615
46 | 233 | 56138 | 1.741546
46 | 234 | 56139 | 1.749684
46 | 235 | 56140 | 1.731373
46 | 236 | 56141 | 1.739511
46 | 237 | 56142 | 1.737477
46 | 238 | 56143 | 1.74358
46 | 239 | 56144 | 1.735442
46 | 240 | 56145 | 1.749684
46 | 241 | 56146 | 1.741546
46 | 242 | 56147 | 1.74358
46 | 243 | 56148 | 1.737477
46 | 244 | 56149 | 1.745615
46 | 245 | 56150 | 1.737477
46 | 246 | 56151 | 1.739511
46 | 247 | 56152 | 1.747649
46 | 248 | 56153 | 1.74358
46 | 249 | 56154 | 1.737477
46 | 250 | 56155 | 1.745615
46 | 251 | 56156 | 1.733408
46 | 252 | 56157 | 1.739511
46 | 253 | 56158 | 1.741546
46 | 254 | 56159 | 1.741546
46 | 255 | 56160 | 1.731373
46 | 256 | 56161 | 1.745615
46 | 257 | 56162 | 1.745615
46 | 258 | 56163 | 1.741546
46 | 259 | 56164 | 1.735442
46 | 260 | 56165 | 1.745615
46 | 261 | 56166 | 1.741546
46 | 262 | 56167 | 1.747649
46 | 263 | 56168 | 1.741546
46 | 264 | 56169 | 1.737477
46 | 265 | 56170 | 1.733408
46 | 266 | 56171 | 1.739511
46 | 267 | 56172 | 1.741546
46 | 268 | 56173 | 1.739511
46 | 269 | 56174 | 1.733408
46 | 270 | 56175 | 1.737477
46 | 271 | 56176 | 1.737477
47 | 1 | 56177 | 6.661005
47 | 2 | 56178 | 4.803492
47 | 3 | 56179 | 4.038514
47 | 4 | 56180 | 3.930685
47 | 5 | 56181 | 3.86558
47 | 6 | 56182 | 3.680439
47 | 7 | 56183 | 3.505471
47 | 8 | 56184 | 3.426125
47 | 9 | 56185 | 3.29795
47 | 10 | 56186 | 3.230811
47 | 11 | 56187 | 3.135189
47 | 12 | 56188 | 3.078223
47 | 13 | 56189 | 2.996842
47 | 14 | 56190 | 2.960221
47 | 15 | 56191 | 2.903254
47 | 16 | 56192 | 2.874771
47 | 17 | 56193 | 2.817805
47 | 18 | 56194 | 2.785252
47 | 19 | 56195 | 2.7527
47 | 20 | 56196 | 2.73032
47 | 21 | 56197 | 2.683526
47 | 22 | 56198 | 2.675388
47 | 23 | 56199 | 2.636733
47 | 24 | 56200 | 2.602146
47 | 25 | 56201 | 2.583835
47 | 26 | 56202 | 2.56349
47 | 27 | 56203 | 2.551283
47 | 28 | 56204 | 2.549248
47 | 29 | 56205 | 2.528903
47 | 30 | 56206 | 2.50042
47 | 31 | 56207 | 2.498386
47 | 32 | 56208 | 2.465833
47 | 33 | 56209 | 2.453626
47 | 34 | 56210 | 2.43735
47 | 35 | 56211 | 2.441419
47 | 36 | 56212 | 2.425143
47 | 37 | 56213 | 2.412936
47 | 38 | 56214 | 2.404798
47 | 39 | 56215 | 2.406832
47 | 40 | 56216 | 2.382418
47 | 41 | 56217 | 2.376315
47 | 42 | 56218 | 2.362073
47 | 43 | 56219 | 2.355969
47 | 44 | 56220 | 2.368177
47 | 45 | 56221 | 2.364107
47 | 46 | 56222 | 2.349866
47 | 47 | 56223 | 2.335624
47 | 48 | 56224 | 2.331555
47 | 49 | 56225 | 2.315279
47 | 50 | 56226 | 2.315279
47 | 51 | 56227 | 2.299003
47 | 52 | 56228 | 2.301037
47 | 53 | 56229 | 2.299003
47 | 54 | 56230 | 2.299003
47 | 55 | 56231 | 2.272554
47 | 56 | 56232 | 2.274589
47 | 57 | 56233 | 2.258313
47 | 58 | 56234 | 2.256278
47 | 59 | 56235 | 2.250175
47 | 60 | 56236 | 2.254244
47 | 61 | 56237 | 2.235933
47 | 62 | 56238 | 2.24814
47 | 63 | 56239 | 2.24814
47 | 64 | 56240 | 2.237967
47 | 65 | 56241 | 2.22576
47 | 66 | 56242 | 2.235933
47 | 67 | 56243 | 2.22576
47 | 68 | 56244 | 2.22576
47 | 69 | 56245 | 2.217622
47 | 70 | 56246 | 2.20745
47 | 71 | 56247 | 2.213553
47 | 72 | 56248 | 2.20745
47 | 73 | 56249 | 2.201346
47 | 74 | 56250 | 2.197277
47 | 75 | 56251 | 2.209484
47 | 76 | 56252 | 2.201346
47 | 77 | 56253 | 2.199312
47 | 78 | 56254 | 2.187105
47 | 79 | 56255 | 2.18507
47 | 80 | 56256 | 2.181001
47 | 81 | 56257 | 2.18507
47 | 82 | 56258 | 2.181001
47 | 83 | 56259 | 2.174898
47 | 84 | 56260 | 2.178967
47 | 85 | 56261 | 2.183036
47 | 86 | 56262 | 2.168794
47 | 87 | 56263 | 2.170828
47 | 88 | 56264 | 2.168794
47 | 89 | 56265 | 2.170828
47 | 90 | 56266 | 2.164725
47 | 91 | 56267 | 2.16269
47 | 92 | 56268 | 2.146414
47 | 93 | 56269 | 2.152518
47 | 94 | 56270 | 2.148449
47 | 95 | 56271 | 2.146414
47 | 96 | 56272 | 2.146414
47 | 97 | 56273 | 2.134207
47 | 98 | 56274 | 2.138276
47 | 99 | 56275 | 2.140311
47 | 100 | 56276 | 2.140311
47 | 101 | 56277 | 2.130138
47 | 102 | 56278 | 2.132173
47 | 103 | 56279 | 2.132173
47 | 104 | 56280 | 2.134207
47 | 105 | 56281 | 2.132173
47 | 106 | 56282 | 2.134207
47 | 107 | 56283 | 2.132173
47 | 108 | 56284 | 2.117931
47 | 109 | 56285 | 2.109793
47 | 110 | 56286 | 2.124035
47 | 111 | 56287 | 2.119966
47 | 112 | 56288 | 2.111828
47 | 113 | 56289 | 2.128104
47 | 114 | 56290 | 2.119966
47 | 115 | 56291 | 2.132173
47 | 116 | 56292 | 2.119966
47 | 117 | 56293 | 2.111828
47 | 118 | 56294 | 2.115897
47 | 119 | 56295 | 2.117931
47 | 120 | 56296 | 2.109793
47 | 121 | 56297 | 2.109793
47 | 122 | 56298 | 2.115897
47 | 123 | 56299 | 2.111828
47 | 124 | 56300 | 2.111828
47 | 125 | 56301 | 2.107758
47 | 126 | 56302 | 2.101655
47 | 127 | 56303 | 2.09962
47 | 128 | 56304 | 2.101655
47 | 129 | 56305 | 2.107758
47 | 130 | 56306 | 2.105724
47 | 131 | 56307 | 2.091482
47 | 132 | 56308 | 2.091482
47 | 133 | 56309 | 2.09962
47 | 134 | 56310 | 2.091482
47 | 135 | 56311 | 2.083344
47 | 136 | 56312 | 2.087413
47 | 137 | 56313 | 2.083344
47 | 138 | 56314 | 2.085379
47 | 139 | 56315 | 2.093517
47 | 140 | 56316 | 2.089448
47 | 141 | 56317 | 2.079275
47 | 142 | 56318 | 2.077241
47 | 143 | 56319 | 2.083344
47 | 144 | 56320 | 2.085379
47 | 145 | 56321 | 2.089448
47 | 146 | 56322 | 2.085379
47 | 147 | 56323 | 2.087413
47 | 148 | 56324 | 2.083344
47 | 149 | 56325 | 2.075206
47 | 150 | 56326 | 2.08131
47 | 151 | 56327 | 2.079275
47 | 152 | 56328 | 2.075206
47 | 153 | 56329 | 2.089448
47 | 154 | 56330 | 2.085379
47 | 155 | 56331 | 2.075206
47 | 156 | 56332 | 2.079275
47 | 157 | 56333 | 2.077241
47 | 158 | 56334 | 2.083344
47 | 159 | 56335 | 2.079275
47 | 160 | 56336 | 2.077241
47 | 161 | 56337 | 2.077241
47 | 162 | 56338 | 2.067068
47 | 163 | 56339 | 2.067068
47 | 164 | 56340 | 2.079275
47 | 165 | 56341 | 2.075206
47 | 166 | 56342 | 2.062999
47 | 167 | 56343 | 2.067068
47 | 168 | 56344 | 2.060965
47 | 169 | 56345 | 2.075206
47 | 170 | 56346 | 2.065034
47 | 171 | 56347 | 2.067068
47 | 172 | 56348 | 2.071137
47 | 173 | 56349 | 2.073172
47 | 174 | 56350 | 2.077241
47 | 175 | 56351 | 2.062999
47 | 176 | 56352 | 2.05893
47 | 177 | 56353 | 2.056896
47 | 178 | 56354 | 2.056896
47 | 179 | 56355 | 2.05893
47 | 180 | 56356 | 2.05893
47 | 181 | 56357 | 2.056896
47 | 182 | 56358 | 2.067068
47 | 183 | 56359 | 2.065034
47 | 184 | 56360 | 2.065034
47 | 185 | 56361 | 2.065034
47 | 186 | 56362 | 2.062999
47 | 187 | 56363 | 2.054861
47 | 188 | 56364 | 2.065034
47 | 189 | 56365 | 2.060965
47 | 190 | 56366 | 2.067068
47 | 191 | 56367 | 2.056896
47 | 192 | 56368 | 2.050792
47 | 193 | 56369 | 2.05893
47 | 194 | 56370 | 2.065034
47 | 195 | 56371 | 2.054861
47 | 196 | 56372 | 2.062999
47 | 197 | 56373 | 2.067068
47 | 198 | 56374 | 2.065034
47 | 199 | 56375 | 2.054861
47 | 200 | 56376 | 2.069103
47 | 201 | 56377 | 2.060965
47 | 202 | 56378 | 2.062999
47 | 203 | 56379 | 2.05893
47 | 204 | 56380 | 2.05893
47 | 205 | 56381 | 2.060965
47 | 206 | 56382 | 2.046723
47 | 207 | 56383 | 2.054861
47 | 208 | 56384 | 2.05893
47 | 209 | 56385 | 2.05893
47 | 210 | 56386 | 2.056896
47 | 211 | 56387 | 2.046723
47 | 212 | 56388 | 2.05893
47 | 213 | 56389 | 2.046723
47 | 214 | 56390 | 2.046723
47 | 215 | 56391 | 2.050792
47 | 216 | 56392 | 2.050792
47 | 217 | 56393 | 2.050792
47 | 218 | 56394 | 2.044688
47 | 219 | 56395 | 2.046723
47 | 220 | 56396 | 2.056896
47 | 221 | 56397 | 2.054861
47 | 222 | 56398 | 2.048758
47 | 223 | 56399 | 2.052827
47 | 224 | 56400 | 2.040619
47 | 225 | 56401 | 2.038585
47 | 226 | 56402 | 2.050792
47 | 227 | 56403 | 2.038585
47 | 228 | 56404 | 2.040619
47 | 229 | 56405 | 2.046723
47 | 230 | 56406 | 2.044688
47 | 231 | 56407 | 2.048758
47 | 232 | 56408 | 2.042654
47 | 233 | 56409 | 2.040619
47 | 234 | 56410 | 2.038585
47 | 235 | 56411 | 2.050792
47 | 236 | 56412 | 2.046723
47 | 237 | 56413 | 2.05893
47 | 238 | 56414 | 2.044688
47 | 239 | 56415 | 2.054861
47 | 240 | 56416 | 2.050792
47 | 241 | 56417 | 2.050792
47 | 242 | 56418 | 2.05893
47 | 243 | 56419 | 2.052827
47 | 244 | 56420 | 2.056896
47 | 245 | 56421 | 2.048758
47 | 246 | 56422 | 2.056896
47 | 247 | 56423 | 2.050792
47 | 248 | 56424 | 2.060965
47 | 249 | 56425 | 2.044688
47 | 250 | 56426 | 2.046723
47 | 251 | 56427 | 2.050792
47 | 252 | 56428 | 2.048758
47 | 253 | 56429 | 2.048758
47 | 254 | 56430 | 2.050792
47 | 255 | 56431 | 2.050792
47 | 256 | 56432 | 2.050792
47 | 257 | 56433 | 2.048758
47 | 258 | 56434 | 2.05893
47 | 259 | 56435 | 2.048758
47 | 260 | 56436 | 2.042654
47 | 261 | 56437 | 2.050792
47 | 262 | 56438 | 2.054861
47 | 263 | 56439 | 2.050792
47 | 264 | 56440 | 2.054861
47 | 265 | 56441 | 2.042654
47 | 266 | 56442 | 2.042654
48 | 1 | 56443 | 7.039425
48 | 2 | 56444 | 5.391467
48 | 3 | 56445 | 4.359968
48 | 4 | 56446 | 4.26638
48 | 5 | 56447 | 4.101584
48 | 6 | 56448 | 4.012065
48 | 7 | 56449 | 3.830993
48 | 8 | 56450 | 3.745544
48 | 9 | 56451 | 3.609231
48 | 10 | 56452 | 3.493264
48 | 11 | 56453 | 3.448504
48 | 12 | 56454 | 3.401711
48 | 13 | 56455 | 3.310157
48 | 14 | 56456 | 3.281674
48 | 15 | 56457 | 3.218604
48 | 16 | 56458 | 3.19419
48 | 17 | 56459 | 3.137224
48 | 18 | 56460 | 3.122982
48 | 19 | 56461 | 3.072119
48 | 20 | 56462 | 3.051774
48 | 21 | 56463 | 3.025325
48 | 22 | 56464 | 3.00498
48 | 23 | 56465 | 2.972428
48 | 24 | 56466 | 2.974462
48 | 25 | 56467 | 2.939875
48 | 26 | 56468 | 2.921565
48 | 27 | 56469 | 2.907323
48 | 28 | 56470 | 2.889013
48 | 29 | 56471 | 2.874771
48 | 30 | 56472 | 2.852391
48 | 31 | 56473 | 2.842219
48 | 32 | 56474 | 2.817805
48 | 33 | 56475 | 2.811701
48 | 34 | 56476 | 2.79339
48 | 35 | 56477 | 2.785252
48 | 36 | 56478 | 2.779149
48 | 37 | 56479 | 2.766942
48 | 38 | 56480 | 2.756769
48 | 39 | 56481 | 2.744562
48 | 40 | 56482 | 2.746596
48 | 41 | 56483 | 2.734389
48 | 42 | 56484 | 2.720148
48 | 43 | 56485 | 2.716079
48 | 44 | 56486 | 2.695734
48 | 45 | 56487 | 2.685561
48 | 46 | 56488 | 2.673354
48 | 47 | 56489 | 2.679457
48 | 48 | 56490 | 2.677423
48 | 49 | 56491 | 2.657078
48 | 50 | 56492 | 2.661147
48 | 51 | 56493 | 2.653009
48 | 52 | 56494 | 2.653009
48 | 53 | 56495 | 2.636733
48 | 54 | 56496 | 2.630629
48 | 55 | 56497 | 2.622491
48 | 56 | 56498 | 2.616387
48 | 57 | 56499 | 2.620456
48 | 58 | 56500 | 2.622491
48 | 59 | 56501 | 2.608249
48 | 60 | 56502 | 2.598077
48 | 61 | 56503 | 2.596042
48 | 62 | 56504 | 2.606215
48 | 63 | 56505 | 2.591973
48 | 64 | 56506 | 2.587904
48 | 65 | 56507 | 2.58587
48 | 66 | 56508 | 2.571628
48 | 67 | 56509 | 2.565525
48 | 68 | 56510 | 2.565525
48 | 69 | 56511 | 2.569594
48 | 70 | 56512 | 2.567559
48 | 71 | 56513 | 2.569594
48 | 72 | 56514 | 2.543145
48 | 73 | 56515 | 2.551283
48 | 74 | 56516 | 2.553317
48 | 75 | 56517 | 2.553317
48 | 76 | 56518 | 2.545179
48 | 77 | 56519 | 2.547214
48 | 78 | 56520 | 2.535007
48 | 79 | 56521 | 2.535007
48 | 80 | 56522 | 2.532972
48 | 81 | 56523 | 2.532972
48 | 82 | 56524 | 2.518731
48 | 83 | 56525 | 2.520765
48 | 84 | 56526 | 2.524834
48 | 85 | 56527 | 2.514662
48 | 86 | 56528 | 2.514662
48 | 87 | 56529 | 2.508558
48 | 88 | 56530 | 2.524834
48 | 89 | 56531 | 2.508558
48 | 90 | 56532 | 2.504489
48 | 91 | 56533 | 2.514662
48 | 92 | 56534 | 2.498386
48 | 93 | 56535 | 2.492282
48 | 94 | 56536 | 2.506524
48 | 95 | 56537 | 2.494317
48 | 96 | 56538 | 2.494317
48 | 97 | 56539 | 2.490247
48 | 98 | 56540 | 2.50042
48 | 99 | 56541 | 2.480075
48 | 100 | 56542 | 2.476006
48 | 101 | 56543 | 2.473971
48 | 102 | 56544 | 2.480075
48 | 103 | 56545 | 2.47804
48 | 104 | 56546 | 2.490247
48 | 105 | 56547 | 2.486178
48 | 106 | 56548 | 2.471937
48 | 107 | 56549 | 2.469902
48 | 108 | 56550 | 2.467868
48 | 109 | 56551 | 2.45973
48 | 110 | 56552 | 2.463799
48 | 111 | 56553 | 2.463799
48 | 112 | 56554 | 2.461764
48 | 113 | 56555 | 2.457695
48 | 114 | 56556 | 2.461764
48 | 115 | 56557 | 2.457695
48 | 116 | 56558 | 2.463799
48 | 117 | 56559 | 2.465833
48 | 118 | 56560 | 2.449557
48 | 119 | 56561 | 2.447523
48 | 120 | 56562 | 2.453626
48 | 121 | 56563 | 2.457695
48 | 122 | 56564 | 2.439385
48 | 123 | 56565 | 2.449557
48 | 124 | 56566 | 2.447523
48 | 125 | 56567 | 2.447523
48 | 126 | 56568 | 2.441419
48 | 127 | 56569 | 2.445488
48 | 128 | 56570 | 2.443454
48 | 129 | 56571 | 2.451592
48 | 130 | 56572 | 2.447523
48 | 131 | 56573 | 2.43735
48 | 132 | 56574 | 2.429212
48 | 133 | 56575 | 2.439385
48 | 134 | 56576 | 2.427177
48 | 135 | 56577 | 2.435316
48 | 136 | 56578 | 2.441419
48 | 137 | 56579 | 2.425143
48 | 138 | 56580 | 2.431247
48 | 139 | 56581 | 2.447523
48 | 140 | 56582 | 2.43735
48 | 141 | 56583 | 2.447523
48 | 142 | 56584 | 2.435316
48 | 143 | 56585 | 2.447523
48 | 144 | 56586 | 2.443454
48 | 145 | 56587 | 2.433281
48 | 146 | 56588 | 2.445488
48 | 147 | 56589 | 2.429212
48 | 148 | 56590 | 2.429212
48 | 149 | 56591 | 2.439385
48 | 150 | 56592 | 2.423108
48 | 151 | 56593 | 2.421074
48 | 152 | 56594 | 2.435316
48 | 153 | 56595 | 2.433281
48 | 154 | 56596 | 2.41497
48 | 155 | 56597 | 2.417005
48 | 156 | 56598 | 2.41497
48 | 157 | 56599 | 2.417005
48 | 158 | 56600 | 2.412936
48 | 159 | 56601 | 2.406832
48 | 160 | 56602 | 2.408867
48 | 161 | 56603 | 2.41497
48 | 162 | 56604 | 2.404798
48 | 163 | 56605 | 2.408867
48 | 164 | 56606 | 2.402763
48 | 165 | 56607 | 2.402763
48 | 166 | 56608 | 2.41497
48 | 167 | 56609 | 2.39666
48 | 168 | 56610 | 2.400729
48 | 169 | 56611 | 2.39666
48 | 170 | 56612 | 2.402763
48 | 171 | 56613 | 2.408867
48 | 172 | 56614 | 2.394625
48 | 173 | 56615 | 2.404798
48 | 174 | 56616 | 2.39666
48 | 175 | 56617 | 2.41497
48 | 176 | 56618 | 2.406832
48 | 177 | 56619 | 2.404798
48 | 178 | 56620 | 2.390556
48 | 179 | 56621 | 2.406832
48 | 180 | 56622 | 2.400729
48 | 181 | 56623 | 2.402763
48 | 182 | 56624 | 2.406832
48 | 183 | 56625 | 2.404798
48 | 184 | 56626 | 2.394625
48 | 185 | 56627 | 2.394625
48 | 186 | 56628 | 2.390556
48 | 187 | 56629 | 2.394625
48 | 188 | 56630 | 2.392591
48 | 189 | 56631 | 2.39666
48 | 190 | 56632 | 2.394625
48 | 191 | 56633 | 2.406832
48 | 192 | 56634 | 2.410901
48 | 193 | 56635 | 2.408867
48 | 194 | 56636 | 2.410901
48 | 195 | 56637 | 2.402763
48 | 196 | 56638 | 2.394625
48 | 197 | 56639 | 2.410901
48 | 198 | 56640 | 2.410901
48 | 199 | 56641 | 2.408867
48 | 200 | 56642 | 2.404798
48 | 201 | 56643 | 2.398694
48 | 202 | 56644 | 2.402763
48 | 203 | 56645 | 2.398694
48 | 204 | 56646 | 2.402763
48 | 205 | 56647 | 2.398694
48 | 206 | 56648 | 2.390556
48 | 207 | 56649 | 2.402763
48 | 208 | 56650 | 2.394625
48 | 209 | 56651 | 2.386487
48 | 210 | 56652 | 2.398694
48 | 211 | 56653 | 2.388522
48 | 212 | 56654 | 2.39666
48 | 213 | 56655 | 2.380384
48 | 214 | 56656 | 2.392591
48 | 215 | 56657 | 2.382418
48 | 216 | 56658 | 2.398694
48 | 217 | 56659 | 2.394625
48 | 218 | 56660 | 2.390556
48 | 219 | 56661 | 2.378349
48 | 220 | 56662 | 2.378349
48 | 221 | 56663 | 2.390556
48 | 222 | 56664 | 2.376315
48 | 223 | 56665 | 2.394625
48 | 224 | 56666 | 2.384453
48 | 225 | 56667 | 2.382418
48 | 226 | 56668 | 2.386487
48 | 227 | 56669 | 2.394625
48 | 228 | 56670 | 2.390556
48 | 229 | 56671 | 2.376315
48 | 230 | 56672 | 2.378349
48 | 231 | 56673 | 2.388522
48 | 232 | 56674 | 2.378349
48 | 233 | 56675 | 2.380384
48 | 234 | 56676 | 2.378349
48 | 235 | 56677 | 2.384453
48 | 236 | 56678 | 2.372246
48 | 237 | 56679 | 2.380384
48 | 238 | 56680 | 2.392591
48 | 239 | 56681 | 2.378349
48 | 240 | 56682 | 2.388522
48 | 241 | 56683 | 2.392591
48 | 242 | 56684 | 2.37428
48 | 243 | 56685 | 2.384453
48 | 244 | 56686 | 2.376315
48 | 245 | 56687 | 2.392591
48 | 246 | 56688 | 2.37428
48 | 247 | 56689 | 2.378349
48 | 248 | 56690 | 2.384453
48 | 249 | 56691 | 2.372246
48 | 250 | 56692 | 2.378349
48 | 251 | 56693 | 2.388522
48 | 252 | 56694 | 2.388522
48 | 253 | 56695 | 2.390556
48 | 254 | 56696 | 2.372246
48 | 255 | 56697 | 2.372246
48 | 256 | 56698 | 2.386487
48 | 257 | 56699 | 2.382418
48 | 258 | 56700 | 2.378349
48 | 259 | 56701 | 2.384453
48 | 260 | 56702 | 2.368177
48 | 261 | 56703 | 2.368177
48 | 262 | 56704 | 2.364107
48 | 263 | 56705 | 2.384453
48 | 264 | 56706 | 2.37428
48 | 265 | 56707 | 2.368177
48 | 266 | 56708 | 2.372246
48 | 267 | 56709 | 2.366142
48 | 268 | 56710 | 2.368177
48 | 269 | 56711 | 2.386487
48 | 270 | 56712 | 2.384453
48 | 271 | 56713 | 2.368177
48 | 272 | 56714 | 2.366142
48 | 273 | 56715 | 2.384453
48 | 274 | 56716 | 2.37428
48 | 275 | 56717 | 2.370211
48 | 276 | 56718 | 2.366142
48 | 277 | 56719 | 2.376315
48 | 278 | 56720 | 2.380384
48 | 279 | 56721 | 2.364107
48 | 280 | 56722 | 2.372246
48 | 281 | 56723 | 2.382418
48 | 282 | 56724 | 2.378349
48 | 283 | 56725 | 2.378349
48 | 284 | 56726 | 2.366142
48 | 285 | 56727 | 2.386487
48 | 286 | 56728 | 2.386487
48 | 287 | 56729 | 2.368177
48 | 288 | 56730 | 2.384453
48 | 289 | 56731 | 2.384453
49 | 1 | 56732 | 7.33443
49 | 2 | 56733 | 5.537952
49 | 3 | 56734 | 4.817734
49 | 4 | 56735 | 4.545109
49 | 5 | 56736 | 4.376244
49 | 6 | 56737 | 4.305036
49 | 7 | 56738 | 4.125998
49 | 8 | 56739 | 4.030376
49 | 9 | 56740 | 3.904236
49 | 10 | 56741 | 3.853373
49 | 11 | 56742 | 3.765889
49 | 12 | 56743 | 3.729268
49 | 13 | 56744 | 3.629576
49 | 14 | 56745 | 3.597024
49 | 15 | 56746 | 3.556334
49 | 16 | 56747 | 3.527851
49 | 17 | 56748 | 3.46885
49 | 18 | 56749 | 3.450539
49 | 19 | 56750 | 3.411883
49 | 20 | 56751 | 3.401711
49 | 21 | 56752 | 3.365089
49 | 22 | 56753 | 3.348813
49 | 23 | 56754 | 3.318295
49 | 24 | 56755 | 3.299985
49 | 25 | 56756 | 3.27964
49 | 26 | 56757 | 3.277605
49 | 27 | 56758 | 3.271502
49 | 28 | 56759 | 3.224708
49 | 29 | 56760 | 3.222673
49 | 30 | 56761 | 3.202328
49 | 31 | 56762 | 3.198259
49 | 32 | 56763 | 3.198259
49 | 33 | 56764 | 3.167741
49 | 34 | 56765 | 3.149431
49 | 35 | 56766 | 3.159603
49 | 36 | 56767 | 3.141293
49 | 37 | 56768 | 3.125016
49 | 38 | 56769 | 3.129085
49 | 39 | 56770 | 3.125016
49 | 40 | 56771 | 3.098568
49 | 41 | 56772 | 3.100602
49 | 42 | 56773 | 3.096533
49 | 43 | 56774 | 3.094499
49 | 44 | 56775 | 3.082292
49 | 45 | 56776 | 3.078223
49 | 46 | 56777 | 3.061946
49 | 47 | 56778 | 3.055843
49 | 48 | 56779 | 3.049739
49 | 49 | 56780 | 3.047705
49 | 50 | 56781 | 3.031429
49 | 51 | 56782 | 3.039567
49 | 52 | 56783 | 3.023291
49 | 53 | 56784 | 3.019222
49 | 54 | 56785 | 3.015153
49 | 55 | 56786 | 3.015153
49 | 56 | 56787 | 3.00498
49 | 57 | 56788 | 2.992773
49 | 58 | 56789 | 2.972428
49 | 59 | 56790 | 2.96429
49 | 60 | 56791 | 2.978531
49 | 61 | 56792 | 2.974462
49 | 62 | 56793 | 2.966324
49 | 63 | 56794 | 2.966324
49 | 64 | 56795 | 2.972428
49 | 65 | 56796 | 2.954117
49 | 66 | 56797 | 2.956152
49 | 67 | 56798 | 2.943945
49 | 68 | 56799 | 2.937841
49 | 69 | 56800 | 2.925634
49 | 70 | 56801 | 2.939875
49 | 71 | 56802 | 2.925634
49 | 72 | 56803 | 2.929703
49 | 73 | 56804 | 2.927668
49 | 74 | 56805 | 2.913427
49 | 75 | 56806 | 2.921565
49 | 76 | 56807 | 2.903254
49 | 77 | 56808 | 2.907323
49 | 78 | 56809 | 2.915461
49 | 79 | 56810 | 2.911392
49 | 80 | 56811 | 2.905289
49 | 81 | 56812 | 2.897151
49 | 82 | 56813 | 2.895116
49 | 83 | 56814 | 2.897151
49 | 84 | 56815 | 2.893082
49 | 85 | 56816 | 2.893082
49 | 86 | 56817 | 2.891047
49 | 87 | 56818 | 2.889013
49 | 88 | 56819 | 2.880875
49 | 89 | 56820 | 2.876805
49 | 90 | 56821 | 2.882909
49 | 91 | 56822 | 2.866633
49 | 92 | 56823 | 2.880875
49 | 93 | 56824 | 2.872736
49 | 94 | 56825 | 2.864598
49 | 95 | 56826 | 2.860529
49 | 96 | 56827 | 2.852391
49 | 97 | 56828 | 2.870702
49 | 98 | 56829 | 2.852391
49 | 99 | 56830 | 2.858495
49 | 100 | 56831 | 2.858495
49 | 101 | 56832 | 2.848322
49 | 102 | 56833 | 2.852391
49 | 103 | 56834 | 2.866633
49 | 104 | 56835 | 2.850357
49 | 105 | 56836 | 2.848322
49 | 106 | 56837 | 2.852391
49 | 107 | 56838 | 2.836115
49 | 108 | 56839 | 2.846288
49 | 109 | 56840 | 2.83815
49 | 110 | 56841 | 2.836115
49 | 111 | 56842 | 2.832046
49 | 112 | 56843 | 2.832046
49 | 113 | 56844 | 2.832046
49 | 114 | 56845 | 2.836115
49 | 115 | 56846 | 2.827977
49 | 116 | 56847 | 2.827977
49 | 117 | 56848 | 2.821874
49 | 118 | 56849 | 2.817805
49 | 119 | 56850 | 2.834081
49 | 120 | 56851 | 2.821874
49 | 121 | 56852 | 2.823908
49 | 122 | 56853 | 2.813736
49 | 123 | 56854 | 2.81577
49 | 124 | 56855 | 2.819839
49 | 125 | 56856 | 2.817805
49 | 126 | 56857 | 2.817805
49 | 127 | 56858 | 2.827977
49 | 128 | 56859 | 2.817805
49 | 129 | 56860 | 2.805597
49 | 130 | 56861 | 2.813736
49 | 131 | 56862 | 2.813736
49 | 132 | 56863 | 2.805597
49 | 133 | 56864 | 2.797459
49 | 134 | 56865 | 2.797459
49 | 135 | 56866 | 2.795425
49 | 136 | 56867 | 2.805597
49 | 137 | 56868 | 2.79339
49 | 138 | 56869 | 2.79339
49 | 139 | 56870 | 2.803563
49 | 140 | 56871 | 2.787287
49 | 141 | 56872 | 2.795425
49 | 142 | 56873 | 2.795425
49 | 143 | 56874 | 2.791356
49 | 144 | 56875 | 2.789321
49 | 145 | 56876 | 2.801528
49 | 146 | 56877 | 2.801528
49 | 147 | 56878 | 2.803563
49 | 148 | 56879 | 2.801528
49 | 149 | 56880 | 2.79339
49 | 150 | 56881 | 2.807632
49 | 151 | 56882 | 2.791356
49 | 152 | 56883 | 2.801528
49 | 153 | 56884 | 2.799494
49 | 154 | 56885 | 2.791356
49 | 155 | 56886 | 2.801528
49 | 156 | 56887 | 2.803563
49 | 157 | 56888 | 2.799494
49 | 158 | 56889 | 2.787287
49 | 159 | 56890 | 2.801528
49 | 160 | 56891 | 2.781183
49 | 161 | 56892 | 2.79339
49 | 162 | 56893 | 2.777114
49 | 163 | 56894 | 2.785252
49 | 164 | 56895 | 2.781183
49 | 165 | 56896 | 2.779149
49 | 166 | 56897 | 2.77508
49 | 167 | 56898 | 2.771011
49 | 168 | 56899 | 2.781183
49 | 169 | 56900 | 2.77508
49 | 170 | 56901 | 2.781183
49 | 171 | 56902 | 2.764907
49 | 172 | 56903 | 2.783218
49 | 173 | 56904 | 2.77508
49 | 174 | 56905 | 2.771011
49 | 175 | 56906 | 2.77508
49 | 176 | 56907 | 2.781183
49 | 177 | 56908 | 2.773045
49 | 178 | 56909 | 2.773045
49 | 179 | 56910 | 2.771011
49 | 180 | 56911 | 2.777114
49 | 181 | 56912 | 2.779149
49 | 182 | 56913 | 2.762873
49 | 183 | 56914 | 2.764907
49 | 184 | 56915 | 2.762873
49 | 185 | 56916 | 2.768976
49 | 186 | 56917 | 2.756769
49 | 187 | 56918 | 2.760838
49 | 188 | 56919 | 2.766942
49 | 189 | 56920 | 2.762873
49 | 190 | 56921 | 2.760838
49 | 191 | 56922 | 2.764907
49 | 192 | 56923 | 2.771011
49 | 193 | 56924 | 2.77508
49 | 194 | 56925 | 2.764907
49 | 195 | 56926 | 2.768976
49 | 196 | 56927 | 2.760838
49 | 197 | 56928 | 2.758804
49 | 198 | 56929 | 2.771011
49 | 199 | 56930 | 2.762873
49 | 200 | 56931 | 2.762873
49 | 201 | 56932 | 2.762873
49 | 202 | 56933 | 2.768976
49 | 203 | 56934 | 2.762873
49 | 204 | 56935 | 2.771011
49 | 205 | 56936 | 2.764907
49 | 206 | 56937 | 2.762873
49 | 207 | 56938 | 2.771011
49 | 208 | 56939 | 2.760838
49 | 209 | 56940 | 2.773045
49 | 210 | 56941 | 2.764907
49 | 211 | 56942 | 2.762873
49 | 212 | 56943 | 2.760838
49 | 213 | 56944 | 2.771011
49 | 214 | 56945 | 2.762873
49 | 215 | 56946 | 2.762873
49 | 216 | 56947 | 2.764907
49 | 217 | 56948 | 2.760838
49 | 218 | 56949 | 2.756769
49 | 219 | 56950 | 2.7527
49 | 220 | 56951 | 2.756769
49 | 221 | 56952 | 2.754735
49 | 222 | 56953 | 2.756769
49 | 223 | 56954 | 2.750666
49 | 224 | 56955 | 2.750666
49 | 225 | 56956 | 2.7527
49 | 226 | 56957 | 2.750666
49 | 227 | 56958 | 2.7527
49 | 228 | 56959 | 2.748631
49 | 229 | 56960 | 2.756769
49 | 230 | 56961 | 2.746596
49 | 231 | 56962 | 2.748631
49 | 232 | 56963 | 2.748631
49 | 233 | 56964 | 2.744562
49 | 234 | 56965 | 2.754735
49 | 235 | 56966 | 2.742527
49 | 236 | 56967 | 2.746596
49 | 237 | 56968 | 2.746596
49 | 238 | 56969 | 2.744562
49 | 239 | 56970 | 2.746596
49 | 240 | 56971 | 2.750666
49 | 241 | 56972 | 2.746596
49 | 242 | 56973 | 2.740493
49 | 243 | 56974 | 2.744562
49 | 244 | 56975 | 2.7527
49 | 245 | 56976 | 2.7527
49 | 246 | 56977 | 2.742527
49 | 247 | 56978 | 2.744562
49 | 248 | 56979 | 2.746596
49 | 249 | 56980 | 2.744562
49 | 250 | 56981 | 2.742527
49 | 251 | 56982 | 2.742527
49 | 252 | 56983 | 2.740493
49 | 253 | 56984 | 2.740493
49 | 254 | 56985 | 2.746596
49 | 255 | 56986 | 2.736424
49 | 256 | 56987 | 2.732355
49 | 257 | 56988 | 2.746596
49 | 258 | 56989 | 2.738458
49 | 259 | 56990 | 2.744562
49 | 260 | 56991 | 2.744562
49 | 261 | 56992 | 2.736424
49 | 262 | 56993 | 2.738458
49 | 263 | 56994 | 2.740493
49 | 264 | 56995 | 2.738458
49 | 265 | 56996 | 2.734389
49 | 266 | 56997 | 2.734389
49 | 267 | 56998 | 2.73032
49 | 268 | 56999 | 2.740493
49 | 269 | 57000 | 2.738458
49 | 270 | 57001 | 2.736424
49 | 271 | 57002 | 2.738458
49 | 272 | 57003 | 2.734389
49 | 273 | 57004 | 2.740493
49 | 274 | 57005 | 2.740493
49 | 275 | 57006 | 2.750666
49 | 276 | 57007 | 2.734389
49 | 277 | 57008 | 2.732355
49 | 278 | 57009 | 2.732355
49 | 279 | 57010 | 2.736424
49 | 280 | 57011 | 2.736424
49 | 281 | 57012 | 2.732355
49 | 282 | 57013 | 2.748631
49 | 283 | 57014 | 2.734389
49 | 284 | 57015 | 2.742527
49 | 285 | 57016 | 2.738458
49 | 286 | 57017 | 2.732355
49 | 287 | 57018 | 2.746596
49 | 288 | 57019 | 2.744562
49 | 289 | 57020 | 2.742527
49 | 290 | 57021 | 2.742527
50 | 1 | 57022 | 7.814576
50 | 2 | 57023 | 5.509469
50 | 3 | 57024 | 5.124946
50 | 4 | 57025 | 5.011013
50 | 5 | 57026 | 4.823837
50 | 6 | 57027 | 4.626489
50 | 7 | 57028 | 4.539005
50 | 8 | 57029 | 4.378278
50 | 9 | 57030 | 4.32945
50 | 10 | 57031 | 4.20331
50 | 11 | 57032 | 4.170758
50 | 12 | 57033 | 4.081239
50 | 13 | 57034 | 4.044618
50 | 14 | 57035 | 3.981548
50 | 15 | 57036 | 3.955099
50 | 16 | 57037 | 3.900167
50 | 17 | 57038 | 3.877787
50 | 18 | 57039 | 3.837097
50 | 19 | 57040 | 3.833028
50 | 20 | 57041 | 3.798441
50 | 21 | 57042 | 3.792338
50 | 22 | 57043 | 3.769958
50 | 23 | 57044 | 3.737406
50 | 24 | 57045 | 3.725199
50 | 25 | 57046 | 3.696715
50 | 26 | 57047 | 3.684508
50 | 27 | 57048 | 3.666198
50 | 28 | 57049 | 3.649922
50 | 29 | 57050 | 3.633645
50 | 30 | 57051 | 3.625507
50 | 31 | 57052 | 3.617369
50 | 32 | 57053 | 3.611266
50 | 33 | 57054 | 3.574644
50 | 34 | 57055 | 3.574644
50 | 35 | 57056 | 3.560403
50 | 36 | 57057 | 3.552265
50 | 37 | 57058 | 3.542092
50 | 38 | 57059 | 3.542092
50 | 39 | 57060 | 3.527851
50 | 40 | 57061 | 3.517678
50 | 41 | 57062 | 3.50954
50 | 42 | 57063 | 3.499367
50 | 43 | 57064 | 3.493264
50 | 44 | 57065 | 3.497333
50 | 45 | 57066 | 3.479022
50 | 46 | 57067 | 3.46885
50 | 47 | 57068 | 3.466815
50 | 48 | 57069 | 3.456643
50 | 49 | 57070 | 3.442401
50 | 50 | 57071 | 3.442401
50 | 51 | 57072 | 3.444435
50 | 52 | 57073 | 3.434263
50 | 53 | 57074 | 3.442401
50 | 54 | 57075 | 3.417987
50 | 55 | 57076 | 3.436297
50 | 56 | 57077 | 3.417987
50 | 57 | 57078 | 3.401711
50 | 58 | 57079 | 3.397642
50 | 59 | 57080 | 3.401711
50 | 60 | 57081 | 3.381365
50 | 61 | 57082 | 3.399676
50 | 62 | 57083 | 3.389504
50 | 63 | 57084 | 3.379331
50 | 64 | 57085 | 3.367124
50 | 65 | 57086 | 3.373227
50 | 66 | 57087 | 3.358986
50 | 67 | 57088 | 3.356951
50 | 68 | 57089 | 3.352882
50 | 69 | 57090 | 3.348813
50 | 70 | 57091 | 3.340675
50 | 71 | 57092 | 3.338641
50 | 72 | 57093 | 3.338641
50 | 73 | 57094 | 3.338641
50 | 74 | 57095 | 3.340675
50 | 75 | 57096 | 3.330503
50 | 76 | 57097 | 3.32033
50 | 77 | 57098 | 3.328468
50 | 78 | 57099 | 3.332537
50 | 79 | 57100 | 3.332537
50 | 80 | 57101 | 3.312192
50 | 81 | 57102 | 3.306088
50 | 82 | 57103 | 3.302019
50 | 83 | 57104 | 3.302019
50 | 84 | 57105 | 3.308123
50 | 85 | 57106 | 3.29795
50 | 86 | 57107 | 3.308123
50 | 87 | 57108 | 3.289812
50 | 88 | 57109 | 3.293881
50 | 89 | 57110 | 3.291847
50 | 90 | 57111 | 3.304054
50 | 91 | 57112 | 3.295916
50 | 92 | 57113 | 3.277605
50 | 93 | 57114 | 3.289812
50 | 94 | 57115 | 3.269467
50 | 95 | 57116 | 3.267433
50 | 96 | 57117 | 3.271502
50 | 97 | 57118 | 3.263364
50 | 98 | 57119 | 3.269467
50 | 99 | 57120 | 3.267433
50 | 100 | 57121 | 3.267433
50 | 101 | 57122 | 3.251156
50 | 102 | 57123 | 3.251156
50 | 103 | 57124 | 3.263364
50 | 104 | 57125 | 3.259294
50 | 105 | 57126 | 3.265398
50 | 106 | 57127 | 3.259294
50 | 107 | 57128 | 3.251156
50 | 108 | 57129 | 3.251156
50 | 109 | 57130 | 3.261329
50 | 110 | 57131 | 3.253191
50 | 111 | 57132 | 3.261329
50 | 112 | 57133 | 3.25726
50 | 113 | 57134 | 3.238949
50 | 114 | 57135 | 3.251156
50 | 115 | 57136 | 3.236915
50 | 116 | 57137 | 3.243018
50 | 117 | 57138 | 3.226742
50 | 118 | 57139 | 3.240984
50 | 119 | 57140 | 3.226742
50 | 120 | 57141 | 3.230811
50 | 121 | 57142 | 3.224708
50 | 122 | 57143 | 3.222673
50 | 123 | 57144 | 3.21657
50 | 124 | 57145 | 3.230811
50 | 125 | 57146 | 3.222673
50 | 126 | 57147 | 3.220639
50 | 127 | 57148 | 3.230811
50 | 128 | 57149 | 3.228777
50 | 129 | 57150 | 3.232846
50 | 130 | 57151 | 3.21657
50 | 131 | 57152 | 3.21657
50 | 132 | 57153 | 3.224708
50 | 133 | 57154 | 3.214535
50 | 134 | 57155 | 3.226742
50 | 135 | 57156 | 3.214535
50 | 136 | 57157 | 3.214535
50 | 137 | 57158 | 3.202328
50 | 138 | 57159 | 3.220639
50 | 139 | 57160 | 3.214535
50 | 140 | 57161 | 3.204363
50 | 141 | 57162 | 3.208432
50 | 142 | 57163 | 3.192155
50 | 143 | 57164 | 3.198259
50 | 144 | 57165 | 3.208432
50 | 145 | 57166 | 3.188086
50 | 146 | 57167 | 3.196224
50 | 147 | 57168 | 3.206397
50 | 148 | 57169 | 3.210466
50 | 149 | 57170 | 3.192155
50 | 150 | 57171 | 3.200294
50 | 151 | 57172 | 3.200294
50 | 152 | 57173 | 3.192155
50 | 153 | 57174 | 3.19419
50 | 154 | 57175 | 3.206397
50 | 155 | 57176 | 3.190121
50 | 156 | 57177 | 3.190121
50 | 157 | 57178 | 3.196224
50 | 158 | 57179 | 3.192155
50 | 159 | 57180 | 3.188086
50 | 160 | 57181 | 3.186052
50 | 161 | 57182 | 3.184017
50 | 162 | 57183 | 3.19419
50 | 163 | 57184 | 3.186052
50 | 164 | 57185 | 3.192155
50 | 165 | 57186 | 3.200294
50 | 166 | 57187 | 3.196224
50 | 167 | 57188 | 3.196224
50 | 168 | 57189 | 3.192155
50 | 169 | 57190 | 3.202328
50 | 170 | 57191 | 3.181983
50 | 171 | 57192 | 3.181983
50 | 172 | 57193 | 3.196224
50 | 173 | 57194 | 3.188086
50 | 174 | 57195 | 3.202328
50 | 175 | 57196 | 3.177914
50 | 176 | 57197 | 3.200294
50 | 177 | 57198 | 3.198259
50 | 178 | 57199 | 3.196224
50 | 179 | 57200 | 3.188086
50 | 180 | 57201 | 3.186052
50 | 181 | 57202 | 3.190121
50 | 182 | 57203 | 3.177914
50 | 183 | 57204 | 3.186052
50 | 184 | 57205 | 3.181983
50 | 185 | 57206 | 3.190121
50 | 186 | 57207 | 3.169776
50 | 187 | 57208 | 3.173845
50 | 188 | 57209 | 3.179948
50 | 189 | 57210 | 3.17181
50 | 190 | 57211 | 3.173845
50 | 191 | 57212 | 3.165707
50 | 192 | 57213 | 3.177914
50 | 193 | 57214 | 3.179948
50 | 194 | 57215 | 3.169776
50 | 195 | 57216 | 3.163672
50 | 196 | 57217 | 3.181983
50 | 197 | 57218 | 3.173845
50 | 198 | 57219 | 3.161638
50 | 199 | 57220 | 3.167741
50 | 200 | 57221 | 3.17181
50 | 201 | 57222 | 3.161638
50 | 202 | 57223 | 3.159603
50 | 203 | 57224 | 3.17181
50 | 204 | 57225 | 3.167741
50 | 205 | 57226 | 3.165707
50 | 206 | 57227 | 3.169776
50 | 207 | 57228 | 3.165707
50 | 208 | 57229 | 3.169776
50 | 209 | 57230 | 3.163672
50 | 210 | 57231 | 3.155534
50 | 211 | 57232 | 3.155534
50 | 212 | 57233 | 3.163672
50 | 213 | 57234 | 3.167741
50 | 214 | 57235 | 3.17181
50 | 215 | 57236 | 3.157569
50 | 216 | 57237 | 3.1535
50 | 217 | 57238 | 3.147396
50 | 218 | 57239 | 3.149431
50 | 219 | 57240 | 3.157569
50 | 220 | 57241 | 3.149431
50 | 221 | 57242 | 3.155534
50 | 222 | 57243 | 3.149431
50 | 223 | 57244 | 3.159603
50 | 224 | 57245 | 3.147396
50 | 225 | 57246 | 3.157569
50 | 226 | 57247 | 3.157569
50 | 227 | 57248 | 3.1535
50 | 228 | 57249 | 3.151465
50 | 229 | 57250 | 3.169776
50 | 230 | 57251 | 3.147396
50 | 231 | 57252 | 3.157569
50 | 232 | 57253 | 3.155534
50 | 233 | 57254 | 3.1535
50 | 234 | 57255 | 3.155534
50 | 235 | 57256 | 3.151465
50 | 236 | 57257 | 3.155534
50 | 237 | 57258 | 3.143327
50 | 238 | 57259 | 3.157569
50 | 239 | 57260 | 3.139258
50 | 240 | 57261 | 3.141293
50 | 241 | 57262 | 3.143327
50 | 242 | 57263 | 3.155534
50 | 243 | 57264 | 3.145362
50 | 244 | 57265 | 3.161638
50 | 245 | 57266 | 3.147396
50 | 246 | 57267 | 3.159603
50 | 247 | 57268 | 3.157569
50 | 248 | 57269 | 3.147396
50 | 249 | 57270 | 3.143327
50 | 250 | 57271 | 3.137224
50 | 251 | 57272 | 3.141293
50 | 252 | 57273 | 3.149431
50 | 253 | 57274 | 3.139258
50 | 254 | 57275 | 3.143327
50 | 255 | 57276 | 3.133154
50 | 256 | 57277 | 3.133154
50 | 257 | 57278 | 3.149431
50 | 258 | 57279 | 3.143327
50 | 259 | 57280 | 3.139258
50 | 260 | 57281 | 3.145362
50 | 261 | 57282 | 3.155534
50 | 262 | 57283 | 3.155534
51 | 1 | 57284 | 8.115684
51 | 2 | 57285 | 6.597935
51 | 3 | 57286 | 5.458606
51 | 4 | 57287 | 5.226671
51 | 5 | 57288 | 5.137153
51 | 6 | 57289 | 4.980495
51 | 7 | 57290 | 4.886907
51 | 8 | 57291 | 4.81163
51 | 9 | 57292 | 4.687525
51 | 10 | 57293 | 4.58173
51 | 11 | 57294 | 4.532901
51 | 12 | 57295 | 4.467797
51 | 13 | 57296 | 4.441348
51 | 14 | 57297 | 4.378278
51 | 15 | 57298 | 4.345726
51 | 16 | 57299 | 4.298932
51 | 17 | 57300 | 4.294863
51 | 18 | 57301 | 4.256207
51 | 19 | 57302 | 4.235862
51 | 20 | 57303 | 4.209413
51 | 21 | 57304 | 4.199241
51 | 22 | 57305 | 4.156516
51 | 23 | 57306 | 4.128033
51 | 24 | 57307 | 4.128033
51 | 25 | 57308 | 4.107688
51 | 26 | 57309 | 4.091411
51 | 27 | 57310 | 4.073101
51 | 28 | 57311 | 4.075135
51 | 29 | 57312 | 4.052756
51 | 30 | 57313 | 4.042583
51 | 31 | 57314 | 4.028341
51 | 32 | 57315 | 4.010031
51 | 33 | 57316 | 4.0141
51 | 34 | 57317 | 4.010031
51 | 35 | 57318 | 3.981548
51 | 36 | 57319 | 3.979513
51 | 37 | 57320 | 3.975444
51 | 38 | 57321 | 3.97341
51 | 39 | 57322 | 3.957133
51 | 40 | 57323 | 3.946961
51 | 41 | 57324 | 3.932719
51 | 42 | 57325 | 3.924581
51 | 43 | 57326 | 3.918478
51 | 44 | 57327 | 3.914409
51 | 45 | 57328 | 3.914409
51 | 46 | 57329 | 3.892029
51 | 47 | 57330 | 3.898132
51 | 48 | 57331 | 3.892029
51 | 49 | 57332 | 3.892029
51 | 50 | 57333 | 3.86558
51 | 51 | 57334 | 3.857442
51 | 52 | 57335 | 3.867615
51 | 53 | 57336 | 3.845235
51 | 54 | 57337 | 3.843201
51 | 55 | 57338 | 3.863546
51 | 56 | 57339 | 3.839132
51 | 57 | 57340 | 3.845235
51 | 58 | 57341 | 3.822855
51 | 59 | 57342 | 3.826924
51 | 60 | 57343 | 3.841166
51 | 61 | 57344 | 3.818786
51 | 62 | 57345 | 3.82489
51 | 63 | 57346 | 3.796407
51 | 64 | 57347 | 3.798441
51 | 65 | 57348 | 3.788269
51 | 66 | 57349 | 3.788269
51 | 67 | 57350 | 3.796407
51 | 68 | 57351 | 3.780131
51 | 69 | 57352 | 3.771992
51 | 70 | 57353 | 3.790303
51 | 71 | 57354 | 3.790303
51 | 72 | 57355 | 3.763854
51 | 73 | 57356 | 3.759785
51 | 74 | 57357 | 3.763854
51 | 75 | 57358 | 3.776062
51 | 76 | 57359 | 3.757751
51 | 77 | 57360 | 3.771992
51 | 78 | 57361 | 3.76182
51 | 79 | 57362 | 3.749613
51 | 80 | 57363 | 3.749613
51 | 81 | 57364 | 3.751647
51 | 82 | 57365 | 3.753682
51 | 83 | 57366 | 3.737406
51 | 84 | 57367 | 3.745544
51 | 85 | 57368 | 3.735371
51 | 86 | 57369 | 3.731302
51 | 87 | 57370 | 3.747578
51 | 88 | 57371 | 3.733337
51 | 89 | 57372 | 3.731302
51 | 90 | 57373 | 3.731302
51 | 91 | 57374 | 3.727233
51 | 92 | 57375 | 3.710957
51 | 93 | 57376 | 3.706888
51 | 94 | 57377 | 3.710957
51 | 95 | 57378 | 3.704853
51 | 96 | 57379 | 3.706888
51 | 97 | 57380 | 3.708922
51 | 98 | 57381 | 3.712992
51 | 99 | 57382 | 3.696715
51 | 100 | 57383 | 3.692646
51 | 101 | 57384 | 3.694681
51 | 102 | 57385 | 3.684508
51 | 103 | 57386 | 3.704853
51 | 104 | 57387 | 3.686543
51 | 105 | 57388 | 3.692646
51 | 106 | 57389 | 3.680439
51 | 107 | 57390 | 3.670267
51 | 108 | 57391 | 3.664163
51 | 109 | 57392 | 3.674336
51 | 110 | 57393 | 3.674336
51 | 111 | 57394 | 3.674336
51 | 112 | 57395 | 3.672301
51 | 113 | 57396 | 3.672301
51 | 114 | 57397 | 3.662129
51 | 115 | 57398 | 3.670267
51 | 116 | 57399 | 3.662129
51 | 117 | 57400 | 3.660094
51 | 118 | 57401 | 3.65806
51 | 119 | 57402 | 3.668232
51 | 120 | 57403 | 3.65806
51 | 121 | 57404 | 3.670267
51 | 122 | 57405 | 3.660094
51 | 123 | 57406 | 3.67637
51 | 124 | 57407 | 3.651956
51 | 125 | 57408 | 3.666198
51 | 126 | 57409 | 3.666198
51 | 127 | 57410 | 3.65806
51 | 128 | 57411 | 3.651956
51 | 129 | 57412 | 3.639749
51 | 130 | 57413 | 3.637714
51 | 131 | 57414 | 3.641783
51 | 132 | 57415 | 3.63568
51 | 133 | 57416 | 3.645853
51 | 134 | 57417 | 3.641783
51 | 135 | 57418 | 3.649922
51 | 136 | 57419 | 3.627542
51 | 137 | 57420 | 3.63568
51 | 138 | 57421 | 3.629576
51 | 139 | 57422 | 3.625507
51 | 140 | 57423 | 3.637714
51 | 141 | 57424 | 3.641783
51 | 142 | 57425 | 3.625507
51 | 143 | 57426 | 3.627542
51 | 144 | 57427 | 3.623473
51 | 145 | 57428 | 3.63568
51 | 146 | 57429 | 3.621438
51 | 147 | 57430 | 3.619404
51 | 148 | 57431 | 3.627542
51 | 149 | 57432 | 3.631611
51 | 150 | 57433 | 3.609231
51 | 151 | 57434 | 3.611266
51 | 152 | 57435 | 3.611266
51 | 153 | 57436 | 3.617369
51 | 154 | 57437 | 3.619404
51 | 155 | 57438 | 3.621438
51 | 156 | 57439 | 3.621438
51 | 157 | 57440 | 3.619404
51 | 158 | 57441 | 3.619404
51 | 159 | 57442 | 3.623473
51 | 160 | 57443 | 3.627542
51 | 161 | 57444 | 3.611266
51 | 162 | 57445 | 3.623473
51 | 163 | 57446 | 3.6133
51 | 164 | 57447 | 3.6133
51 | 165 | 57448 | 3.609231
51 | 166 | 57449 | 3.615335
51 | 167 | 57450 | 3.605162
51 | 168 | 57451 | 3.605162
51 | 169 | 57452 | 3.607197
51 | 170 | 57453 | 3.609231
51 | 171 | 57454 | 3.605162
51 | 172 | 57455 | 3.601093
51 | 173 | 57456 | 3.615335
51 | 174 | 57457 | 3.607197
51 | 175 | 57458 | 3.609231
51 | 176 | 57459 | 3.6133
51 | 177 | 57460 | 3.605162
51 | 178 | 57461 | 3.6133
51 | 179 | 57462 | 3.607197
51 | 180 | 57463 | 3.607197
51 | 181 | 57464 | 3.609231
51 | 182 | 57465 | 3.599059
51 | 183 | 57466 | 3.599059
51 | 184 | 57467 | 3.592955
51 | 185 | 57468 | 3.599059
51 | 186 | 57469 | 3.59499
51 | 187 | 57470 | 3.599059
51 | 188 | 57471 | 3.588886
51 | 189 | 57472 | 3.601093
51 | 190 | 57473 | 3.603128
51 | 191 | 57474 | 3.605162
51 | 192 | 57475 | 3.590921
51 | 193 | 57476 | 3.580748
51 | 194 | 57477 | 3.592955
51 | 195 | 57478 | 3.599059
51 | 196 | 57479 | 3.59499
51 | 197 | 57480 | 3.582783
51 | 198 | 57481 | 3.582783
51 | 199 | 57482 | 3.597024
51 | 200 | 57483 | 3.592955
51 | 201 | 57484 | 3.590921
51 | 202 | 57485 | 3.586852
51 | 203 | 57486 | 3.590921
51 | 204 | 57487 | 3.582783
51 | 205 | 57488 | 3.580748
51 | 206 | 57489 | 3.590921
51 | 207 | 57490 | 3.584817
51 | 208 | 57491 | 3.599059
51 | 209 | 57492 | 3.582783
51 | 210 | 57493 | 3.576679
51 | 211 | 57494 | 3.590921
51 | 212 | 57495 | 3.590921
51 | 213 | 57496 | 3.590921
51 | 214 | 57497 | 3.584817
51 | 215 | 57498 | 3.582783
51 | 216 | 57499 | 3.584817
51 | 217 | 57500 | 3.576679
51 | 218 | 57501 | 3.588886
51 | 219 | 57502 | 3.57261
51 | 220 | 57503 | 3.584817
51 | 221 | 57504 | 3.578713
51 | 222 | 57505 | 3.586852
51 | 223 | 57506 | 3.582783
51 | 224 | 57507 | 3.570575
51 | 225 | 57508 | 3.578713
51 | 226 | 57509 | 3.574644
51 | 227 | 57510 | 3.580748
51 | 228 | 57511 | 3.588886
51 | 229 | 57512 | 3.590921
51 | 230 | 57513 | 3.570575
51 | 231 | 57514 | 3.586852
51 | 232 | 57515 | 3.586852
51 | 233 | 57516 | 3.57261
51 | 234 | 57517 | 3.580748
51 | 235 | 57518 | 3.574644
51 | 236 | 57519 | 3.574644
51 | 237 | 57520 | 3.584817
51 | 238 | 57521 | 3.576679
51 | 239 | 57522 | 3.574644
51 | 240 | 57523 | 3.588886
51 | 241 | 57524 | 3.576679
51 | 242 | 57525 | 3.576679
51 | 243 | 57526 | 3.580748
51 | 244 | 57527 | 3.580748
51 | 245 | 57528 | 3.576679
51 | 246 | 57529 | 3.574644
51 | 247 | 57530 | 3.574644
51 | 248 | 57531 | 3.584817
51 | 249 | 57532 | 3.576679
51 | 250 | 57533 | 3.580748
51 | 251 | 57534 | 3.584817
51 | 252 | 57535 | 3.574644
51 | 253 | 57536 | 3.57261
51 | 254 | 57537 | 3.584817
51 | 255 | 57538 | 3.568541
51 | 256 | 57539 | 3.584817
51 | 257 | 57540 | 3.574644
51 | 258 | 57541 | 3.578713
51 | 259 | 57542 | 3.582783
51 | 260 | 57543 | 3.576679
51 | 261 | 57544 | 3.57261
51 | 262 | 57545 | 3.562437
51 | 263 | 57546 | 3.570575
51 | 264 | 57547 | 3.576679
51 | 265 | 57548 | 3.578713
51 | 266 | 57549 | 3.562437
51 | 267 | 57550 | 3.564472
51 | 268 | 57551 | 3.576679
51 | 269 | 57552 | 3.568541
51 | 270 | 57553 | 3.566506
51 | 271 | 57554 | 3.558368
51 | 272 | 57555 | 3.566506
51 | 273 | 57556 | 3.562437
51 | 274 | 57557 | 3.57261
51 | 275 | 57558 | 3.564472
51 | 276 | 57559 | 3.576679
51 | 277 | 57560 | 3.564472
51 | 278 | 57561 | 3.562437
51 | 279 | 57562 | 3.568541
51 | 280 | 57563 | 3.558368
51 | 281 | 57564 | 3.558368
51 | 282 | 57565 | 3.574644
51 | 283 | 57566 | 3.554299
51 | 284 | 57567 | 3.564472
51 | 285 | 57568 | 3.558368
51 | 286 | 57569 | 3.564472
51 | 287 | 57570 | 3.570575
51 | 288 | 57571 | 3.570575
51 | 289 | 57572 | 3.556334
51 | 290 | 57573 | 3.558368
51 | 291 | 57574 | 3.566506
51 | 292 | 57575 | 3.560403
51 | 293 | 57576 | 3.564472
51 | 294 | 57577 | 3.568541
51 | 295 | 57578 | 3.552265
51 | 296 | 57579 | 3.556334
51 | 297 | 57580 | 3.560403
51 | 298 | 57581 | 3.566506
51 | 299 | 57582 | 3.55023
51 | 300 | 57583 | 3.554299
51 | 301 | 57584 | 3.560403
51 | 302 | 57585 | 3.560403
51 | 303 | 57586 | 3.564472
51 | 304 | 57587 | 3.55023
51 | 305 | 57588 | 3.564472
51 | 306 | 57589 | 3.560403
51 | 307 | 57590 | 3.548196
51 | 308 | 57591 | 3.548196
51 | 309 | 57592 | 3.556334
51 | 310 | 57593 | 3.566506
51 | 311 | 57594 | 3.558368
51 | 312 | 57595 | 3.560403
51 | 313 | 57596 | 3.556334
51 | 314 | 57597 | 3.548196
51 | 315 | 57598 | 3.546161
51 | 316 | 57599 | 3.548196
51 | 317 | 57600 | 3.554299
51 | 318 | 57601 | 3.556334
51 | 319 | 57602 | 3.554299
51 | 320 | 57603 | 3.556334
51 | 321 | 57604 | 3.55023
51 | 322 | 57605 | 3.552265
51 | 323 | 57606 | 3.558368
51 | 324 | 57607 | 3.55023
51 | 325 | 57608 | 3.546161
51 | 326 | 57609 | 3.558368
51 | 327 | 57610 | 3.548196
51 | 328 | 57611 | 3.556334
51 | 329 | 57612 | 3.55023
51 | 330 | 57613 | 3.558368
51 | 331 | 57614 | 3.548196
51 | 332 | 57615 | 3.544127
51 | 333 | 57616 | 3.554299
51 | 334 | 57617 | 3.554299
51 | 335 | 57618 | 3.548196
51 | 336 | 57619 | 3.542092
51 | 337 | 57620 | 3.548196
51 | 338 | 57621 | 3.556334
51 | 339 | 57622 | 3.558368
51 | 340 | 57623 | 3.554299
51 | 341 | 57624 | 3.554299
51 | 342 | 57625 | 3.55023
51 | 343 | 57626 | 3.546161
51 | 344 | 57627 | 3.560403
51 | 345 | 57628 | 3.562437
51 | 346 | 57629 | 3.55023
51 | 347 | 57630 | 3.548196
51 | 348 | 57631 | 3.55023
51 | 349 | 57632 | 3.552265
51 | 350 | 57633 | 3.548196
51 | 351 | 57634 | 3.544127
51 | 352 | 57635 | 3.55023
51 | 353 | 57636 | 3.556334
51 | 354 | 57637 | 3.55023
51 | 355 | 57638 | 3.546161
51 | 356 | 57639 | 3.546161
51 | 357 | 57640 | 3.558368
51 | 358 | 57641 | 3.560403
51 | 359 | 57642 | 3.560403
51 | 360 | 57643 | 3.556334
51 | 361 | 57644 | 3.556334
51 | 362 | 57645 | 3.554299
51 | 363 | 57646 | 3.542092
51 | 364 | 57647 | 3.548196
51 | 365 | 57648 | 3.546161
51 | 366 | 57649 | 3.544127
51 | 367 | 57650 | 3.542092
51 | 368 | 57651 | 3.560403
51 | 369 | 57652 | 3.55023
51 | 370 | 57653 | 3.544127
51 | 371 | 57654 | 3.55023
51 | 372 | 57655 | 3.55023
51 | 373 | 57656 | 3.544127
51 | 374 | 57657 | 3.55023
51 | 375 | 57658 | 3.548196
51 | 376 | 57659 | 3.546161
51 | 377 | 57660 | 3.562437
51 | 378 | 57661 | 3.548196
51 | 379 | 57662 | 3.560403
51 | 380 | 57663 | 3.544127
51 | 381 | 57664 | 3.556334
51 | 382 | 57665 | 3.55023
51 | 383 | 57666 | 3.560403
51 | 384 | 57667 | 3.546161
51 | 385 | 57668 | 3.558368
51 | 386 | 57669 | 3.548196
51 | 387 | 57670 | 3.548196
51 | 388 | 57671 | 3.542092
51 | 389 | 57672 | 3.552265
51 | 390 | 57673 | 3.552265
51 | 391 | 57674 | 3.544127
51 | 392 | 57675 | 3.556334
51 | 393 | 57676 | 3.554299
51 | 394 | 57677 | 3.560403
51 | 395 | 57678 | 3.552265
51 | 396 | 57679 | 3.546161
51 | 397 | 57680 | 3.560403
51 | 398 | 57681 | 3.540058
51 | 399 | 57682 | 3.552265
51 | 400 | 57683 | 3.558368
51 | 401 | 57684 | 3.55023
51 | 402 | 57685 | 3.544127
51 | 403 | 57686 | 3.552265
51 | 404 | 57687 | 3.562437
51 | 405 | 57688 | 3.558368
51 | 406 | 57689 | 3.558368
51 | 407 | 57690 | 3.554299
51 | 408 | 57691 | 3.55023
51 | 409 | 57692 | 3.560403
51 | 410 | 57693 | 3.542092
51 | 411 | 57694 | 3.548196
51 | 412 | 57695 | 3.558368
51 | 413 | 57696 | 3.55023
51 | 414 | 57697 | 3.558368
51 | 415 | 57698 | 3.544127
51 | 416 | 57699 | 3.546161
51 | 417 | 57700 | 3.552265
51 | 418 | 57701 | 3.552265
51 | 419 | 57702 | 3.546161
51 | 420 | 57703 | 3.544127
51 | 421 | 57704 | 3.546161
51 | 422 | 57705 | 3.548196
51 | 423 | 57706 | 3.55023
51 | 424 | 57707 | 3.55023
51 | 425 | 57708 | 3.540058
51 | 426 | 57709 | 3.558368
51 | 427 | 57710 | 3.552265
51 | 428 | 57711 | 3.55023
51 | 429 | 57712 | 3.55023
51 | 430 | 57713 | 3.546161
51 | 431 | 57714 | 3.560403
51 | 432 | 57715 | 3.552265
51 | 433 | 57716 | 3.556334
51 | 434 | 57717 | 3.558368
51 | 435 | 57718 | 3.55023
51 | 436 | 57719 | 3.556334
51 | 437 | 57720 | 3.546161
51 | 438 | 57721 | 3.546161
51 | 439 | 57722 | 3.55023
51 | 440 | 57723 | 3.552265
51 | 441 | 57724 | 3.546161
51 | 442 | 57725 | 3.542092
51 | 443 | 57726 | 3.556334
51 | 444 | 57727 | 3.55023
51 | 445 | 57728 | 3.552265
51 | 446 | 57729 | 3.548196
51 | 447 | 57730 | 3.552265
51 | 448 | 57731 | 3.55023
51 | 449 | 57732 | 3.552265
51 | 450 | 57733 | 3.546161
51 | 451 | 57734 | 3.560403
51 | 452 | 57735 | 3.558368
51 | 453 | 57736 | 3.552265
51 | 454 | 57737 | 3.548196
51 | 455 | 57738 | 3.55023
51 | 456 | 57739 | 3.542092
51 | 457 | 57740 | 3.540058
51 | 458 | 57741 | 3.556334
51 | 459 | 57742 | 3.558368
51 | 460 | 57743 | 3.552265
51 | 461 | 57744 | 3.554299
51 | 462 | 57745 | 3.542092
51 | 463 | 57746 | 3.540058
51 | 464 | 57747 | 3.552265
51 | 465 | 57748 | 3.548196
51 | 466 | 57749 | 3.552265
51 | 467 | 57750 | 3.546161
51 | 468 | 57751 | 3.544127
51 | 469 | 57752 | 3.548196
51 | 470 | 57753 | 3.556334
51 | 471 | 57754 | 3.556334
51 | 472 | 57755 | 3.556334
51 | 473 | 57756 | 3.55023
51 | 474 | 57757 | 3.560403
51 | 475 | 57758 | 3.55023
51 | 476 | 57759 | 3.556334
51 | 477 | 57760 | 3.544127
51 | 478 | 57761 | 3.552265
51 | 479 | 57762 | 3.554299
51 | 480 | 57763 | 3.55023
51 | 481 | 57764 | 3.554299
51 | 482 | 57765 | 3.55023
51 | 483 | 57766 | 3.554299
51 | 484 | 57767 | 3.540058
51 | 485 | 57768 | 3.55023
51 | 486 | 57769 | 3.548196
51 | 487 | 57770 | 3.548196
51 | 488 | 57771 | 3.544127
51 | 489 | 57772 | 3.542092
51 | 490 | 57773 | 3.544127
51 | 491 | 57774 | 3.554299
51 | 492 | 57775 | 3.558368
51 | 493 | 57776 | 3.548196
51 | 494 | 57777 | 3.552265
51 | 495 | 57778 | 3.558368
51 | 496 | 57779 | 3.558368
51 | 497 | 57780 | 3.546161
51 | 498 | 57781 | 3.554299
51 | 499 | 57782 | 3.546161
51 | 500 | 57783 | 3.546161
51 | 501 | 57784 | 3.552265
51 | 502 | 57785 | 3.552265
51 | 503 | 57786 | 3.552265
51 | 504 | 57787 | 3.542092
51 | 505 | 57788 | 3.542092
51 | 506 | 57789 | 3.546161
51 | 507 | 57790 | 3.544127
51 | 508 | 57791 | 3.554299
51 | 509 | 57792 | 3.554299
51 | 510 | 57793 | 3.540058
51 | 511 | 57794 | 3.562437
51 | 512 | 57795 | 3.552265
51 | 513 | 57796 | 3.558368
51 | 514 | 57797 | 3.55023
51 | 515 | 57798 | 3.542092
51 | 516 | 57799 | 3.562437
51 | 517 | 57800 | 3.556334
51 | 518 | 57801 | 3.556334
51 | 519 | 57802 | 3.548196
51 | 520 | 57803 | 3.546161
51 | 521 | 57804 | 3.552265
51 | 522 | 57805 | 3.556334
51 | 523 | 57806 | 3.552265
51 | 524 | 57807 | 3.552265
52 | 1 | 57808 | 8.38424
52 | 2 | 57809 | 6.30293
52 | 3 | 57810 | 5.822785
52 | 4 | 57811 | 5.56847
52 | 5 | 57812 | 5.499296
52 | 6 | 57813 | 5.330432
52 | 7 | 57814 | 5.238878
52 | 8 | 57815 | 5.112738
52 | 9 | 57816 | 5.011013
52 | 10 | 57817 | 4.954046
52 | 11 | 57818 | 4.911321
52 | 12 | 57819 | 4.850286
52 | 13 | 57820 | 4.823837
52 | 14 | 57821 | 4.77094
52 | 15 | 57822 | 4.724146
52 | 16 | 57823 | 4.697697
52 | 17 | 57824 | 4.681421
52 | 18 | 57825 | 4.654972
52 | 19 | 57826 | 4.626489
52 | 20 | 57827 | 4.626489
52 | 21 | 57828 | 4.583764
52 | 22 | 57829 | 4.583764
52 | 23 | 57830 | 4.551212
52 | 24 | 57831 | 4.54104
52 | 25 | 57832 | 4.51866
52 | 26 | 57833 | 4.520694
52 | 27 | 57834 | 4.49628
52 | 28 | 57835 | 4.494246
52 | 29 | 57836 | 4.4739
52 | 30 | 57837 | 4.469831
52 | 31 | 57838 | 4.45559
52 | 32 | 57839 | 4.443383
52 | 33 | 57840 | 4.43321
52 | 34 | 57841 | 4.435245
52 | 35 | 57842 | 4.431176
52 | 36 | 57843 | 4.406761
52 | 37 | 57844 | 4.400658
52 | 38 | 57845 | 4.388451
52 | 39 | 57846 | 4.386416
52 | 40 | 57847 | 4.368106
52 | 41 | 57848 | 4.364037
52 | 42 | 57849 | 4.341657
52 | 43 | 57850 | 4.335553
52 | 44 | 57851 | 4.349795
52 | 45 | 57852 | 4.323346
52 | 46 | 57853 | 4.333519
52 | 47 | 57854 | 4.331484
52 | 48 | 57855 | 4.30707
52 | 49 | 57856 | 4.292829
52 | 50 | 57857 | 4.303001
52 | 51 | 57858 | 4.292829
52 | 52 | 57859 | 4.278587
52 | 53 | 57860 | 4.276552
52 | 54 | 57861 | 4.284691
52 | 55 | 57862 | 4.272483
52 | 56 | 57863 | 4.278587
52 | 57 | 57864 | 4.268414
52 | 58 | 57865 | 4.270449
52 | 59 | 57866 | 4.264345
52 | 60 | 57867 | 4.250104
52 | 61 | 57868 | 4.256207
52 | 62 | 57869 | 4.258242
52 | 63 | 57870 | 4.246035
52 | 64 | 57871 | 4.244
52 | 65 | 57872 | 4.221621
52 | 66 | 57873 | 4.233828
52 | 67 | 57874 | 4.229759
52 | 68 | 57875 | 4.22569
52 | 69 | 57876 | 4.217551
52 | 70 | 57877 | 4.221621
52 | 71 | 57878 | 4.195172
52 | 72 | 57879 | 4.195172
52 | 73 | 57880 | 4.205344
52 | 74 | 57881 | 4.20331
52 | 75 | 57882 | 4.189068
52 | 76 | 57883 | 4.195172
52 | 77 | 57884 | 4.201275
52 | 78 | 57885 | 4.193137
52 | 79 | 57886 | 4.195172
52 | 80 | 57887 | 4.191103
52 | 81 | 57888 | 4.174827
52 | 82 | 57889 | 4.174827
52 | 83 | 57890 | 4.168723
52 | 84 | 57891 | 4.176861
52 | 85 | 57892 | 4.164654
52 | 86 | 57893 | 4.158551
52 | 87 | 57894 | 4.152447
52 | 88 | 57895 | 4.150412
52 | 89 | 57896 | 4.160585
52 | 90 | 57897 | 4.146343
52 | 91 | 57898 | 4.142274
52 | 92 | 57899 | 4.148378
52 | 93 | 57900 | 4.154481
52 | 94 | 57901 | 4.132102
52 | 95 | 57902 | 4.148378
52 | 96 | 57903 | 4.130067
52 | 97 | 57904 | 4.136171
52 | 98 | 57905 | 4.123964
52 | 99 | 57906 | 4.136171
52 | 100 | 57907 | 4.125998
52 | 101 | 57908 | 4.121929
52 | 102 | 57909 | 4.128033
52 | 103 | 57910 | 4.115826
52 | 104 | 57911 | 4.11786
52 | 105 | 57912 | 4.134136
52 | 106 | 57913 | 4.11786
52 | 107 | 57914 | 4.109722
52 | 108 | 57915 | 4.123964
52 | 109 | 57916 | 4.109722
52 | 110 | 57917 | 4.121929
52 | 111 | 57918 | 4.119895
52 | 112 | 57919 | 4.09955
52 | 113 | 57920 | 4.097515
52 | 114 | 57921 | 4.095481
52 | 115 | 57922 | 4.101584
52 | 116 | 57923 | 4.107688
52 | 117 | 57924 | 4.091411
52 | 118 | 57925 | 4.101584
52 | 119 | 57926 | 4.093446
52 | 120 | 57927 | 4.101584
52 | 121 | 57928 | 4.09955
52 | 122 | 57929 | 4.093446
52 | 123 | 57930 | 4.081239
52 | 124 | 57931 | 4.081239
52 | 125 | 57932 | 4.085308
52 | 126 | 57933 | 4.089377
52 | 127 | 57934 | 4.097515
52 | 128 | 57935 | 4.079204
52 | 129 | 57936 | 4.081239
52 | 130 | 57937 | 4.085308
52 | 131 | 57938 | 4.081239
52 | 132 | 57939 | 4.075135
52 | 133 | 57940 | 4.07717
52 | 134 | 57941 | 4.073101
52 | 135 | 57942 | 4.075135
52 | 136 | 57943 | 4.089377
52 | 137 | 57944 | 4.085308
52 | 138 | 57945 | 4.07717
52 | 139 | 57946 | 4.073101
52 | 140 | 57947 | 4.058859
52 | 141 | 57948 | 4.075135
52 | 142 | 57949 | 4.062928
52 | 143 | 57950 | 4.056825
52 | 144 | 57951 | 4.056825
52 | 145 | 57952 | 4.069032
52 | 146 | 57953 | 4.056825
52 | 147 | 57954 | 4.05479
52 | 148 | 57955 | 4.056825
52 | 149 | 57956 | 4.07717
52 | 150 | 57957 | 4.062928
52 | 151 | 57958 | 4.062928
52 | 152 | 57959 | 4.064963
52 | 153 | 57960 | 4.058859
52 | 154 | 57961 | 4.050721
52 | 155 | 57962 | 4.05479
52 | 156 | 57963 | 4.052756
52 | 157 | 57964 | 4.044618
52 | 158 | 57965 | 4.046652
52 | 159 | 57966 | 4.052756
52 | 160 | 57967 | 4.05479
52 | 161 | 57968 | 4.056825
52 | 162 | 57969 | 4.062928
52 | 163 | 57970 | 4.05479
52 | 164 | 57971 | 4.040549
52 | 165 | 57972 | 4.038514
52 | 166 | 57973 | 4.034445
52 | 167 | 57974 | 4.05479
52 | 168 | 57975 | 4.03648
52 | 169 | 57976 | 4.058859
52 | 170 | 57977 | 4.056825
52 | 171 | 57978 | 4.058859
52 | 172 | 57979 | 4.056825
52 | 173 | 57980 | 4.040549
52 | 174 | 57981 | 4.05479
52 | 175 | 57982 | 4.058859
52 | 176 | 57983 | 4.058859
52 | 177 | 57984 | 4.048687
52 | 178 | 57985 | 4.058859
52 | 179 | 57986 | 4.042583
52 | 180 | 57987 | 4.042583
52 | 181 | 57988 | 4.056825
52 | 182 | 57989 | 4.040549
52 | 183 | 57990 | 4.038514
52 | 184 | 57991 | 4.040549
52 | 185 | 57992 | 4.056825
52 | 186 | 57993 | 4.038514
52 | 187 | 57994 | 4.048687
52 | 188 | 57995 | 4.032411
52 | 189 | 57996 | 4.040549
52 | 190 | 57997 | 4.046652
52 | 191 | 57998 | 4.038514
52 | 192 | 57999 | 4.042583
52 | 193 | 58000 | 4.028341
52 | 194 | 58001 | 4.042583
52 | 195 | 58002 | 4.030376
52 | 196 | 58003 | 4.022238
52 | 197 | 58004 | 4.032411
52 | 198 | 58005 | 4.022238
52 | 199 | 58006 | 4.030376
52 | 200 | 58007 | 4.034445
52 | 201 | 58008 | 4.024272
52 | 202 | 58009 | 4.026307
52 | 203 | 58010 | 4.032411
52 | 204 | 58011 | 4.016134
52 | 205 | 58012 | 4.016134
52 | 206 | 58013 | 4.012065
52 | 207 | 58014 | 4.024272
52 | 208 | 58015 | 4.026307
52 | 209 | 58016 | 4.024272
52 | 210 | 58017 | 4.012065
52 | 211 | 58018 | 4.026307
52 | 212 | 58019 | 4.024272
52 | 213 | 58020 | 4.0141
52 | 214 | 58021 | 4.028341
52 | 215 | 58022 | 4.012065
52 | 216 | 58023 | 4.028341
52 | 217 | 58024 | 4.012065
52 | 218 | 58025 | 4.012065
52 | 219 | 58026 | 4.020203
52 | 220 | 58027 | 4.012065
52 | 221 | 58028 | 4.010031
52 | 222 | 58029 | 4.030376
52 | 223 | 58030 | 4.020203
52 | 224 | 58031 | 4.032411
52 | 225 | 58032 | 4.005962
52 | 226 | 58033 | 4.022238
52 | 227 | 58034 | 4.010031
52 | 228 | 58035 | 4.010031
52 | 229 | 58036 | 4.026307
52 | 230 | 58037 | 4.022238
52 | 231 | 58038 | 4.012065
52 | 232 | 58039 | 4.028341
52 | 233 | 58040 | 4.022238
52 | 234 | 58041 | 4.026307
52 | 235 | 58042 | 4.022238
52 | 236 | 58043 | 4.020203
52 | 237 | 58044 | 4.001893
52 | 238 | 58045 | 4.018169
52 | 239 | 58046 | 4.016134
52 | 240 | 58047 | 4.022238
52 | 241 | 58048 | 4.020203
52 | 242 | 58049 | 4.020203
52 | 243 | 58050 | 4.003927
52 | 244 | 58051 | 4.005962
52 | 245 | 58052 | 4.024272
52 | 246 | 58053 | 4.007996
52 | 247 | 58054 | 4.024272
52 | 248 | 58055 | 4.007996
52 | 249 | 58056 | 4.0141
52 | 250 | 58057 | 3.999858
52 | 251 | 58058 | 4.018169
52 | 252 | 58059 | 4.007996
52 | 253 | 58060 | 4.018169
52 | 254 | 58061 | 4.016134
52 | 255 | 58062 | 4.010031
52 | 256 | 58063 | 4.001893
52 | 257 | 58064 | 4.016134
52 | 258 | 58065 | 4.001893
52 | 259 | 58066 | 3.997824
52 | 260 | 58067 | 4.005962
52 | 261 | 58068 | 4.003927
52 | 262 | 58069 | 4.018169
52 | 263 | 58070 | 3.999858
52 | 264 | 58071 | 4.0141
52 | 265 | 58072 | 4.001893
52 | 266 | 58073 | 3.997824
52 | 267 | 58074 | 4.003927
52 | 268 | 58075 | 4.010031
52 | 269 | 58076 | 3.99172
52 | 270 | 58077 | 3.995789
52 | 271 | 58078 | 3.999858
52 | 272 | 58079 | 4.012065
52 | 273 | 58080 | 4.018169
52 | 274 | 58081 | 4.005962
52 | 275 | 58082 | 3.995789
52 | 276 | 58083 | 4.010031
52 | 277 | 58084 | 4.007996
52 | 278 | 58085 | 3.995789
52 | 279 | 58086 | 4.001893
52 | 280 | 58087 | 4.010031
52 | 281 | 58088 | 4.018169
52 | 282 | 58089 | 4.016134
52 | 283 | 58090 | 4.012065
52 | 284 | 58091 | 4.012065
52 | 285 | 58092 | 4.001893
52 | 286 | 58093 | 4.003927
52 | 287 | 58094 | 4.012065
52 | 288 | 58095 | 4.010031
52 | 289 | 58096 | 3.999858
52 | 290 | 58097 | 4.012065
52 | 291 | 58098 | 4.0141
52 | 292 | 58099 | 4.010031
52 | 293 | 58100 | 3.999858
52 | 294 | 58101 | 4.005962
52 | 295 | 58102 | 4.010031
52 | 296 | 58103 | 4.012065
52 | 297 | 58104 | 4.020203
52 | 298 | 58105 | 4.016134
52 | 299 | 58106 | 4.020203
52 | 300 | 58107 | 4.010031
52 | 301 | 58108 | 4.007996
52 | 302 | 58109 | 4.0141
52 | 303 | 58110 | 4.010031
52 | 304 | 58111 | 4.007996
52 | 305 | 58112 | 4.003927
52 | 306 | 58113 | 4.016134
52 | 307 | 58114 | 4.007996
52 | 308 | 58115 | 4.001893
52 | 309 | 58116 | 3.999858
52 | 310 | 58117 | 3.999858
52 | 311 | 58118 | 4.010031
52 | 312 | 58119 | 4.0141
52 | 313 | 58120 | 4.005962
52 | 314 | 58121 | 4.007996
52 | 315 | 58122 | 4.016134
52 | 316 | 58123 | 4.007996
52 | 317 | 58124 | 4.016134
52 | 318 | 58125 | 4.020203
52 | 319 | 58126 | 4.018169
52 | 320 | 58127 | 3.999858
52 | 321 | 58128 | 4.005962
52 | 322 | 58129 | 4.005962
53 | 1 | 58130 | 8.95187
53 | 2 | 58131 | 7.716919
53 | 3 | 58132 | 6.264274
53 | 4 | 58133 | 6.040478
53 | 5 | 58134 | 5.957063
53 | 6 | 58135 | 5.775991
53 | 7 | 58136 | 5.706817
53 | 8 | 58137 | 5.56847
53 | 9 | 58138 | 5.523711
53 | 10 | 58139 | 5.426054
53 | 11 | 58140 | 5.383329
53 | 12 | 58141 | 5.326363
53 | 13 | 58142 | 5.312121
53 | 14 | 58143 | 5.261258
53 | 15 | 58144 | 5.232775
53 | 16 | 58145 | 5.196154
53 | 17 | 58146 | 5.173774
53 | 18 | 58147 | 5.141222
53 | 19 | 58148 | 5.133084
53 | 20 | 58149 | 5.116808
53 | 21 | 58150 | 5.090359
53 | 22 | 58151 | 5.078152
53 | 23 | 58152 | 5.061876
53 | 24 | 58153 | 5.043565
53 | 25 | 58154 | 5.039496
53 | 26 | 58155 | 5.025254
53 | 27 | 58156 | 5.011013
53 | 28 | 58157 | 5.004909
53 | 29 | 58158 | 4.990668
53 | 30 | 58159 | 4.982529
53 | 31 | 58160 | 4.964219
53 | 32 | 58161 | 4.949977
53 | 33 | 58162 | 4.93777
53 | 34 | 58163 | 4.923528
53 | 35 | 58164 | 4.913356
53 | 36 | 58165 | 4.907252
53 | 37 | 58166 | 4.913356
53 | 38 | 58167 | 4.895045
53 | 39 | 58168 | 4.878769
53 | 40 | 58169 | 4.8747
53 | 41 | 58170 | 4.8747
53 | 42 | 58171 | 4.870631
53 | 43 | 58172 | 4.85232
53 | 44 | 58173 | 4.854355
53 | 45 | 58174 | 4.85232
53 | 46 | 58175 | 4.827906
53 | 47 | 58176 | 4.83401
53 | 48 | 58177 | 4.809596
53 | 49 | 58178 | 4.815699
53 | 50 | 58179 | 4.793319
53 | 51 | 58180 | 4.797389
53 | 52 | 58181 | 4.793319
53 | 53 | 58182 | 4.793319
53 | 54 | 58183 | 4.791285
53 | 55 | 58184 | 4.775009
53 | 56 | 58185 | 4.764836
53 | 57 | 58186 | 4.77094
53 | 58 | 58187 | 4.768905
53 | 59 | 58188 | 4.756698
53 | 60 | 58189 | 4.756698
53 | 61 | 58190 | 4.762802
53 | 62 | 58191 | 4.758733
53 | 63 | 58192 | 4.732284
53 | 64 | 58193 | 4.732284
53 | 65 | 58194 | 4.738388
53 | 66 | 58195 | 4.72618
53 | 67 | 58196 | 4.730249
53 | 68 | 58197 | 4.730249
53 | 69 | 58198 | 4.711939
53 | 70 | 58199 | 4.716008
53 | 71 | 58200 | 4.718042
53 | 72 | 58201 | 4.709904
53 | 73 | 58202 | 4.697697
53 | 74 | 58203 | 4.705835
53 | 75 | 58204 | 4.701766
53 | 76 | 58205 | 4.699732
53 | 77 | 58206 | 4.697697
53 | 78 | 58207 | 4.677352
53 | 79 | 58208 | 4.683456
53 | 80 | 58209 | 4.673283
53 | 81 | 58210 | 4.679387
53 | 82 | 58211 | 4.687525
53 | 83 | 58212 | 4.669214
53 | 84 | 58213 | 4.669214
53 | 85 | 58214 | 4.665145
53 | 86 | 58215 | 4.665145
53 | 87 | 58216 | 4.671249
53 | 88 | 58217 | 4.669214
53 | 89 | 58218 | 4.659041
53 | 90 | 58219 | 4.646834
53 | 91 | 58220 | 4.642765
53 | 92 | 58221 | 4.650903
53 | 93 | 58222 | 4.636662
53 | 94 | 58223 | 4.638696
53 | 95 | 58224 | 4.636662
53 | 96 | 58225 | 4.626489
53 | 97 | 58226 | 4.630558
53 | 98 | 58227 | 4.640731
53 | 99 | 58228 | 4.630558
53 | 100 | 58229 | 4.626489
53 | 101 | 58230 | 4.632593
53 | 102 | 58231 | 4.634627
53 | 103 | 58232 | 4.620386
53 | 104 | 58233 | 4.620386
53 | 105 | 58234 | 4.620386
53 | 106 | 58235 | 4.624455
53 | 107 | 58236 | 4.626489
53 | 108 | 58237 | 4.630558
53 | 109 | 58238 | 4.614282
53 | 110 | 58239 | 4.618351
53 | 111 | 58240 | 4.612248
53 | 112 | 58241 | 4.608179
53 | 113 | 58242 | 4.604109
53 | 114 | 58243 | 4.614282
53 | 115 | 58244 | 4.604109
53 | 116 | 58245 | 4.598006
53 | 117 | 58246 | 4.60004
53 | 118 | 58247 | 4.604109
53 | 119 | 58248 | 4.602075
53 | 120 | 58249 | 4.585799
53 | 121 | 58250 | 4.60004
53 | 122 | 58251 | 4.583764
53 | 123 | 58252 | 4.583764
53 | 124 | 58253 | 4.587833
53 | 125 | 58254 | 4.591902
53 | 126 | 58255 | 4.585799
53 | 127 | 58256 | 4.587833
53 | 128 | 58257 | 4.579695
53 | 129 | 58258 | 4.579695
53 | 130 | 58259 | 4.575626
53 | 131 | 58260 | 4.575626
53 | 132 | 58261 | 4.579695
53 | 133 | 58262 | 4.573592
53 | 134 | 58263 | 4.583764
53 | 135 | 58264 | 4.563419
53 | 136 | 58265 | 4.58173
53 | 137 | 58266 | 4.567488
53 | 138 | 58267 | 4.571557
53 | 139 | 58268 | 4.571557
53 | 140 | 58269 | 4.575626
53 | 141 | 58270 | 4.58173
53 | 142 | 58271 | 4.575626
53 | 143 | 58272 | 4.569523
53 | 144 | 58273 | 4.567488
53 | 145 | 58274 | 4.563419
53 | 146 | 58275 | 4.551212
53 | 147 | 58276 | 4.555281
53 | 148 | 58277 | 4.549178
53 | 149 | 58278 | 4.549178
53 | 150 | 58279 | 4.561385
53 | 151 | 58280 | 4.543074
53 | 152 | 58281 | 4.54104
53 | 153 | 58282 | 4.543074
53 | 154 | 58283 | 4.545109
53 | 155 | 58284 | 4.553247
53 | 156 | 58285 | 4.539005
53 | 157 | 58286 | 4.53697
53 | 158 | 58287 | 4.543074
53 | 159 | 58288 | 4.543074
53 | 160 | 58289 | 4.543074
53 | 161 | 58290 | 4.532901
53 | 162 | 58291 | 4.539005
53 | 163 | 58292 | 4.534936
53 | 164 | 58293 | 4.528832
53 | 165 | 58294 | 4.530867
53 | 166 | 58295 | 4.534936
53 | 167 | 58296 | 4.54104
53 | 168 | 58297 | 4.526798
53 | 169 | 58298 | 4.532901
53 | 170 | 58299 | 4.54104
53 | 171 | 58300 | 4.54104
53 | 172 | 58301 | 4.524763
53 | 173 | 58302 | 4.545109
53 | 174 | 58303 | 4.532901
53 | 175 | 58304 | 4.545109
53 | 176 | 58305 | 4.53697
53 | 177 | 58306 | 4.545109
53 | 178 | 58307 | 4.547143
53 | 179 | 58308 | 4.528832
53 | 180 | 58309 | 4.534936
53 | 181 | 58310 | 4.543074
53 | 182 | 58311 | 4.53697
53 | 183 | 58312 | 4.545109
53 | 184 | 58313 | 4.528832
53 | 185 | 58314 | 4.522729
53 | 186 | 58315 | 4.528832
53 | 187 | 58316 | 4.528832
53 | 188 | 58317 | 4.51866
53 | 189 | 58318 | 4.520694
53 | 190 | 58319 | 4.516625
53 | 191 | 58320 | 4.524763
53 | 192 | 58321 | 4.51866
53 | 193 | 58322 | 4.528832
53 | 194 | 58323 | 4.524763
53 | 195 | 58324 | 4.524763
53 | 196 | 58325 | 4.51866
53 | 197 | 58326 | 4.51866
53 | 198 | 58327 | 4.514591
53 | 199 | 58328 | 4.520694
53 | 200 | 58329 | 4.516625
53 | 201 | 58330 | 4.508487
53 | 202 | 58331 | 4.514591
53 | 203 | 58332 | 4.512556
53 | 204 | 58333 | 4.522729
53 | 205 | 58334 | 4.508487
53 | 206 | 58335 | 4.51866
53 | 207 | 58336 | 4.506453
53 | 208 | 58337 | 4.512556
53 | 209 | 58338 | 4.512556
53 | 210 | 58339 | 4.504418
53 | 211 | 58340 | 4.51866
53 | 212 | 58341 | 4.508487
53 | 213 | 58342 | 4.514591
53 | 214 | 58343 | 4.516625
53 | 215 | 58344 | 4.520694
53 | 216 | 58345 | 4.510522
53 | 217 | 58346 | 4.516625
53 | 218 | 58347 | 4.508487
53 | 219 | 58348 | 4.522729
53 | 220 | 58349 | 4.506453
53 | 221 | 58350 | 4.51866
53 | 222 | 58351 | 4.508487
53 | 223 | 58352 | 4.514591
53 | 224 | 58353 | 4.514591
53 | 225 | 58354 | 4.51866
53 | 226 | 58355 | 4.51866
53 | 227 | 58356 | 4.508487
53 | 228 | 58357 | 4.514591
53 | 229 | 58358 | 4.514591
53 | 230 | 58359 | 4.500349
53 | 231 | 58360 | 4.500349
53 | 232 | 58361 | 4.502384
53 | 233 | 58362 | 4.498315
53 | 234 | 58363 | 4.502384
53 | 235 | 58364 | 4.498315
53 | 236 | 58365 | 4.506453
53 | 237 | 58366 | 4.508487
53 | 238 | 58367 | 4.498315
53 | 239 | 58368 | 4.504418
53 | 240 | 58369 | 4.500349
53 | 241 | 58370 | 4.506453
53 | 242 | 58371 | 4.508487
53 | 243 | 58372 | 4.500349
53 | 244 | 58373 | 4.500349
53 | 245 | 58374 | 4.504418
53 | 246 | 58375 | 4.502384
53 | 247 | 58376 | 4.502384
53 | 248 | 58377 | 4.500349
53 | 249 | 58378 | 4.500349
53 | 250 | 58379 | 4.508487
53 | 251 | 58380 | 4.498315
53 | 252 | 58381 | 4.488142
53 | 253 | 58382 | 4.49628
53 | 254 | 58383 | 4.502384
53 | 255 | 58384 | 4.490177
53 | 256 | 58385 | 4.510522
53 | 257 | 58386 | 4.510522
53 | 258 | 58387 | 4.49628
53 | 259 | 58388 | 4.498315
53 | 260 | 58389 | 4.498315
53 | 261 | 58390 | 4.504418
53 | 262 | 58391 | 4.508487
53 | 263 | 58392 | 4.502384
53 | 264 | 58393 | 4.49628
53 | 265 | 58394 | 4.494246
53 | 266 | 58395 | 4.502384
53 | 267 | 58396 | 4.492211
53 | 268 | 58397 | 4.502384
53 | 269 | 58398 | 4.508487
53 | 270 | 58399 | 4.49628
53 | 271 | 58400 | 4.500349
53 | 272 | 58401 | 4.492211
53 | 273 | 58402 | 4.502384
53 | 274 | 58403 | 4.508487
53 | 275 | 58404 | 4.492211
53 | 276 | 58405 | 4.49628
53 | 277 | 58406 | 4.506453
53 | 278 | 58407 | 4.512556
53 | 279 | 58408 | 4.508487
53 | 280 | 58409 | 4.502384
53 | 281 | 58410 | 4.512556
53 | 282 | 58411 | 4.500349
53 | 283 | 58412 | 4.502384
53 | 284 | 58413 | 4.502384
53 | 285 | 58414 | 4.510522
53 | 286 | 58415 | 4.510522
53 | 287 | 58416 | 4.510522
53 | 288 | 58417 | 4.49628
53 | 289 | 58418 | 4.508487
53 | 290 | 58419 | 4.506453
53 | 291 | 58420 | 4.492211
53 | 292 | 58421 | 4.502384
53 | 293 | 58422 | 4.506453
53 | 294 | 58423 | 4.506453
53 | 295 | 58424 | 4.504418
53 | 296 | 58425 | 4.494246
53 | 297 | 58426 | 4.494246
53 | 298 | 58427 | 4.502384
53 | 299 | 58428 | 4.510522
53 | 300 | 58429 | 4.504418
53 | 301 | 58430 | 4.49628
53 | 302 | 58431 | 4.492211
53 | 303 | 58432 | 4.498315
53 | 304 | 58433 | 4.492211
53 | 305 | 58434 | 4.490177
53 | 306 | 58435 | 4.49628
53 | 307 | 58436 | 4.494246
53 | 308 | 58437 | 4.492211
53 | 309 | 58438 | 4.502384
53 | 310 | 58439 | 4.49628
53 | 311 | 58440 | 4.506453
53 | 312 | 58441 | 4.49628
53 | 313 | 58442 | 4.492211
53 | 314 | 58443 | 4.488142
53 | 315 | 58444 | 4.500349
53 | 316 | 58445 | 4.490177
53 | 317 | 58446 | 4.488142
53 | 318 | 58447 | 4.488142
53 | 319 | 58448 | 4.484073
53 | 320 | 58449 | 4.492211
53 | 321 | 58450 | 4.486108
53 | 322 | 58451 | 4.480004
53 | 323 | 58452 | 4.480004
53 | 324 | 58453 | 4.488142
53 | 325 | 58454 | 4.500349
53 | 326 | 58455 | 4.500349
53 | 327 | 58456 | 4.488142
53 | 328 | 58457 | 4.498315
53 | 329 | 58458 | 4.490177
53 | 330 | 58459 | 4.494246
53 | 331 | 58460 | 4.494246
54 | 1 | 58461 | 9.391325
54 | 2 | 58462 | 7.946819
54 | 3 | 58463 | 6.693557
54 | 4 | 58464 | 6.486037
54 | 5 | 58465 | 6.402622
54 | 6 | 58466 | 6.217481
54 | 7 | 58467 | 6.140169
54 | 8 | 58468 | 6.007925
54 | 9 | 58469 | 5.96927
54 | 10 | 58470 | 5.885855
54 | 11 | 58471 | 5.84313
54 | 12 | 58472 | 5.796336
54 | 13 | 58473 | 5.773956
54 | 14 | 58474 | 5.737335
54 | 15 | 58475 | 5.721059
54 | 16 | 58476 | 5.688506
54 | 17 | 58477 | 5.647816
54 | 18 | 58478 | 5.641713
54 | 19 | 58479 | 5.621367
54 | 20 | 58480 | 5.603057
54 | 21 | 58481 | 5.582712
54 | 22 | 58482 | 5.580677
54 | 23 | 58483 | 5.542021
54 | 24 | 58484 | 5.539987
54 | 25 | 58485 | 5.517607
54 | 26 | 58486 | 5.511504
54 | 27 | 58487 | 5.5054
54 | 28 | 58488 | 5.478951
54 | 29 | 58489 | 5.480986
54 | 30 | 58490 | 5.472848
54 | 31 | 58491 | 5.466744
54 | 32 | 58492 | 5.46471
54 | 33 | 58493 | 5.450468
54 | 34 | 58494 | 5.430123
54 | 35 | 58495 | 5.417916
54 | 36 | 58496 | 5.417916
54 | 37 | 58497 | 5.417916
54 | 38 | 58498 | 5.411812
54 | 39 | 58499 | 5.389433
54 | 40 | 58500 | 5.369087
54 | 41 | 58501 | 5.362984
54 | 42 | 58502 | 5.369087
54 | 43 | 58503 | 5.342639
54 | 44 | 58504 | 5.350777
54 | 45 | 58505 | 5.340604
54 | 46 | 58506 | 5.33857
54 | 47 | 58507 | 5.328397
54 | 48 | 58508 | 5.324328
54 | 49 | 58509 | 5.31619
54 | 50 | 58510 | 5.320259
54 | 51 | 58511 | 5.314156
54 | 52 | 58512 | 5.301948
54 | 53 | 58513 | 5.291776
54 | 54 | 58514 | 5.291776
54 | 55 | 58515 | 5.291776
54 | 56 | 58516 | 5.283638
54 | 57 | 58517 | 5.2755
54 | 58 | 58518 | 5.263293
54 | 59 | 58519 | 5.261258
54 | 60 | 58520 | 5.251086
54 | 61 | 58521 | 5.257189
54 | 62 | 58522 | 5.259224
54 | 63 | 58523 | 5.242947
54 | 64 | 58524 | 5.249051
54 | 65 | 58525 | 5.234809
54 | 66 | 58526 | 5.23074
54 | 67 | 58527 | 5.226671
54 | 68 | 58528 | 5.216499
54 | 69 | 58529 | 5.21243
54 | 70 | 58530 | 5.216499
54 | 71 | 58531 | 5.214464
54 | 72 | 58532 | 5.21243
54 | 73 | 58533 | 5.196154
54 | 74 | 58534 | 5.21243
54 | 75 | 58535 | 5.202257
54 | 76 | 58536 | 5.204292
54 | 77 | 58537 | 5.188016
54 | 78 | 58538 | 5.185981
54 | 79 | 58539 | 5.173774
54 | 80 | 58540 | 5.183947
54 | 81 | 58541 | 5.185981
54 | 82 | 58542 | 5.165636
54 | 83 | 58543 | 5.161567
54 | 84 | 58544 | 5.161567
54 | 85 | 58545 | 5.14936
54 | 86 | 58546 | 5.16767
54 | 87 | 58547 | 5.153429
54 | 88 | 58548 | 5.151394
54 | 89 | 58549 | 5.145291
54 | 90 | 58550 | 5.141222
54 | 91 | 58551 | 5.14936
54 | 92 | 58552 | 5.141222
54 | 93 | 58553 | 5.141222
54 | 94 | 58554 | 5.143256
54 | 95 | 58555 | 5.137153
54 | 96 | 58556 | 5.137153
54 | 97 | 58557 | 5.153429
54 | 98 | 58558 | 5.145291
54 | 99 | 58559 | 5.129015
54 | 100 | 58560 | 5.135118
54 | 101 | 58561 | 5.145291
54 | 102 | 58562 | 5.139187
54 | 103 | 58563 | 5.122911
54 | 104 | 58564 | 5.133084
54 | 105 | 58565 | 5.131049
54 | 106 | 58566 | 5.118842
54 | 107 | 58567 | 5.124946
54 | 108 | 58568 | 5.122911
54 | 109 | 58569 | 5.114773
54 | 110 | 58570 | 5.108669
54 | 111 | 58571 | 5.122911
54 | 112 | 58572 | 5.108669
54 | 113 | 58573 | 5.106635
54 | 114 | 58574 | 5.116808
54 | 115 | 58575 | 5.110704
54 | 116 | 58576 | 5.100531
54 | 117 | 58577 | 5.102566
54 | 118 | 58578 | 5.092393
54 | 119 | 58579 | 5.100531
54 | 120 | 58580 | 5.102566
54 | 121 | 58581 | 5.088324
54 | 122 | 58582 | 5.102566
54 | 123 | 58583 | 5.092393
54 | 124 | 58584 | 5.088324
54 | 125 | 58585 | 5.094428
54 | 126 | 58586 | 5.094428
54 | 127 | 58587 | 5.096462
54 | 128 | 58588 | 5.078152
54 | 129 | 58589 | 5.088324
54 | 130 | 58590 | 5.084255
54 | 131 | 58591 | 5.084255
54 | 132 | 58592 | 5.082221
54 | 133 | 58593 | 5.092393
54 | 134 | 58594 | 5.072048
54 | 135 | 58595 | 5.076117
54 | 136 | 58596 | 5.084255
54 | 137 | 58597 | 5.074083
54 | 138 | 58598 | 5.06391
54 | 139 | 58599 | 5.082221
54 | 140 | 58600 | 5.076117
54 | 141 | 58601 | 5.078152
54 | 142 | 58602 | 5.072048
54 | 143 | 58603 | 5.078152
54 | 144 | 58604 | 5.08629
54 | 145 | 58605 | 5.074083
54 | 146 | 58606 | 5.076117
54 | 147 | 58607 | 5.067979
54 | 148 | 58608 | 5.06391
54 | 149 | 58609 | 5.065945
54 | 150 | 58610 | 5.072048
54 | 151 | 58611 | 5.074083
54 | 152 | 58612 | 5.06391
54 | 153 | 58613 | 5.065945
54 | 154 | 58614 | 5.061876
54 | 155 | 58615 | 5.057807
54 | 156 | 58616 | 5.061876
54 | 157 | 58617 | 5.057807
54 | 158 | 58618 | 5.074083
54 | 159 | 58619 | 5.047634
54 | 160 | 58620 | 5.055772
54 | 161 | 58621 | 5.055772
54 | 162 | 58622 | 5.051703
54 | 163 | 58623 | 5.06391
54 | 164 | 58624 | 5.045599
54 | 165 | 58625 | 5.057807
54 | 166 | 58626 | 5.045599
54 | 167 | 58627 | 5.049668
54 | 168 | 58628 | 5.045599
54 | 169 | 58629 | 5.043565
54 | 170 | 58630 | 5.06391
54 | 171 | 58631 | 5.055772
54 | 172 | 58632 | 5.047634
54 | 173 | 58633 | 5.035427
54 | 174 | 58634 | 5.04153
54 | 175 | 58635 | 5.035427
54 | 176 | 58636 | 5.031358
54 | 177 | 58637 | 5.043565
54 | 178 | 58638 | 5.039496
54 | 179 | 58639 | 5.037461
54 | 180 | 58640 | 5.027289
54 | 181 | 58641 | 5.039496
54 | 182 | 58642 | 5.029323
54 | 183 | 58643 | 5.029323
54 | 184 | 58644 | 5.025254
54 | 185 | 58645 | 5.021185
54 | 186 | 58646 | 5.035427
54 | 187 | 58647 | 5.029323
54 | 188 | 58648 | 5.02322
54 | 189 | 58649 | 5.02322
54 | 190 | 58650 | 5.029323
54 | 191 | 58651 | 5.02322
54 | 192 | 58652 | 5.029323
54 | 193 | 58653 | 5.029323
54 | 194 | 58654 | 5.02322
54 | 195 | 58655 | 5.033392
54 | 196 | 58656 | 5.021185
54 | 197 | 58657 | 5.019151
54 | 198 | 58658 | 5.039496
54 | 199 | 58659 | 5.035427
54 | 200 | 58660 | 5.037461
54 | 201 | 58661 | 5.031358
54 | 202 | 58662 | 5.033392
54 | 203 | 58663 | 5.027289
54 | 204 | 58664 | 5.035427
54 | 205 | 58665 | 5.021185
54 | 206 | 58666 | 5.033392
54 | 207 | 58667 | 5.033392
54 | 208 | 58668 | 5.037461
54 | 209 | 58669 | 5.025254
54 | 210 | 58670 | 5.025254
54 | 211 | 58671 | 5.02322
54 | 212 | 58672 | 5.019151
54 | 213 | 58673 | 5.013047
54 | 214 | 58674 | 5.027289
54 | 215 | 58675 | 5.027289
54 | 216 | 58676 | 5.017116
54 | 217 | 58677 | 5.008978
54 | 218 | 58678 | 5.029323
54 | 219 | 58679 | 5.02322
54 | 220 | 58680 | 5.021185
54 | 221 | 58681 | 5.011013
54 | 222 | 58682 | 5.013047
54 | 223 | 58683 | 5.004909
54 | 224 | 58684 | 5.002875
54 | 225 | 58685 | 5.017116
54 | 226 | 58686 | 5.008978
54 | 227 | 58687 | 5.015082
54 | 228 | 58688 | 5.00084
54 | 229 | 58689 | 5.015082
54 | 230 | 58690 | 5.006944
54 | 231 | 58691 | 5.015082
54 | 232 | 58692 | 5.015082
54 | 233 | 58693 | 5.002875
54 | 234 | 58694 | 5.002875
54 | 235 | 58695 | 5.011013
54 | 236 | 58696 | 5.013047
54 | 237 | 58697 | 5.002875
54 | 238 | 58698 | 5.006944
54 | 239 | 58699 | 4.998806
54 | 240 | 58700 | 5.011013
54 | 241 | 58701 | 5.011013
54 | 242 | 58702 | 5.017116
54 | 243 | 58703 | 4.996771
54 | 244 | 58704 | 5.015082
54 | 245 | 58705 | 5.015082
54 | 246 | 58706 | 5.004909
54 | 247 | 58707 | 5.008978
54 | 248 | 58708 | 5.011013
54 | 249 | 58709 | 5.011013
54 | 250 | 58710 | 5.00084
54 | 251 | 58711 | 5.011013
54 | 252 | 58712 | 5.006944
54 | 253 | 58713 | 5.011013
54 | 254 | 58714 | 5.008978
54 | 255 | 58715 | 5.015082
54 | 256 | 58716 | 5.015082
55 | 1 | 58717 | 9.678192
55 | 2 | 58718 | 7.468708
55 | 3 | 58719 | 7.196083
55 | 4 | 58720 | 6.925492
55 | 5 | 58721 | 6.850215
55 | 6 | 58722 | 6.685419
55 | 7 | 58723 | 6.538934
55 | 8 | 58724 | 6.479933
55 | 9 | 58725 | 6.402622
55 | 10 | 58726 | 6.361931
55 | 11 | 58727 | 6.309034
55 | 12 | 58728 | 6.268344
55 | 13 | 58729 | 6.22155
55 | 14 | 58730 | 6.201204
55 | 15 | 58731 | 6.174756
55 | 16 | 58732 | 6.162549
55 | 17 | 58733 | 6.138134
55 | 18 | 58734 | 6.142204
55 | 19 | 58735 | 6.09541
55 | 20 | 58736 | 6.091341
55 | 21 | 58737 | 6.070995
55 | 22 | 58738 | 6.058788
55 | 23 | 58739 | 6.05065
55 | 24 | 58740 | 6.028271
55 | 25 | 58741 | 6.016064
55 | 26 | 58742 | 6.016064
55 | 27 | 58743 | 5.997753
55 | 28 | 58744 | 5.98758
55 | 29 | 58745 | 5.975373
55 | 30 | 58746 | 5.955028
55 | 31 | 58747 | 5.955028
55 | 32 | 58748 | 5.950959
55 | 33 | 58749 | 5.936717
55 | 34 | 58750 | 5.932648
55 | 35 | 58751 | 5.914338
55 | 36 | 58752 | 5.912303
55 | 37 | 58753 | 5.910269
55 | 38 | 58754 | 5.887889
55 | 39 | 58755 | 5.881785
55 | 40 | 58756 | 5.885855
55 | 41 | 58757 | 5.875682
55 | 42 | 58758 | 5.865509
55 | 43 | 58759 | 5.869578
55 | 44 | 58760 | 5.851268
55 | 45 | 58761 | 5.84313
55 | 46 | 58762 | 5.828888
55 | 47 | 58763 | 5.834992
55 | 48 | 58764 | 5.839061
55 | 49 | 58765 | 5.828888
55 | 50 | 58766 | 5.828888
55 | 51 | 58767 | 5.816681
55 | 52 | 58768 | 5.806508
55 | 53 | 58769 | 5.802439
55 | 54 | 58770 | 5.808543
55 | 55 | 58771 | 5.796336
55 | 56 | 58772 | 5.784129
55 | 57 | 58773 | 5.788198
55 | 58 | 58774 | 5.782094
55 | 59 | 58775 | 5.767853
55 | 60 | 58776 | 5.786163
55 | 61 | 58777 | 5.769887
55 | 62 | 58778 | 5.765818
55 | 63 | 58779 | 5.75768
55 | 64 | 58780 | 5.765818
55 | 65 | 58781 | 5.745473
55 | 66 | 58782 | 5.737335
55 | 67 | 58783 | 5.747507
55 | 68 | 58784 | 5.7353
55 | 69 | 58785 | 5.7353
55 | 70 | 58786 | 5.731231
55 | 71 | 58787 | 5.719024
55 | 72 | 58788 | 5.725128
55 | 73 | 58789 | 5.710886
55 | 74 | 58790 | 5.71699
55 | 75 | 58791 | 5.708852
55 | 76 | 58792 | 5.710886
55 | 77 | 58793 | 5.712921
55 | 78 | 58794 | 5.706817
55 | 79 | 58795 | 5.706817
55 | 80 | 58796 | 5.69461
55 | 81 | 58797 | 5.688506
55 | 82 | 58798 | 5.680368
55 | 83 | 58799 | 5.680368
55 | 84 | 58800 | 5.684437
55 | 85 | 58801 | 5.67223
55 | 86 | 58802 | 5.664092
55 | 87 | 58803 | 5.67223
55 | 88 | 58804 | 5.664092
55 | 89 | 58805 | 5.670196
55 | 90 | 58806 | 5.682403
55 | 91 | 58807 | 5.670196
55 | 92 | 58808 | 5.670196
55 | 93 | 58809 | 5.676299
55 | 94 | 58810 | 5.657989
55 | 95 | 58811 | 5.660023
55 | 96 | 58812 | 5.664092
55 | 97 | 58813 | 5.647816
55 | 98 | 58814 | 5.641713
55 | 99 | 58815 | 5.645782
55 | 100 | 58816 | 5.647816
55 | 101 | 58817 | 5.637644
55 | 102 | 58818 | 5.639678
55 | 103 | 58819 | 5.629506
55 | 104 | 58820 | 5.651885
55 | 105 | 58821 | 5.629506
55 | 106 | 58822 | 5.629506
55 | 107 | 58823 | 5.637644
55 | 108 | 58824 | 5.641713
55 | 109 | 58825 | 5.617298
55 | 110 | 58826 | 5.623402
55 | 111 | 58827 | 5.629506
55 | 112 | 58828 | 5.627471
55 | 113 | 58829 | 5.611195
55 | 114 | 58830 | 5.605091
55 | 115 | 58831 | 5.623402
55 | 116 | 58832 | 5.621367
55 | 117 | 58833 | 5.619333
55 | 118 | 58834 | 5.594919
55 | 119 | 58835 | 5.596953
55 | 120 | 58836 | 5.603057
55 | 121 | 58837 | 5.596953
55 | 122 | 58838 | 5.605091
55 | 123 | 58839 | 5.598988
55 | 124 | 58840 | 5.611195
55 | 125 | 58841 | 5.588815
55 | 126 | 58842 | 5.594919
55 | 127 | 58843 | 5.59085
55 | 128 | 58844 | 5.594919
55 | 129 | 58845 | 5.588815
55 | 130 | 58846 | 5.584746
55 | 131 | 58847 | 5.601022
55 | 132 | 58848 | 5.596953
55 | 133 | 58849 | 5.586781
55 | 134 | 58850 | 5.605091
55 | 135 | 58851 | 5.596953
55 | 136 | 58852 | 5.582712
55 | 137 | 58853 | 5.582712
55 | 138 | 58854 | 5.584746
55 | 139 | 58855 | 5.570505
55 | 140 | 58856 | 5.570505
55 | 141 | 58857 | 5.582712
55 | 142 | 58858 | 5.56847
55 | 143 | 58859 | 5.570505
55 | 144 | 58860 | 5.580677
55 | 145 | 58861 | 5.576608
55 | 146 | 58862 | 5.582712
55 | 147 | 58863 | 5.580677
55 | 148 | 58864 | 5.564401
55 | 149 | 58865 | 5.570505
55 | 150 | 58866 | 5.56847
55 | 151 | 58867 | 5.554228
55 | 152 | 58868 | 5.558297
55 | 153 | 58869 | 5.566436
55 | 154 | 58870 | 5.556263
55 | 155 | 58871 | 5.574574
55 | 156 | 58872 | 5.558297
55 | 157 | 58873 | 5.560332
55 | 158 | 58874 | 5.562366
55 | 159 | 58875 | 5.564401
55 | 160 | 58876 | 5.558297
55 | 161 | 58877 | 5.554228
55 | 162 | 58878 | 5.548125
55 | 163 | 58879 | 5.564401
55 | 164 | 58880 | 5.552194
55 | 165 | 58881 | 5.556263
55 | 166 | 58882 | 5.556263
55 | 167 | 58883 | 5.556263
55 | 168 | 58884 | 5.550159
55 | 169 | 58885 | 5.550159
55 | 170 | 58886 | 5.552194
55 | 171 | 58887 | 5.558297
55 | 172 | 58888 | 5.556263
55 | 173 | 58889 | 5.552194
55 | 174 | 58890 | 5.542021
55 | 175 | 58891 | 5.552194
55 | 176 | 58892 | 5.54609
55 | 177 | 58893 | 5.537952
55 | 178 | 58894 | 5.542021
55 | 179 | 58895 | 5.544056
55 | 180 | 58896 | 5.537952
55 | 181 | 58897 | 5.542021
55 | 182 | 58898 | 5.533883
55 | 183 | 58899 | 5.542021
55 | 184 | 58900 | 5.539987
55 | 185 | 58901 | 5.529814
55 | 186 | 58902 | 5.542021
55 | 187 | 58903 | 5.533883
55 | 188 | 58904 | 5.539987
55 | 189 | 58905 | 5.54609
55 | 190 | 58906 | 5.535918
55 | 191 | 58907 | 5.529814
55 | 192 | 58908 | 5.529814
55 | 193 | 58909 | 5.544056
55 | 194 | 58910 | 5.52778
55 | 195 | 58911 | 5.535918
55 | 196 | 58912 | 5.533883
55 | 197 | 58913 | 5.539987
55 | 198 | 58914 | 5.535918
55 | 199 | 58915 | 5.544056
55 | 200 | 58916 | 5.542021
55 | 201 | 58917 | 5.52778
55 | 202 | 58918 | 5.539987
55 | 203 | 58919 | 5.523711
55 | 204 | 58920 | 5.523711
55 | 205 | 58921 | 5.535918
55 | 206 | 58922 | 5.529814
55 | 207 | 58923 | 5.537952
55 | 208 | 58924 | 5.535918
55 | 209 | 58925 | 5.539987
55 | 210 | 58926 | 5.525745
55 | 211 | 58927 | 5.517607
55 | 212 | 58928 | 5.52778
55 | 213 | 58929 | 5.52778
55 | 214 | 58930 | 5.511504
55 | 215 | 58931 | 5.511504
55 | 216 | 58932 | 5.513538
55 | 217 | 58933 | 5.529814
55 | 218 | 58934 | 5.525745
55 | 219 | 58935 | 5.52778
55 | 220 | 58936 | 5.529814
55 | 221 | 58937 | 5.519642
55 | 222 | 58938 | 5.523711
55 | 223 | 58939 | 5.523711
55 | 224 | 58940 | 5.519642
56 | 1 | 58941 | 10.32313
56 | 2 | 58942 | 7.94275
56 | 3 | 58943 | 7.676229
56 | 4 | 58944 | 7.432087
56 | 5 | 58945 | 7.369017
56 | 6 | 58946 | 7.206255
56 | 7 | 58947 | 7.076046
56 | 8 | 58948 | 7.035356
56 | 9 | 58949 | 6.976355
56 | 10 | 58950 | 6.913285
56 | 11 | 58951 | 6.864457
56 | 12 | 58952 | 6.835973
56 | 13 | 58953 | 6.811559
56 | 14 | 58954 | 6.774938
56 | 15 | 58955 | 6.750524
56 | 16 | 58956 | 6.742386
56 | 17 | 58957 | 6.697626
56 | 18 | 58958 | 6.699661
56 | 19 | 58959 | 6.673212
56 | 20 | 58960 | 6.665074
56 | 21 | 58961 | 6.652867
56 | 22 | 58962 | 6.638625
56 | 23 | 58963 | 6.632522
56 | 24 | 58964 | 6.622349
56 | 25 | 58965 | 6.614211
56 | 26 | 58966 | 6.591832
56 | 27 | 58967 | 6.571486
56 | 28 | 58968 | 6.573521
56 | 29 | 58969 | 6.543003
56 | 30 | 58970 | 6.5369
56 | 31 | 58971 | 6.530796
56 | 32 | 58972 | 6.522658
56 | 33 | 58973 | 6.51452
56 | 34 | 58974 | 6.502313
56 | 35 | 58975 | 6.494175
56 | 36 | 58976 | 6.490106
56 | 37 | 58977 | 6.481968
56 | 38 | 58978 | 6.486037
56 | 39 | 58979 | 6.461623
56 | 40 | 58980 | 6.461623
56 | 41 | 58981 | 6.455519
56 | 42 | 58982 | 6.437208
56 | 43 | 58983 | 6.42907
56 | 44 | 58984 | 6.447381
56 | 45 | 58985 | 6.414829
56 | 46 | 58986 | 6.427036
56 | 47 | 58987 | 6.427036
56 | 48 | 58988 | 6.412794
56 | 49 | 58989 | 6.394483
56 | 50 | 58990 | 6.402622
56 | 51 | 58991 | 6.400587
56 | 52 | 58992 | 6.376173
56 | 53 | 58993 | 6.372104
56 | 54 | 58994 | 6.374138
56 | 55 | 58995 | 6.357862
56 | 56 | 58996 | 6.366
56 | 57 | 58997 | 6.359897
56 | 58 | 58998 | 6.335483
56 | 59 | 58999 | 6.343621
56 | 60 | 59000 | 6.34769
56 | 61 | 59001 | 6.345655
56 | 62 | 59002 | 6.331414
56 | 63 | 59003 | 6.337517
56 | 64 | 59004 | 6.333448
56 | 65 | 59005 | 6.317172
56 | 66 | 59006 | 6.306999
56 | 67 | 59007 | 6.315137
56 | 68 | 59008 | 6.319206
56 | 69 | 59009 | 6.309034
56 | 70 | 59010 | 6.30293
56 | 71 | 59011 | 6.300896
56 | 72 | 59012 | 6.280551
56 | 73 | 59013 | 6.292758
56 | 74 | 59014 | 6.282585
56 | 75 | 59015 | 6.274447
56 | 76 | 59016 | 6.282585
56 | 77 | 59017 | 6.254102
56 | 78 | 59018 | 6.26224
56 | 79 | 59019 | 6.256136
56 | 80 | 59020 | 6.266309
56 | 81 | 59021 | 6.241895
56 | 82 | 59022 | 6.237826
56 | 83 | 59023 | 6.241895
56 | 84 | 59024 | 6.241895
56 | 85 | 59025 | 6.250033
56 | 86 | 59026 | 6.237826
56 | 87 | 59027 | 6.254102
56 | 88 | 59028 | 6.231722
56 | 89 | 59029 | 6.225619
56 | 90 | 59030 | 6.219515
56 | 91 | 59031 | 6.229688
56 | 92 | 59032 | 6.227653
56 | 93 | 59033 | 6.219515
56 | 94 | 59034 | 6.229688
56 | 95 | 59035 | 6.219515
56 | 96 | 59036 | 6.217481
56 | 97 | 59037 | 6.19917
56 | 98 | 59038 | 6.217481
56 | 99 | 59039 | 6.213412
56 | 100 | 59040 | 6.205274
56 | 101 | 59041 | 6.201204
56 | 102 | 59042 | 6.188997
56 | 103 | 59043 | 6.191032
56 | 104 | 59044 | 6.17679
56 | 105 | 59045 | 6.182894
56 | 106 | 59046 | 6.17679
56 | 107 | 59047 | 6.184928
56 | 108 | 59048 | 6.195101
56 | 109 | 59049 | 6.182894
56 | 110 | 59050 | 6.188997
56 | 111 | 59051 | 6.180859
56 | 112 | 59052 | 6.178825
56 | 113 | 59053 | 6.17679
56 | 114 | 59054 | 6.184928
56 | 115 | 59055 | 6.180859
56 | 116 | 59056 | 6.178825
56 | 117 | 59057 | 6.164583
56 | 118 | 59058 | 6.160514
56 | 119 | 59059 | 6.174756
56 | 120 | 59060 | 6.152376
56 | 121 | 59061 | 6.162549
56 | 122 | 59062 | 6.160514
56 | 123 | 59063 | 6.150342
56 | 124 | 59064 | 6.166618
56 | 125 | 59065 | 6.144238
56 | 126 | 59066 | 6.154411
56 | 127 | 59067 | 6.154411
56 | 128 | 59068 | 6.144238
56 | 129 | 59069 | 6.160514
56 | 130 | 59070 | 6.152376
56 | 131 | 59071 | 6.152376
56 | 132 | 59072 | 6.154411
56 | 133 | 59073 | 6.148307
56 | 134 | 59074 | 6.142204
56 | 135 | 59075 | 6.150342
56 | 136 | 59076 | 6.140169
56 | 137 | 59077 | 6.146273
56 | 138 | 59078 | 6.140169
56 | 139 | 59079 | 6.1361
56 | 140 | 59080 | 6.146273
56 | 141 | 59081 | 6.121858
56 | 142 | 59082 | 6.127962
56 | 143 | 59083 | 6.129996
56 | 144 | 59084 | 6.129996
56 | 145 | 59085 | 6.132031
56 | 146 | 59086 | 6.132031
56 | 147 | 59087 | 6.1361
56 | 148 | 59088 | 6.127962
56 | 149 | 59089 | 6.129996
56 | 150 | 59090 | 6.121858
56 | 151 | 59091 | 6.138134
56 | 152 | 59092 | 6.132031
56 | 153 | 59093 | 6.125927
56 | 154 | 59094 | 6.119824
56 | 155 | 59095 | 6.121858
56 | 156 | 59096 | 6.107617
56 | 157 | 59097 | 6.111686
56 | 158 | 59098 | 6.127962
56 | 159 | 59099 | 6.111686
56 | 160 | 59100 | 6.11372
56 | 161 | 59101 | 6.123893
56 | 162 | 59102 | 6.119824
56 | 163 | 59103 | 6.111686
56 | 164 | 59104 | 6.105582
56 | 165 | 59105 | 6.111686
56 | 166 | 59106 | 6.103548
56 | 167 | 59107 | 6.099479
56 | 168 | 59108 | 6.109651
56 | 169 | 59109 | 6.101513
56 | 170 | 59110 | 6.103548
56 | 171 | 59111 | 6.09541
56 | 172 | 59112 | 6.09541
56 | 173 | 59113 | 6.105582
56 | 174 | 59114 | 6.097444
56 | 175 | 59115 | 6.099479
56 | 176 | 59116 | 6.087272
56 | 177 | 59117 | 6.087272
56 | 178 | 59118 | 6.09541
56 | 179 | 59119 | 6.097444
56 | 180 | 59120 | 6.091341
56 | 181 | 59121 | 6.093375
56 | 182 | 59122 | 6.087272
56 | 183 | 59123 | 6.087272
56 | 184 | 59124 | 6.09541
56 | 185 | 59125 | 6.085237
56 | 186 | 59126 | 6.087272
56 | 187 | 59127 | 6.081168
56 | 188 | 59128 | 6.089306
56 | 189 | 59129 | 6.081168
56 | 190 | 59130 | 6.085237
56 | 191 | 59131 | 6.083203
56 | 192 | 59132 | 6.089306
56 | 193 | 59133 | 6.089306
56 | 194 | 59134 | 6.085237
56 | 195 | 59135 | 6.077099
56 | 196 | 59136 | 6.085237
56 | 197 | 59137 | 6.087272
56 | 198 | 59138 | 6.081168
56 | 199 | 59139 | 6.089306
56 | 200 | 59140 | 6.081168
56 | 201 | 59141 | 6.075064
56 | 202 | 59142 | 6.079134
56 | 203 | 59143 | 6.079134
56 | 204 | 59144 | 6.070995
56 | 205 | 59145 | 6.081168
56 | 206 | 59146 | 6.07303
56 | 207 | 59147 | 6.066926
56 | 208 | 59148 | 6.070995
56 | 209 | 59149 | 6.075064
56 | 210 | 59150 | 6.066926
56 | 211 | 59151 | 6.068961
56 | 212 | 59152 | 6.064892
56 | 213 | 59153 | 6.064892
56 | 214 | 59154 | 6.079134
56 | 215 | 59155 | 6.070995
56 | 216 | 59156 | 6.068961
56 | 217 | 59157 | 6.060823
56 | 218 | 59158 | 6.060823
56 | 219 | 59159 | 6.064892
56 | 220 | 59160 | 6.060823
56 | 221 | 59161 | 6.058788
56 | 222 | 59162 | 6.064892
56 | 223 | 59163 | 6.060823
56 | 224 | 59164 | 6.054719
56 | 225 | 59165 | 6.066926
56 | 226 | 59166 | 6.075064
56 | 227 | 59167 | 6.066926
56 | 228 | 59168 | 6.062857
56 | 229 | 59169 | 6.062857
56 | 230 | 59170 | 6.062857
56 | 231 | 59171 | 6.062857
56 | 232 | 59172 | 6.062857
56 | 233 | 59173 | 6.058788
56 | 234 | 59174 | 6.058788
56 | 235 | 59175 | 6.068961
56 | 236 | 59176 | 6.068961
57 | 1 | 59177 | 10.72393
57 | 2 | 59178 | 8.567346
57 | 3 | 59179 | 8.032269
57 | 4 | 59180 | 7.922405
57 | 5 | 59181 | 7.777954
57 | 6 | 59182 | 7.702677
57 | 7 | 59183 | 7.578572
57 | 8 | 59184 | 7.533812
57 | 9 | 59185 | 7.454466
57 | 10 | 59186 | 7.41988
57 | 11 | 59187 | 7.364948
57 | 12 | 59188 | 7.354775
57 | 13 | 59189 | 7.314085
57 | 14 | 59190 | 7.287636
57 | 15 | 59191 | 7.279498
57 | 16 | 59192 | 7.257118
57 | 17 | 59193 | 7.236773
57 | 18 | 59194 | 7.222531
57 | 19 | 59195 | 7.206255
57 | 20 | 59196 | 7.200152
57 | 21 | 59197 | 7.179807
57 | 22 | 59198 | 7.175738
57 | 23 | 59199 | 7.153358
57 | 24 | 59200 | 7.147254
57 | 25 | 59201 | 7.126909
57 | 26 | 59202 | 7.12284
57 | 27 | 59203 | 7.110633
57 | 28 | 59204 | 7.106564
57 | 29 | 59205 | 7.094357
57 | 30 | 59206 | 7.078081
57 | 31 | 59207 | 7.076046
57 | 32 | 59208 | 7.05977
57 | 33 | 59209 | 7.05977
57 | 34 | 59210 | 7.04146
57 | 35 | 59211 | 7.037391
57 | 36 | 59212 | 7.023149
57 | 37 | 59213 | 7.027218
57 | 38 | 59214 | 7.031287
57 | 39 | 59215 | 7.01908
57 | 40 | 59216 | 7.015011
57 | 41 | 59217 | 7.004838
57 | 42 | 59218 | 6.990597
57 | 43 | 59219 | 6.986528
57 | 44 | 59220 | 6.980424
57 | 45 | 59221 | 6.970251
57 | 46 | 59222 | 6.968217
57 | 47 | 59223 | 6.960079
57 | 48 | 59224 | 6.947872
57 | 49 | 59225 | 6.949906
57 | 50 | 59226 | 6.943803
57 | 51 | 59227 | 6.945837
57 | 52 | 59228 | 6.931596
57 | 53 | 59229 | 6.927527
57 | 54 | 59230 | 6.921423
57 | 55 | 59231 | 6.917354
57 | 56 | 59232 | 6.909216
57 | 57 | 59233 | 6.901078
57 | 58 | 59234 | 6.899043
57 | 59 | 59235 | 6.888871
57 | 60 | 59236 | 6.886836
57 | 61 | 59237 | 6.884802
57 | 62 | 59238 | 6.882767
57 | 63 | 59239 | 6.866491
57 | 64 | 59240 | 6.860388
57 | 65 | 59241 | 6.860388
57 | 66 | 59242 | 6.854284
57 | 67 | 59243 | 6.858353
57 | 68 | 59244 | 6.85225
57 | 69 | 59245 | 6.854284
57 | 70 | 59246 | 6.854284
57 | 71 | 59247 | 6.848181
57 | 72 | 59248 | 6.846146
57 | 73 | 59249 | 6.835973
57 | 74 | 59250 | 6.833939
57 | 75 | 59251 | 6.82987
57 | 76 | 59252 | 6.82987
57 | 77 | 59253 | 6.821732
57 | 78 | 59254 | 6.821732
57 | 79 | 59255 | 6.819697
57 | 80 | 59256 | 6.809525
57 | 81 | 59257 | 6.805456
57 | 82 | 59258 | 6.805456
57 | 83 | 59259 | 6.803421
57 | 84 | 59260 | 6.80749
57 | 85 | 59261 | 6.801387
57 | 86 | 59262 | 6.805456
57 | 87 | 59263 | 6.793249
57 | 88 | 59264 | 6.793249
57 | 89 | 59265 | 6.791214
57 | 90 | 59266 | 6.791214
57 | 91 | 59267 | 6.785111
57 | 92 | 59268 | 6.781042
57 | 93 | 59269 | 6.776972
57 | 94 | 59270 | 6.774938
57 | 95 | 59271 | 6.770869
57 | 96 | 59272 | 6.768834
57 | 97 | 59273 | 6.7668
57 | 98 | 59274 | 6.764765
57 | 99 | 59275 | 6.762731
57 | 100 | 59276 | 6.760696
57 | 101 | 59277 | 6.764765
57 | 102 | 59278 | 6.758662
57 | 103 | 59279 | 6.758662
57 | 104 | 59280 | 6.758662
57 | 105 | 59281 | 6.74442
57 | 106 | 59282 | 6.746455
57 | 107 | 59283 | 6.746455
57 | 108 | 59284 | 6.742386
57 | 109 | 59285 | 6.736282
57 | 110 | 59286 | 6.732213
57 | 111 | 59287 | 6.728144
57 | 112 | 59288 | 6.732213
57 | 113 | 59289 | 6.72611
57 | 114 | 59290 | 6.730179
57 | 115 | 59291 | 6.730179
57 | 116 | 59292 | 6.740351
57 | 117 | 59293 | 6.734248
57 | 118 | 59294 | 6.730179
57 | 119 | 59295 | 6.728144
57 | 120 | 59296 | 6.730179
57 | 121 | 59297 | 6.724075
57 | 122 | 59298 | 6.709833
57 | 123 | 59299 | 6.722041
57 | 124 | 59300 | 6.713902
57 | 125 | 59301 | 6.715937
57 | 126 | 59302 | 6.707799
57 | 127 | 59303 | 6.705764
57 | 128 | 59304 | 6.705764
57 | 129 | 59305 | 6.70373
57 | 130 | 59306 | 6.707799
57 | 131 | 59307 | 6.707799
57 | 132 | 59308 | 6.701695
57 | 133 | 59309 | 6.699661
57 | 134 | 59310 | 6.697626
57 | 135 | 59311 | 6.693557
57 | 136 | 59312 | 6.693557
57 | 137 | 59313 | 6.689488
57 | 138 | 59314 | 6.693557
57 | 139 | 59315 | 6.691523
57 | 140 | 59316 | 6.691523
57 | 141 | 59317 | 6.697626
57 | 142 | 59318 | 6.693557
57 | 143 | 59319 | 6.691523
57 | 144 | 59320 | 6.689488
57 | 145 | 59321 | 6.683385
57 | 146 | 59322 | 6.689488
57 | 147 | 59323 | 6.683385
57 | 148 | 59324 | 6.687454
57 | 149 | 59325 | 6.68135
57 | 150 | 59326 | 6.68135
57 | 151 | 59327 | 6.683385
57 | 152 | 59328 | 6.679316
57 | 153 | 59329 | 6.677281
57 | 154 | 59330 | 6.683385
57 | 155 | 59331 | 6.679316
57 | 156 | 59332 | 6.675247
57 | 157 | 59333 | 6.675247
57 | 158 | 59334 | 6.675247
57 | 159 | 59335 | 6.673212
57 | 160 | 59336 | 6.677281
57 | 161 | 59337 | 6.677281
57 | 162 | 59338 | 6.665074
57 | 163 | 59339 | 6.671178
57 | 164 | 59340 | 6.669143
57 | 165 | 59341 | 6.669143
57 | 166 | 59342 | 6.671178
57 | 167 | 59343 | 6.675247
57 | 168 | 59344 | 6.673212
57 | 169 | 59345 | 6.673212
57 | 170 | 59346 | 6.669143
57 | 171 | 59347 | 6.665074
57 | 172 | 59348 | 6.667109
57 | 173 | 59349 | 6.669143
57 | 174 | 59350 | 6.661005
57 | 175 | 59351 | 6.66304
57 | 176 | 59352 | 6.661005
57 | 177 | 59353 | 6.658971
57 | 178 | 59354 | 6.66304
57 | 179 | 59355 | 6.665074
57 | 180 | 59356 | 6.661005
57 | 181 | 59357 | 6.658971
57 | 182 | 59358 | 6.654902
57 | 183 | 59359 | 6.658971
57 | 184 | 59360 | 6.652867
57 | 185 | 59361 | 6.650833
57 | 186 | 59362 | 6.648798
57 | 187 | 59363 | 6.650833
57 | 188 | 59364 | 6.646763
57 | 189 | 59365 | 6.642694
57 | 190 | 59366 | 6.64066
57 | 191 | 59367 | 6.644729
57 | 192 | 59368 | 6.64066
57 | 193 | 59369 | 6.642694
57 | 194 | 59370 | 6.64066
57 | 195 | 59371 | 6.64066
57 | 196 | 59372 | 6.636591
57 | 197 | 59373 | 6.636591
57 | 198 | 59374 | 6.634556
57 | 199 | 59375 | 6.638625
57 | 200 | 59376 | 6.64066
57 | 201 | 59377 | 6.64066
57 | 202 | 59378 | 6.636591
57 | 203 | 59379 | 6.634556
57 | 204 | 59380 | 6.634556
57 | 205 | 59381 | 6.64066
57 | 206 | 59382 | 6.636591
57 | 207 | 59383 | 6.644729
57 | 208 | 59384 | 6.634556
57 | 209 | 59385 | 6.642694
57 | 210 | 59386 | 6.642694
57 | 211 | 59387 | 6.638625
57 | 212 | 59388 | 6.636591
57 | 213 | 59389 | 6.64066
57 | 214 | 59390 | 6.64066
57 | 215 | 59391 | 6.632522
57 | 216 | 59392 | 6.628453
57 | 217 | 59393 | 6.630487
57 | 218 | 59394 | 6.634556
57 | 219 | 59395 | 6.628453
57 | 220 | 59396 | 6.628453
57 | 221 | 59397 | 6.628453
57 | 222 | 59398 | 6.628453
57 | 223 | 59399 | 6.628453
57 | 224 | 59400 | 6.61828
57 | 225 | 59401 | 6.628453
57 | 226 | 59402 | 6.624384
57 | 227 | 59403 | 6.626418
57 | 228 | 59404 | 6.628453
57 | 229 | 59405 | 6.624384
57 | 230 | 59406 | 6.624384
57 | 231 | 59407 | 6.624384
57 | 232 | 59408 | 6.624384
57 | 233 | 59409 | 6.622349
57 | 234 | 59410 | 6.628453
57 | 235 | 59411 | 6.61828
57 | 236 | 59412 | 6.620315
57 | 237 | 59413 | 6.620315
57 | 238 | 59414 | 6.620315
57 | 239 | 59415 | 6.624384
57 | 240 | 59416 | 6.622349
57 | 241 | 59417 | 6.620315
57 | 242 | 59418 | 6.616246
57 | 243 | 59419 | 6.614211
57 | 244 | 59420 | 6.61828
57 | 245 | 59421 | 6.61828
57 | 246 | 59422 | 6.620315
57 | 247 | 59423 | 6.622349
57 | 248 | 59424 | 6.620315
57 | 249 | 59425 | 6.620315
58 | 1 | 59426 | 11.16339
58 | 2 | 59427 | 9.029182
58 | 3 | 59428 | 8.553105
58 | 4 | 59429 | 8.453414
58 | 5 | 59430 | 8.300825
58 | 6 | 59431 | 8.231651
58 | 7 | 59432 | 8.111615
58 | 8 | 59433 | 8.024131
58 | 9 | 59434 | 7.991578
58 | 10 | 59435 | 7.959026
58 | 11 | 59436 | 7.922405
58 | 12 | 59437 | 7.897991
58 | 13 | 59438 | 7.869508
58 | 14 | 59439 | 7.845093
58 | 15 | 59440 | 7.826783
58 | 16 | 59441 | 7.812541
58 | 17 | 59442 | 7.798299
58 | 18 | 59443 | 7.771851
58 | 19 | 59444 | 7.763713
58 | 20 | 59445 | 7.751506
58 | 21 | 59446 | 7.741333
58 | 22 | 59447 | 7.718953
58 | 23 | 59448 | 7.714884
58 | 24 | 59449 | 7.708781
58 | 25 | 59450 | 7.700643
58 | 26 | 59451 | 7.688436
58 | 27 | 59452 | 7.680298
58 | 28 | 59453 | 7.666056
58 | 29 | 59454 | 7.659952
58 | 30 | 59455 | 7.643676
58 | 31 | 59456 | 7.633504
58 | 32 | 59457 | 7.631469
58 | 33 | 59458 | 7.629435
58 | 34 | 59459 | 7.611124
58 | 35 | 59460 | 7.60502
58 | 36 | 59461 | 7.598917
58 | 37 | 59462 | 7.596882
58 | 38 | 59463 | 7.582641
58 | 39 | 59464 | 7.582641
58 | 40 | 59465 | 7.576537
58 | 41 | 59466 | 7.558227
58 | 42 | 59467 | 7.548054
58 | 43 | 59468 | 7.552123
58 | 44 | 59469 | 7.543985
58 | 45 | 59470 | 7.535847
58 | 46 | 59471 | 7.537881
58 | 47 | 59472 | 7.517536
58 | 48 | 59473 | 7.519571
58 | 49 | 59474 | 7.515502
58 | 50 | 59475 | 7.505329
58 | 51 | 59476 | 7.50126
58 | 52 | 59477 | 7.505329
58 | 53 | 59478 | 7.491088
58 | 54 | 59479 | 7.489053
58 | 55 | 59480 | 7.489053
58 | 56 | 59481 | 7.491088
58 | 57 | 59482 | 7.47888
58 | 58 | 59483 | 7.472777
58 | 59 | 59484 | 7.458535
58 | 60 | 59485 | 7.458535
58 | 61 | 59486 | 7.450397
58 | 62 | 59487 | 7.452432
58 | 63 | 59488 | 7.448363
58 | 64 | 59489 | 7.444294
58 | 65 | 59490 | 7.444294
58 | 66 | 59491 | 7.43819
58 | 67 | 59492 | 7.425983
58 | 68 | 59493 | 7.423949
58 | 69 | 59494 | 7.417845
58 | 70 | 59495 | 7.407672
58 | 71 | 59496 | 7.407672
58 | 72 | 59497 | 7.401569
58 | 73 | 59498 | 7.401569
58 | 74 | 59499 | 7.3975
58 | 75 | 59500 | 7.399534
58 | 76 | 59501 | 7.393431
58 | 77 | 59502 | 7.393431
58 | 78 | 59503 | 7.393431
58 | 79 | 59504 | 7.395465
58 | 80 | 59505 | 7.381224
58 | 81 | 59506 | 7.383258
58 | 82 | 59507 | 7.377155
58 | 83 | 59508 | 7.373086
58 | 84 | 59509 | 7.373086
58 | 85 | 59510 | 7.371051
58 | 86 | 59511 | 7.369017
58 | 87 | 59512 | 7.366982
58 | 88 | 59513 | 7.362913
58 | 89 | 59514 | 7.35681
58 | 90 | 59515 | 7.358844
58 | 91 | 59516 | 7.35274
58 | 92 | 59517 | 7.348671
58 | 93 | 59518 | 7.354775
58 | 94 | 59519 | 7.342568
58 | 95 | 59520 | 7.344602
58 | 96 | 59521 | 7.346637
58 | 97 | 59522 | 7.340533
58 | 98 | 59523 | 7.332395
58 | 99 | 59524 | 7.336464
58 | 100 | 59525 | 7.33443
58 | 101 | 59526 | 7.328326
58 | 102 | 59527 | 7.326292
58 | 103 | 59528 | 7.320188
58 | 104 | 59529 | 7.320188
58 | 105 | 59530 | 7.320188
58 | 106 | 59531 | 7.322223
58 | 107 | 59532 | 7.322223
58 | 108 | 59533 | 7.320188
58 | 109 | 59534 | 7.31205
58 | 110 | 59535 | 7.314085
58 | 111 | 59536 | 7.314085
58 | 112 | 59537 | 7.307981
58 | 113 | 59538 | 7.310016
58 | 114 | 59539 | 7.303912
58 | 115 | 59540 | 7.299843
58 | 116 | 59541 | 7.307981
58 | 117 | 59542 | 7.305947
58 | 118 | 59543 | 7.297809
58 | 119 | 59544 | 7.29374
58 | 120 | 59545 | 7.295774
58 | 121 | 59546 | 7.299843
58 | 122 | 59547 | 7.291705
58 | 123 | 59548 | 7.291705
58 | 124 | 59549 | 7.28967
58 | 125 | 59550 | 7.285601
58 | 126 | 59551 | 7.291705
58 | 127 | 59552 | 7.28967
58 | 128 | 59553 | 7.287636
58 | 129 | 59554 | 7.279498
58 | 130 | 59555 | 7.287636
58 | 131 | 59556 | 7.285601
58 | 132 | 59557 | 7.277463
58 | 133 | 59558 | 7.273394
58 | 134 | 59559 | 7.269325
58 | 135 | 59560 | 7.273394
58 | 136 | 59561 | 7.267291
58 | 137 | 59562 | 7.275429
58 | 138 | 59563 | 7.269325
58 | 139 | 59564 | 7.269325
58 | 140 | 59565 | 7.265256
58 | 141 | 59566 | 7.263222
58 | 142 | 59567 | 7.263222
58 | 143 | 59568 | 7.265256
58 | 144 | 59569 | 7.259153
58 | 145 | 59570 | 7.259153
58 | 146 | 59571 | 7.265256
58 | 147 | 59572 | 7.257118
58 | 148 | 59573 | 7.259153
58 | 149 | 59574 | 7.257118
58 | 150 | 59575 | 7.251015
58 | 151 | 59576 | 7.253049
58 | 152 | 59577 | 7.255084
58 | 153 | 59578 | 7.255084
58 | 154 | 59579 | 7.253049
58 | 155 | 59580 | 7.251015
58 | 156 | 59581 | 7.246946
58 | 157 | 59582 | 7.244911
58 | 158 | 59583 | 7.240842
58 | 159 | 59584 | 7.244911
58 | 160 | 59585 | 7.244911
58 | 161 | 59586 | 7.242877
58 | 162 | 59587 | 7.236773
58 | 163 | 59588 | 7.23067
58 | 164 | 59589 | 7.238808
58 | 165 | 59590 | 7.234739
58 | 166 | 59591 | 7.228635
58 | 167 | 59592 | 7.226601
58 | 168 | 59593 | 7.236773
58 | 169 | 59594 | 7.232704
58 | 170 | 59595 | 7.23067
58 | 171 | 59596 | 7.228635
58 | 172 | 59597 | 7.236773
58 | 173 | 59598 | 7.228635
58 | 174 | 59599 | 7.228635
58 | 175 | 59600 | 7.23067
58 | 176 | 59601 | 7.228635
58 | 177 | 59602 | 7.224566
58 | 178 | 59603 | 7.226601
58 | 179 | 59604 | 7.224566
58 | 180 | 59605 | 7.222531
58 | 181 | 59606 | 7.224566
58 | 182 | 59607 | 7.218462
58 | 183 | 59608 | 7.220497
58 | 184 | 59609 | 7.218462
58 | 185 | 59610 | 7.216428
58 | 186 | 59611 | 7.218462
58 | 187 | 59612 | 7.218462
58 | 188 | 59613 | 7.214393
58 | 189 | 59614 | 7.212359
58 | 190 | 59615 | 7.212359
58 | 191 | 59616 | 7.214393
58 | 192 | 59617 | 7.210324
58 | 193 | 59618 | 7.212359
58 | 194 | 59619 | 7.20829
58 | 195 | 59620 | 7.214393
58 | 196 | 59621 | 7.210324
58 | 197 | 59622 | 7.20829
58 | 198 | 59623 | 7.20829
58 | 199 | 59624 | 7.206255
58 | 200 | 59625 | 7.206255
58 | 201 | 59626 | 7.212359
58 | 202 | 59627 | 7.20829
58 | 203 | 59628 | 7.204221
58 | 204 | 59629 | 7.20829
58 | 205 | 59630 | 7.204221
58 | 206 | 59631 | 7.198117
58 | 207 | 59632 | 7.200152
58 | 208 | 59633 | 7.196083
58 | 209 | 59634 | 7.192014
58 | 210 | 59635 | 7.194048
58 | 211 | 59636 | 7.196083
58 | 212 | 59637 | 7.200152
58 | 213 | 59638 | 7.198117
58 | 214 | 59639 | 7.196083
58 | 215 | 59640 | 7.198117
58 | 216 | 59641 | 7.194048
58 | 217 | 59642 | 7.194048
58 | 218 | 59643 | 7.200152
58 | 219 | 59644 | 7.196083
58 | 220 | 59645 | 7.198117
58 | 221 | 59646 | 7.200152
58 | 222 | 59647 | 7.202186
58 | 223 | 59648 | 7.202186
58 | 224 | 59649 | 7.196083
58 | 225 | 59650 | 7.200152
58 | 226 | 59651 | 7.198117
58 | 227 | 59652 | 7.194048
58 | 228 | 59653 | 7.198117
58 | 229 | 59654 | 7.192014
58 | 230 | 59655 | 7.196083
58 | 231 | 59656 | 7.196083
58 | 232 | 59657 | 7.202186
58 | 233 | 59658 | 7.198117
58 | 234 | 59659 | 7.192014
58 | 235 | 59660 | 7.198117
58 | 236 | 59661 | 7.192014
58 | 237 | 59662 | 7.196083
58 | 238 | 59663 | 7.187945
58 | 239 | 59664 | 7.194048
58 | 240 | 59665 | 7.194048
58 | 241 | 59666 | 7.192014
58 | 242 | 59667 | 7.192014
58 | 243 | 59668 | 7.196083
58 | 244 | 59669 | 7.187945
58 | 245 | 59670 | 7.194048
58 | 246 | 59671 | 7.194048
58 | 247 | 59672 | 7.192014
58 | 248 | 59673 | 7.189979
58 | 249 | 59674 | 7.196083
58 | 250 | 59675 | 7.192014
58 | 251 | 59676 | 7.194048
58 | 252 | 59677 | 7.192014
58 | 253 | 59678 | 7.189979
58 | 254 | 59679 | 7.189979
59 | 1 | 59680 | 11.95888
59 | 2 | 59681 | 9.554087
59 | 3 | 59682 | 9.318083
59 | 4 | 59683 | 9.057665
59 | 5 | 59684 | 8.994595
59 | 6 | 59685 | 8.852179
59 | 7 | 59686 | 8.783005
59 | 8 | 59687 | 8.691452
59 | 9 | 59688 | 8.626347
59 | 10 | 59689 | 8.603968
59 | 11 | 59690 | 8.579554
59 | 12 | 59691 | 8.55107
59 | 13 | 59692 | 8.516484
59 | 14 | 59693 | 8.504276
59 | 15 | 59694 | 8.473759
59 | 16 | 59695 | 8.465621
59 | 17 | 59696 | 8.441207
59 | 18 | 59697 | 8.431034
59 | 19 | 59698 | 8.416792
59 | 20 | 59699 | 8.412723
59 | 21 | 59700 | 8.390344
59 | 22 | 59701 | 8.38424
59 | 23 | 59702 | 8.372033
59 | 24 | 59703 | 8.367964
59 | 25 | 59704 | 8.351688
59 | 26 | 59705 | 8.339481
59 | 27 | 59706 | 8.325239
59 | 28 | 59707 | 8.315067
59 | 29 | 59708 | 8.304894
59 | 30 | 59709 | 8.294721
59 | 31 | 59710 | 8.288618
59 | 32 | 59711 | 8.284549
59 | 33 | 59712 | 8.274376
59 | 34 | 59713 | 8.260135
59 | 35 | 59714 | 8.262169
59 | 36 | 59715 | 8.245893
59 | 37 | 59716 | 8.241824
59 | 38 | 59717 | 8.225548
59 | 39 | 59718 | 8.221479
59 | 40 | 59719 | 8.219444
59 | 41 | 59720 | 8.221479
59 | 42 | 59721 | 8.211306
59 | 43 | 59722 | 8.203168
59 | 44 | 59723 | 8.192996
59 | 45 | 59724 | 8.184857
59 | 46 | 59725 | 8.180788
59 | 47 | 59726 | 8.176719
59 | 48 | 59727 | 8.170616
59 | 49 | 59728 | 8.166547
59 | 50 | 59729 | 8.156374
59 | 51 | 59730 | 8.146202
59 | 52 | 59731 | 8.144167
59 | 53 | 59732 | 8.142133
59 | 54 | 59733 | 8.138064
59 | 55 | 59734 | 8.125857
59 | 56 | 59735 | 8.123822
59 | 57 | 59736 | 8.115684
59 | 58 | 59737 | 8.117718
59 | 59 | 59738 | 8.113649
59 | 60 | 59739 | 8.107546
59 | 61 | 59740 | 8.103477
59 | 62 | 59741 | 8.093304
59 | 63 | 59742 | 8.087201
59 | 64 | 59743 | 8.085166
59 | 65 | 59744 | 8.085166
59 | 66 | 59745 | 8.085166
59 | 67 | 59746 | 8.070925
59 | 68 | 59747 | 8.066856
59 | 69 | 59748 | 8.066856
59 | 70 | 59749 | 8.058718
59 | 71 | 59750 | 8.050579
59 | 72 | 59751 | 8.056683
59 | 73 | 59752 | 8.048545
59 | 74 | 59753 | 8.048545
59 | 75 | 59754 | 8.054648
59 | 76 | 59755 | 8.04651
59 | 77 | 59756 | 8.044476
59 | 78 | 59757 | 8.040407
59 | 79 | 59758 | 8.038372
59 | 80 | 59759 | 8.0282
59 | 81 | 59760 | 8.0282
59 | 82 | 59761 | 8.0282
59 | 83 | 59762 | 8.024131
59 | 84 | 59763 | 8.013958
59 | 85 | 59764 | 8.013958
59 | 86 | 59765 | 8.011924
59 | 87 | 59766 | 8.011924
59 | 88 | 59767 | 8.007855
59 | 89 | 59768 | 8.00582
59 | 90 | 59769 | 8.00582
59 | 91 | 59770 | 8.003786
59 | 92 | 59771 | 7.995648
59 | 93 | 59772 | 7.997682
59 | 94 | 59773 | 7.995648
59 | 95 | 59774 | 7.98344
59 | 96 | 59775 | 7.991578
59 | 97 | 59776 | 7.985475
59 | 98 | 59777 | 7.985475
59 | 99 | 59778 | 7.973268
59 | 100 | 59779 | 7.971233
59 | 101 | 59780 | 7.969199
59 | 102 | 59781 | 7.96513
59 | 103 | 59782 | 7.96513
59 | 104 | 59783 | 7.969199
59 | 105 | 59784 | 7.969199
59 | 106 | 59785 | 7.963095
59 | 107 | 59786 | 7.963095
59 | 108 | 59787 | 7.959026
59 | 109 | 59788 | 7.954957
59 | 110 | 59789 | 7.954957
59 | 111 | 59790 | 7.948854
59 | 112 | 59791 | 7.950888
59 | 113 | 59792 | 7.946819
59 | 114 | 59793 | 7.946819
59 | 115 | 59794 | 7.938681
59 | 116 | 59795 | 7.944785
59 | 117 | 59796 | 7.938681
59 | 118 | 59797 | 7.940716
59 | 119 | 59798 | 7.940716
59 | 120 | 59799 | 7.936647
59 | 121 | 59800 | 7.938681
59 | 122 | 59801 | 7.930543
59 | 123 | 59802 | 7.932578
59 | 124 | 59803 | 7.928508
59 | 125 | 59804 | 7.926474
59 | 126 | 59805 | 7.928508
59 | 127 | 59806 | 7.922405
59 | 128 | 59807 | 7.92037
59 | 129 | 59808 | 7.916301
59 | 130 | 59809 | 7.92037
59 | 131 | 59810 | 7.916301
59 | 132 | 59811 | 7.918336
59 | 133 | 59812 | 7.918336
59 | 134 | 59813 | 7.916301
59 | 135 | 59814 | 7.912232
59 | 136 | 59815 | 7.912232
59 | 137 | 59816 | 7.914267
59 | 138 | 59817 | 7.914267
59 | 139 | 59818 | 7.906129
59 | 140 | 59819 | 7.904094
59 | 141 | 59820 | 7.906129
59 | 142 | 59821 | 7.90206
59 | 143 | 59822 | 7.904094
59 | 144 | 59823 | 7.897991
59 | 145 | 59824 | 7.893922
59 | 146 | 59825 | 7.904094
59 | 147 | 59826 | 7.897991
59 | 148 | 59827 | 7.893922
59 | 149 | 59828 | 7.891887
59 | 150 | 59829 | 7.889853
59 | 151 | 59830 | 7.893922
59 | 152 | 59831 | 7.887818
59 | 153 | 59832 | 7.883749
59 | 154 | 59833 | 7.885784
59 | 155 | 59834 | 7.87968
59 | 156 | 59835 | 7.885784
59 | 157 | 59836 | 7.885784
59 | 158 | 59837 | 7.875611
59 | 159 | 59838 | 7.881715
59 | 160 | 59839 | 7.877646
59 | 161 | 59840 | 7.877646
59 | 162 | 59841 | 7.87968
59 | 163 | 59842 | 7.883749
59 | 164 | 59843 | 7.87968
59 | 165 | 59844 | 7.873577
59 | 166 | 59845 | 7.873577
59 | 167 | 59846 | 7.873577
59 | 168 | 59847 | 7.867473
59 | 169 | 59848 | 7.869508
59 | 170 | 59849 | 7.867473
59 | 171 | 59850 | 7.867473
59 | 172 | 59851 | 7.865438
59 | 173 | 59852 | 7.867473
59 | 174 | 59853 | 7.871542
59 | 175 | 59854 | 7.869508
59 | 176 | 59855 | 7.863404
59 | 177 | 59856 | 7.869508
59 | 178 | 59857 | 7.869508
59 | 179 | 59858 | 7.867473
59 | 180 | 59859 | 7.863404
59 | 181 | 59860 | 7.865438
59 | 182 | 59861 | 7.861369
59 | 183 | 59862 | 7.865438
59 | 184 | 59863 | 7.863404
59 | 185 | 59864 | 7.861369
59 | 186 | 59865 | 7.861369
59 | 187 | 59866 | 7.863404
59 | 188 | 59867 | 7.859335
59 | 189 | 59868 | 7.865438
59 | 190 | 59869 | 7.861369
59 | 191 | 59870 | 7.863404
59 | 192 | 59871 | 7.8573
59 | 193 | 59872 | 7.863404
59 | 194 | 59873 | 7.853231
59 | 195 | 59874 | 7.853231
59 | 196 | 59875 | 7.853231
59 | 197 | 59876 | 7.853231
59 | 198 | 59877 | 7.847128
59 | 199 | 59878 | 7.849162
59 | 200 | 59879 | 7.843059
59 | 201 | 59880 | 7.845093
59 | 202 | 59881 | 7.843059
59 | 203 | 59882 | 7.847128
59 | 204 | 59883 | 7.845093
59 | 205 | 59884 | 7.847128
59 | 206 | 59885 | 7.83899
59 | 207 | 59886 | 7.832886
59 | 208 | 59887 | 7.841024
59 | 209 | 59888 | 7.845093
59 | 210 | 59889 | 7.847128
59 | 211 | 59890 | 7.836955
59 | 212 | 59891 | 7.83899
59 | 213 | 59892 | 7.836955
59 | 214 | 59893 | 7.841024
59 | 215 | 59894 | 7.847128
59 | 216 | 59895 | 7.836955
59 | 217 | 59896 | 7.836955
59 | 218 | 59897 | 7.836955
59 | 219 | 59898 | 7.832886
59 | 220 | 59899 | 7.830852
59 | 221 | 59900 | 7.830852
59 | 222 | 59901 | 7.841024
59 | 223 | 59902 | 7.834921
59 | 224 | 59903 | 7.836955
59 | 225 | 59904 | 7.830852
59 | 226 | 59905 | 7.843059
59 | 227 | 59906 | 7.834921
59 | 228 | 59907 | 7.832886
59 | 229 | 59908 | 7.832886
59 | 230 | 59909 | 7.834921
59 | 231 | 59910 | 7.836955
59 | 232 | 59911 | 7.826783
59 | 233 | 59912 | 7.826783
59 | 234 | 59913 | 7.83899
59 | 235 | 59914 | 7.836955
59 | 236 | 59915 | 7.824748
59 | 237 | 59916 | 7.834921
59 | 238 | 59917 | 7.826783
59 | 239 | 59918 | 7.828817
59 | 240 | 59919 | 7.828817
59 | 241 | 59920 | 7.828817
59 | 242 | 59921 | 7.834921
59 | 243 | 59922 | 7.83899
59 | 244 | 59923 | 7.832886
59 | 245 | 59924 | 7.818645
59 | 246 | 59925 | 7.826783
59 | 247 | 59926 | 7.834921
59 | 248 | 59927 | 7.832886
59 | 249 | 59928 | 7.818645
59 | 250 | 59929 | 7.81661
59 | 251 | 59930 | 7.824748
59 | 252 | 59931 | 7.824748
59 | 253 | 59932 | 7.820679
59 | 254 | 59933 | 7.814576
59 | 255 | 59934 | 7.812541
59 | 256 | 59935 | 7.820679
59 | 257 | 59936 | 7.81661
59 | 258 | 59937 | 7.820679
59 | 259 | 59938 | 7.826783
59 | 260 | 59939 | 7.820679
59 | 261 | 59940 | 7.820679
59 | 262 | 59941 | 7.820679
60 | 1 | 59942 | 12.28441
60 | 2 | 59943 | 10.00371
60 | 3 | 59944 | 9.767711
60 | 4 | 59945 | 9.556121
60 | 5 | 59946 | 9.482879
60 | 6 | 59947 | 9.373015
60 | 7 | 59948 | 9.26722
60 | 8 | 59949 | 9.230599
60 | 9 | 59950 | 9.196012
60 | 10 | 59951 | 9.16346
60 | 11 | 59952 | 9.145149
60 | 12 | 59953 | 9.102424
60 | 13 | 59954 | 9.082079
60 | 14 | 59955 | 9.057665
60 | 15 | 59956 | 9.071906
60 | 16 | 59957 | 9.029182
60 | 17 | 59958 | 9.012905
60 | 18 | 59959 | 9.016975
60 | 19 | 59960 | 8.984422
60 | 20 | 59961 | 8.976284
60 | 21 | 59962 | 8.957974
60 | 22 | 59963 | 8.968146
60 | 23 | 59964 | 8.947801
60 | 24 | 59965 | 8.953905
60 | 25 | 59966 | 8.939663
60 | 26 | 59967 | 8.91118
60 | 27 | 59968 | 8.915249
60 | 28 | 59969 | 8.901007
60 | 29 | 59970 | 8.890835
60 | 30 | 59971 | 8.905076
60 | 31 | 59972 | 8.872524
60 | 32 | 59973 | 8.886765
60 | 33 | 59974 | 8.864386
60 | 34 | 59975 | 8.860317
60 | 35 | 59976 | 8.84811
60 | 36 | 59977 | 8.84811
60 | 37 | 59978 | 8.84811
60 | 38 | 59979 | 8.82573
60 | 39 | 59980 | 8.823695
60 | 40 | 59981 | 8.821661
60 | 41 | 59982 | 8.805385
60 | 42 | 59983 | 8.809454
60 | 43 | 59984 | 8.791143
60 | 44 | 59985 | 8.793178
60 | 45 | 59986 | 8.793178
60 | 46 | 59987 | 8.774867
60 | 47 | 59988 | 8.789109
60 | 48 | 59989 | 8.780971
60 | 49 | 59990 | 8.780971
60 | 50 | 59991 | 8.752487
60 | 51 | 59992 | 8.750453
60 | 52 | 59993 | 8.748418
60 | 53 | 59994 | 8.748418
60 | 54 | 59995 | 8.750453
60 | 55 | 59996 | 8.738246
60 | 56 | 59997 | 8.746384
60 | 57 | 59998 | 8.72197
60 | 58 | 59999 | 8.724004
60 | 59 | 60000 | 8.732142
60 | 60 | 60001 | 8.711797
60 | 61 | 60002 | 8.72197
60 | 62 | 60003 | 8.69959
60 | 63 | 60004 | 8.695521
60 | 64 | 60005 | 8.697556
60 | 65 | 60006 | 8.703659
60 | 66 | 60007 | 8.689417
60 | 67 | 60008 | 8.685348
60 | 68 | 60009 | 8.681279
60 | 69 | 60010 | 8.687383
60 | 70 | 60011 | 8.675176
60 | 71 | 60012 | 8.681279
60 | 72 | 60013 | 8.660934
60 | 73 | 60014 | 8.660934
60 | 74 | 60015 | 8.67721
60 | 75 | 60016 | 8.654831
60 | 76 | 60017 | 8.652796
60 | 77 | 60018 | 8.667038
60 | 78 | 60019 | 8.650762
60 | 79 | 60020 | 8.654831
60 | 80 | 60021 | 8.654831
60 | 81 | 60022 | 8.656865
60 | 82 | 60023 | 8.650762
60 | 83 | 60024 | 8.648727
60 | 84 | 60025 | 8.628382
60 | 85 | 60026 | 8.642624
60 | 86 | 60027 | 8.638555
60 | 87 | 60028 | 8.616175
60 | 88 | 60029 | 8.608037
60 | 89 | 60030 | 8.608037
60 | 90 | 60031 | 8.628382
60 | 91 | 60032 | 8.612106
60 | 92 | 60033 | 8.622278
60 | 93 | 60034 | 8.601933
60 | 94 | 60035 | 8.601933
60 | 95 | 60036 | 8.599899
60 | 96 | 60037 | 8.61414
60 | 97 | 60038 | 8.606002
60 | 98 | 60039 | 8.603968
60 | 99 | 60040 | 8.591761
60 | 100 | 60041 | 8.603968
60 | 101 | 60042 | 8.583623
60 | 102 | 60043 | 8.577519
60 | 103 | 60044 | 8.591761
60 | 104 | 60045 | 8.569381
60 | 105 | 60046 | 8.587692
60 | 106 | 60047 | 8.577519
60 | 107 | 60048 | 8.585657
60 | 108 | 60049 | 8.565312
60 | 109 | 60050 | 8.577519
60 | 110 | 60051 | 8.57345
60 | 111 | 60052 | 8.561243
60 | 112 | 60053 | 8.567346
60 | 113 | 60054 | 8.565312
60 | 114 | 60055 | 8.579554
60 | 115 | 60056 | 8.577519
60 | 116 | 60057 | 8.559208
60 | 117 | 60058 | 8.565312
60 | 118 | 60059 | 8.575485
60 | 119 | 60060 | 8.575485
60 | 120 | 60061 | 8.569381
60 | 121 | 60062 | 8.577519
60 | 122 | 60063 | 8.557174
60 | 123 | 60064 | 8.561243
60 | 124 | 60065 | 8.559208
60 | 125 | 60066 | 8.55107
60 | 126 | 60067 | 8.542932
60 | 127 | 60068 | 8.542932
60 | 128 | 60069 | 8.547001
60 | 129 | 60070 | 8.544967
60 | 130 | 60071 | 8.536829
60 | 131 | 60072 | 8.55107
60 | 132 | 60073 | 8.542932
60 | 133 | 60074 | 8.542932
60 | 134 | 60075 | 8.544967
60 | 135 | 60076 | 8.530725
60 | 136 | 60077 | 8.53276
60 | 137 | 60078 | 8.540898
60 | 138 | 60079 | 8.524622
60 | 139 | 60080 | 8.534794
60 | 140 | 60081 | 8.536829
60 | 141 | 60082 | 8.522587
60 | 142 | 60083 | 8.516484
60 | 143 | 60084 | 8.530725
60 | 144 | 60085 | 8.516484
60 | 145 | 60086 | 8.518518
60 | 146 | 60087 | 8.522587
60 | 147 | 60088 | 8.528691
60 | 148 | 60089 | 8.524622
60 | 149 | 60090 | 8.526656
60 | 150 | 60091 | 8.524622
60 | 151 | 60092 | 8.512415
60 | 152 | 60093 | 8.528691
60 | 153 | 60094 | 8.514449
60 | 154 | 60095 | 8.526656
60 | 155 | 60096 | 8.520553
60 | 156 | 60097 | 8.512415
60 | 157 | 60098 | 8.502242
60 | 158 | 60099 | 8.502242
60 | 159 | 60100 | 8.520553
60 | 160 | 60101 | 8.518518
60 | 161 | 60102 | 8.502242
60 | 162 | 60103 | 8.516484
60 | 163 | 60104 | 8.502242
60 | 164 | 60105 | 8.514449
60 | 165 | 60106 | 8.504276
60 | 166 | 60107 | 8.508346
60 | 167 | 60108 | 8.506311
60 | 168 | 60109 | 8.492069
60 | 169 | 60110 | 8.51038
60 | 170 | 60111 | 8.492069
60 | 171 | 60112 | 8.483931
60 | 172 | 60113 | 8.490035
60 | 173 | 60114 | 8.500207
60 | 174 | 60115 | 8.481897
60 | 175 | 60116 | 8.502242
60 | 176 | 60117 | 8.490035
60 | 177 | 60118 | 8.481897
60 | 178 | 60119 | 8.496138
60 | 179 | 60120 | 8.488
60 | 180 | 60121 | 8.490035
60 | 181 | 60122 | 8.479862
60 | 182 | 60123 | 8.479862
60 | 183 | 60124 | 8.488
60 | 184 | 60125 | 8.494104
60 | 185 | 60126 | 8.483931
60 | 186 | 60127 | 8.488
60 | 187 | 60128 | 8.473759
60 | 188 | 60129 | 8.488
60 | 189 | 60130 | 8.494104
60 | 190 | 60131 | 8.46969
60 | 191 | 60132 | 8.481897
60 | 192 | 60133 | 8.477828
60 | 193 | 60134 | 8.483931
60 | 194 | 60135 | 8.471724
60 | 195 | 60136 | 8.465621
60 | 196 | 60137 | 8.475793
60 | 197 | 60138 | 8.479862
60 | 198 | 60139 | 8.475793
60 | 199 | 60140 | 8.467655
60 | 200 | 60141 | 8.459517
60 | 201 | 60142 | 8.475793
60 | 202 | 60143 | 8.463586
60 | 203 | 60144 | 8.475793
60 | 204 | 60145 | 8.471724
60 | 205 | 60146 | 8.455448
60 | 206 | 60147 | 8.461552
60 | 207 | 60148 | 8.459517
60 | 208 | 60149 | 8.459517
60 | 209 | 60150 | 8.459517
60 | 210 | 60151 | 8.473759
60 | 211 | 60152 | 8.455448
60 | 212 | 60153 | 8.467655
60 | 213 | 60154 | 8.465621
60 | 214 | 60155 | 8.457483
60 | 215 | 60156 | 8.453414
60 | 216 | 60157 | 8.459517
60 | 217 | 60158 | 8.453414
60 | 218 | 60159 | 8.463586
60 | 219 | 60160 | 8.453414
60 | 220 | 60161 | 8.455448
60 | 221 | 60162 | 8.445276
60 | 222 | 60163 | 8.461552
60 | 223 | 60164 | 8.455448
60 | 224 | 60165 | 8.459517
60 | 225 | 60166 | 8.455448
60 | 226 | 60167 | 8.463586
60 | 227 | 60168 | 8.449345
60 | 228 | 60169 | 8.457483
60 | 229 | 60170 | 8.459517
60 | 230 | 60171 | 8.459517
60 | 231 | 60172 | 8.453414
60 | 232 | 60173 | 8.461552
60 | 233 | 60174 | 8.459517
60 | 234 | 60175 | 8.457483
60 | 235 | 60176 | 8.449345
60 | 236 | 60177 | 8.445276
60 | 237 | 60178 | 8.457483
60 | 238 | 60179 | 8.453414
60 | 239 | 60180 | 8.451379
60 | 240 | 60181 | 8.453414
60 | 241 | 60182 | 8.453414
60 | 242 | 60183 | 8.44731
60 | 243 | 60184 | 8.44731
60 | 244 | 60185 | 8.453414
60 | 245 | 60186 | 8.461552
60 | 246 | 60187 | 8.455448
60 | 247 | 60188 | 8.455448
60 | 248 | 60189 | 8.449345
60 | 249 | 60190 | 8.461552
60 | 250 | 60191 | 8.463586
60 | 251 | 60192 | 8.453414
60 | 252 | 60193 | 8.461552
60 | 253 | 60194 | 8.451379
60 | 254 | 60195 | 8.451379
60 | 255 | 60196 | 8.453414
60 | 256 | 60197 | 8.44731
60 | 257 | 60198 | 8.449345
60 | 258 | 60199 | 8.437137
60 | 259 | 60200 | 8.44731
60 | 260 | 60201 | 8.44731
60 | 261 | 60202 | 8.455448
60 | 262 | 60203 | 8.453414
60 | 263 | 60204 | 8.44731
60 | 264 | 60205 | 8.457483
60 | 265 | 60206 | 8.451379
60 | 266 | 60207 | 8.443241
60 | 267 | 60208 | 8.451379
60 | 268 | 60209 | 8.44731
60 | 269 | 60210 | 8.435103
60 | 270 | 60211 | 8.443241
60 | 271 | 60212 | 8.439172
60 | 272 | 60213 | 8.44731
60 | 273 | 60214 | 8.433068
60 | 274 | 60215 | 8.445276
60 | 275 | 60216 | 8.445276
60 | 276 | 60217 | 8.433068
60 | 277 | 60218 | 8.441207
60 | 278 | 60219 | 8.433068
60 | 279 | 60220 | 8.441207
60 | 280 | 60221 | 8.443241
60 | 281 | 60222 | 8.428999
60 | 282 | 60223 | 8.428999
60 | 283 | 60224 | 8.439172
60 | 284 | 60225 | 8.426965
60 | 285 | 60226 | 8.420861
60 | 286 | 60227 | 8.426965
60 | 287 | 60228 | 8.42493
60 | 288 | 60229 | 8.439172
60 | 289 | 60230 | 8.428999
60 | 290 | 60231 | 8.428999
60 | 291 | 60232 | 8.428999
60 | 292 | 60233 | 8.433068
60 | 293 | 60234 | 8.439172
60 | 294 | 60235 | 8.428999
60 | 295 | 60236 | 8.420861
60 | 296 | 60237 | 8.441207
60 | 297 | 60238 | 8.42493
60 | 298 | 60239 | 8.42493
60 | 299 | 60240 | 8.433068
60 | 300 | 60241 | 8.439172
60 | 301 | 60242 | 8.422896
60 | 302 | 60243 | 8.428999
60 | 303 | 60244 | 8.42493
60 | 304 | 60245 | 8.426965
60 | 305 | 60246 | 8.418827
60 | 306 | 60247 | 8.431034
60 | 307 | 60248 | 8.439172
60 | 308 | 60249 | 8.426965
60 | 309 | 60250 | 8.420861
60 | 310 | 60251 | 8.42493
60 | 311 | 60252 | 8.426965
60 | 312 | 60253 | 8.418827
60 | 313 | 60254 | 8.422896
60 | 314 | 60255 | 8.431034
60 | 315 | 60256 | 8.418827
60 | 316 | 60257 | 8.422896
60 | 317 | 60258 | 8.431034
60 | 318 | 60259 | 8.431034
60 | 319 | 60260 | 8.42493
60 | 320 | 60261 | 8.431034
60 | 321 | 60262 | 8.42493
60 | 322 | 60263 | 8.414758
60 | 323 | 60264 | 8.433068
60 | 324 | 60265 | 8.420861
60 | 325 | 60266 | 8.422896
60 | 326 | 60267 | 8.420861
60 | 327 | 60268 | 8.412723
60 | 328 | 60269 | 8.42493
60 | 329 | 60270 | 8.418827
60 | 330 | 60271 | 8.416792
60 | 331 | 60272 | 8.414758
60 | 332 | 60273 | 8.431034
60 | 333 | 60274 | 8.418827
60 | 334 | 60275 | 8.416792
60 | 335 | 60276 | 8.42493
60 | 336 | 60277 | 8.422896
60 | 337 | 60278 | 8.426965
60 | 338 | 60279 | 8.433068
60 | 339 | 60280 | 8.42493
60 | 340 | 60281 | 8.418827
60 | 341 | 60282 | 8.426965
60 | 342 | 60283 | 8.420861
60 | 343 | 60284 | 8.426965
60 | 344 | 60285 | 8.40662
60 | 345 | 60286 | 8.42493
60 | 346 | 60287 | 8.414758
60 | 347 | 60288 | 8.42493
60 | 348 | 60289 | 8.426965
60 | 349 | 60290 | 8.426965
60 | 350 | 60291 | 8.416792
60 | 351 | 60292 | 8.418827
60 | 352 | 60293 | 8.414758
60 | 353 | 60294 | 8.414758
60 | 354 | 60295 | 8.435103
60 | 355 | 60296 | 8.418827
60 | 356 | 60297 | 8.426965
60 | 357 | 60298 | 8.414758
60 | 358 | 60299 | 8.42493
60 | 359 | 60300 | 8.433068
60 | 360 | 60301 | 8.428999
60 | 361 | 60302 | 8.422896
60 | 362 | 60303 | 8.428999
60 | 363 | 60304 | 8.416792
60 | 364 | 60305 | 8.416792
60 | 365 | 60306 | 8.428999
60 | 366 | 60307 | 8.42493
60 | 367 | 60308 | 8.42493
60 | 368 | 60309 | 8.433068
60 | 369 | 60310 | 8.412723
60 | 370 | 60311 | 8.414758
60 | 371 | 60312 | 8.426965
60 | 372 | 60313 | 8.414758
60 | 373 | 60314 | 8.426965
60 | 374 | 60315 | 8.412723
60 | 375 | 60316 | 8.418827
60 | 376 | 60317 | 8.420861
60 | 377 | 60318 | 8.42493
60 | 378 | 60319 | 8.428999
60 | 379 | 60320 | 8.433068
60 | 380 | 60321 | 8.422896
60 | 381 | 60322 | 8.426965
60 | 382 | 60323 | 8.418827
60 | 383 | 60324 | 8.431034
60 | 384 | 60325 | 8.422896
60 | 385 | 60326 | 8.426965
60 | 386 | 60327 | 8.433068
60 | 387 | 60328 | 8.426965
60 | 388 | 60329 | 8.428999
60 | 389 | 60330 | 8.431034
60 | 390 | 60331 | 8.428999
60 | 391 | 60332 | 8.431034
60 | 392 | 60333 | 8.414758
60 | 393 | 60334 | 8.412723
60 | 394 | 60335 | 8.414758
60 | 395 | 60336 | 8.414758
60 | 396 | 60337 | 8.408654
60 | 397 | 60338 | 8.414758
60 | 398 | 60339 | 8.422896
60 | 399 | 60340 | 8.414758
60 | 400 | 60341 | 8.418827
60 | 401 | 60342 | 8.408654
60 | 402 | 60343 | 8.422896
60 | 403 | 60344 | 8.42493
60 | 404 | 60345 | 8.422896
60 | 405 | 60346 | 8.410689
60 | 406 | 60347 | 8.428999
60 | 407 | 60348 | 8.426965
60 | 408 | 60349 | 8.42493
60 | 409 | 60350 | 8.422896
60 | 410 | 60351 | 8.42493
60 | 411 | 60352 | 8.412723
60 | 412 | 60353 | 8.426965
60 | 413 | 60354 | 8.426965
60 | 414 | 60355 | 8.418827
60 | 415 | 60356 | 8.416792
60 | 416 | 60357 | 8.412723
60 | 417 | 60358 | 8.414758
60 | 418 | 60359 | 8.416792
60 | 419 | 60360 | 8.420861
60 | 420 | 60361 | 8.412723
60 | 421 | 60362 | 8.42493
60 | 422 | 60363 | 8.408654
60 | 423 | 60364 | 8.428999
60 | 424 | 60365 | 8.418827
60 | 425 | 60366 | 8.410689
60 | 426 | 60367 | 8.420861
60 | 427 | 60368 | 8.40662
60 | 428 | 60369 | 8.42493
60 | 429 | 60370 | 8.414758
60 | 430 | 60371 | 8.422896
60 | 431 | 60372 | 8.414758
60 | 432 | 60373 | 8.420861
60 | 433 | 60374 | 8.418827
60 | 434 | 60375 | 8.40662
60 | 435 | 60376 | 8.418827
60 | 436 | 60377 | 8.412723
60 | 437 | 60378 | 8.418827
60 | 438 | 60379 | 8.414758
60 | 439 | 60380 | 8.404585
60 | 440 | 60381 | 8.410689
60 | 441 | 60382 | 8.410689
60 | 442 | 60383 | 8.422896
60 | 443 | 60384 | 8.402551
60 | 444 | 60385 | 8.408654
60 | 445 | 60386 | 8.40662
60 | 446 | 60387 | 8.420861
60 | 447 | 60388 | 8.412723
60 | 448 | 60389 | 8.408654
60 | 449 | 60390 | 8.408654
60 | 450 | 60391 | 8.418827
60 | 451 | 60392 | 8.408654
60 | 452 | 60393 | 8.414758
60 | 453 | 60394 | 8.416792
60 | 454 | 60395 | 8.416792
60 | 455 | 60396 | 8.402551
60 | 456 | 60397 | 8.404585
60 | 457 | 60398 | 8.416792
60 | 458 | 60399 | 8.412723
60 | 459 | 60400 | 8.420861
60 | 460 | 60401 | 8.40662
60 | 461 | 60402 | 8.410689
60 | 462 | 60403 | 8.40662
60 | 463 | 60404 | 8.410689
60 | 464 | 60405 | 8.416792
60 | 465 | 60406 | 8.404585
60 | 466 | 60407 | 8.412723
60 | 467 | 60408 | 8.418827
60 | 468 | 60409 | 8.416792
60 | 469 | 60410 | 8.408654
60 | 470 | 60411 | 8.412723
60 | 471 | 60412 | 8.418827
60 | 472 | 60413 | 8.404585
60 | 473 | 60414 | 8.412723
60 | 474 | 60415 | 8.412723
60 | 475 | 60416 | 8.400516
60 | 476 | 60417 | 8.420861
60 | 477 | 60418 | 8.412723
60 | 478 | 60419 | 8.414758
60 | 479 | 60420 | 8.414758
60 | 480 | 60421 | 8.414758
61 | 1 | 60422 | 12.94766
61 | 2 | 60423 | 10.75852
61 | 3 | 60424 | 10.3801
61 | 4 | 60425 | 10.16851
61 | 5 | 60426 | 10.10951
61 | 6 | 60427 | 9.981335
61 | 7 | 60428 | 9.942679
61 | 8 | 60429 | 9.867402
61 | 9 | 60430 | 9.830781
61 | 10 | 60431 | 9.798229
61 | 11 | 60432 | 9.77178
61 | 12 | 60433 | 9.753469
61 | 13 | 60434 | 9.735159
61 | 14 | 60435 | 9.722952
61 | 15 | 60436 | 9.692434
61 | 16 | 60437 | 9.684296
61 | 17 | 60438 | 9.670054
61 | 18 | 60439 | 9.657847
61 | 19 | 60440 | 9.633433
61 | 20 | 60441 | 9.639536
61 | 21 | 60442 | 9.627329
61 | 22 | 60443 | 9.606984
61 | 23 | 60444 | 9.592743
61 | 24 | 60445 | 9.592743
61 | 25 | 60446 | 9.578501
61 | 26 | 60447 | 9.576466
61 | 27 | 60448 | 9.554087
61 | 28 | 60449 | 9.558156
61 | 29 | 60450 | 9.556121
61 | 30 | 60451 | 9.556121
61 | 31 | 60452 | 9.523569
61 | 32 | 60453 | 9.531707
61 | 33 | 60454 | 9.521534
61 | 34 | 60455 | 9.509327
61 | 35 | 60456 | 9.505258
61 | 36 | 60457 | 9.499155
61 | 37 | 60458 | 9.503224
61 | 38 | 60459 | 9.486948
61 | 39 | 60460 | 9.474741
61 | 40 | 60461 | 9.454395
61 | 41 | 60462 | 9.466603
61 | 42 | 60463 | 9.454395
61 | 43 | 60464 | 9.462533
61 | 44 | 60465 | 9.438119
61 | 45 | 60466 | 9.444223
61 | 46 | 60467 | 9.440154
61 | 47 | 60468 | 9.436085
61 | 48 | 60469 | 9.429981
61 | 49 | 60470 | 9.423878
61 | 50 | 60471 | 9.429981
61 | 51 | 60472 | 9.407602
61 | 52 | 60473 | 9.421843
61 | 53 | 60474 | 9.417774
61 | 54 | 60475 | 9.401498
61 | 55 | 60476 | 9.403533
61 | 56 | 60477 | 9.401498
61 | 57 | 60478 | 9.385222
61 | 58 | 60479 | 9.383187
61 | 59 | 60480 | 9.381153
61 | 60 | 60481 | 9.366911
61 | 61 | 60482 | 9.364877
61 | 62 | 60483 | 9.381153
61 | 63 | 60484 | 9.362842
61 | 64 | 60485 | 9.360808
61 | 65 | 60486 | 9.356739
61 | 66 | 60487 | 9.358773
61 | 67 | 60488 | 9.354704
61 | 68 | 60489 | 9.350635
61 | 69 | 60490 | 9.334359
61 | 70 | 60491 | 9.334359
61 | 71 | 60492 | 9.332324
61 | 72 | 60493 | 9.33029
61 | 73 | 60494 | 9.314014
61 | 74 | 60495 | 9.316048
61 | 75 | 60496 | 9.322152
61 | 76 | 60497 | 9.318083
61 | 77 | 60498 | 9.309945
61 | 78 | 60499 | 9.324186
61 | 79 | 60500 | 9.314014
61 | 80 | 60501 | 9.309945
61 | 81 | 60502 | 9.299772
61 | 82 | 60503 | 9.297738
61 | 83 | 60504 | 9.303841
61 | 84 | 60505 | 9.295703
61 | 85 | 60506 | 9.285531
61 | 86 | 60507 | 9.2896
61 | 87 | 60508 | 9.2896
61 | 88 | 60509 | 9.293669
61 | 89 | 60510 | 9.279427
61 | 90 | 60511 | 9.2896
61 | 91 | 60512 | 9.275358
61 | 92 | 60513 | 9.275358
61 | 93 | 60514 | 9.279427
61 | 94 | 60515 | 9.271289
61 | 95 | 60516 | 9.257047
61 | 96 | 60517 | 9.255013
61 | 97 | 60518 | 9.261116
61 | 98 | 60519 | 9.263151
61 | 99 | 60520 | 9.248909
61 | 100 | 60521 | 9.263151
61 | 101 | 60522 | 9.263151
61 | 102 | 60523 | 9.250944
61 | 103 | 60524 | 9.259082
61 | 104 | 60525 | 9.246875
61 | 105 | 60526 | 9.250944
61 | 106 | 60527 | 9.246875
61 | 107 | 60528 | 9.250944
61 | 108 | 60529 | 9.236702
61 | 109 | 60530 | 9.250944
61 | 110 | 60531 | 9.240771
61 | 111 | 60532 | 9.230599
61 | 112 | 60533 | 9.228564
61 | 113 | 60534 | 9.22653
61 | 114 | 60535 | 9.224495
61 | 115 | 60536 | 9.236702
61 | 116 | 60537 | 9.224495
61 | 117 | 60538 | 9.222461
61 | 118 | 60539 | 9.22653
61 | 119 | 60540 | 9.22653
61 | 120 | 60541 | 9.218392
61 | 121 | 60542 | 9.222461
61 | 122 | 60543 | 9.214323
61 | 123 | 60544 | 9.22653
61 | 124 | 60545 | 9.218392
61 | 125 | 60546 | 9.212288
61 | 126 | 60547 | 9.210254
61 | 127 | 60548 | 9.224495
61 | 128 | 60549 | 9.206184
61 | 129 | 60550 | 9.206184
61 | 130 | 60551 | 9.216357
61 | 131 | 60552 | 9.198046
61 | 132 | 60553 | 9.206184
61 | 133 | 60554 | 9.210254
61 | 134 | 60555 | 9.206184
61 | 135 | 60556 | 9.206184
61 | 136 | 60557 | 9.214323
61 | 137 | 60558 | 9.193977
61 | 138 | 60559 | 9.206184
61 | 139 | 60560 | 9.202115
61 | 140 | 60561 | 9.206184
61 | 141 | 60562 | 9.208219
61 | 142 | 60563 | 9.193977
61 | 143 | 60564 | 9.191943
61 | 144 | 60565 | 9.198046
61 | 145 | 60566 | 9.183805
61 | 146 | 60567 | 9.179736
61 | 147 | 60568 | 9.189908
61 | 148 | 60569 | 9.177701
61 | 149 | 60570 | 9.173632
61 | 150 | 60571 | 9.175667
61 | 151 | 60572 | 9.167529
61 | 152 | 60573 | 9.177701
61 | 153 | 60574 | 9.18177
61 | 154 | 60575 | 9.169563
61 | 155 | 60576 | 9.175667
61 | 156 | 60577 | 9.167529
61 | 157 | 60578 | 9.187874
61 | 158 | 60579 | 9.187874
61 | 159 | 60580 | 9.18177
61 | 160 | 60581 | 9.177701
61 | 161 | 60582 | 9.165494
61 | 162 | 60583 | 9.179736
61 | 163 | 60584 | 9.16346
61 | 164 | 60585 | 9.173632
61 | 165 | 60586 | 9.171598
61 | 166 | 60587 | 9.173632
61 | 167 | 60588 | 9.169563
61 | 168 | 60589 | 9.161425
61 | 169 | 60590 | 9.171598
61 | 170 | 60591 | 9.169563
61 | 171 | 60592 | 9.153287
61 | 172 | 60593 | 9.155322
61 | 173 | 60594 | 9.153287
61 | 174 | 60595 | 9.161425
61 | 175 | 60596 | 9.153287
61 | 176 | 60597 | 9.151253
61 | 177 | 60598 | 9.145149
61 | 178 | 60599 | 9.145149
61 | 179 | 60600 | 9.147184
61 | 180 | 60601 | 9.151253
61 | 181 | 60602 | 9.143114
61 | 182 | 60603 | 9.145149
61 | 183 | 60604 | 9.155322
61 | 184 | 60605 | 9.155322
61 | 185 | 60606 | 9.153287
61 | 186 | 60607 | 9.139045
61 | 187 | 60608 | 9.139045
61 | 188 | 60609 | 9.155322
61 | 189 | 60610 | 9.134976
61 | 190 | 60611 | 9.134976
61 | 191 | 60612 | 9.145149
61 | 192 | 60613 | 9.143114
61 | 193 | 60614 | 9.139045
61 | 194 | 60615 | 9.153287
61 | 195 | 60616 | 9.145149
61 | 196 | 60617 | 9.145149
61 | 197 | 60618 | 9.145149
61 | 198 | 60619 | 9.153287
61 | 199 | 60620 | 9.155322
61 | 200 | 60621 | 9.153287
61 | 201 | 60622 | 9.147184
61 | 202 | 60623 | 9.145149
61 | 203 | 60624 | 9.151253
61 | 204 | 60625 | 9.147184
61 | 205 | 60626 | 9.139045
61 | 206 | 60627 | 9.157356
61 | 207 | 60628 | 9.14108
61 | 208 | 60629 | 9.145149
61 | 209 | 60630 | 9.149218
61 | 210 | 60631 | 9.137011
61 | 211 | 60632 | 9.128873
61 | 212 | 60633 | 9.143114
61 | 213 | 60634 | 9.130907
61 | 214 | 60635 | 9.130907
61 | 215 | 60636 | 9.124804
61 | 216 | 60637 | 9.120735
61 | 217 | 60638 | 9.139045
61 | 218 | 60639 | 9.126838
61 | 219 | 60640 | 9.132942
61 | 220 | 60641 | 9.126838
61 | 221 | 60642 | 9.137011
61 | 222 | 60643 | 9.124804
61 | 223 | 60644 | 9.122769
61 | 224 | 60645 | 9.1187
61 | 225 | 60646 | 9.134976
61 | 226 | 60647 | 9.134976
61 | 227 | 60648 | 9.132942
61 | 228 | 60649 | 9.116666
61 | 229 | 60650 | 9.130907
61 | 230 | 60651 | 9.124804
61 | 231 | 60652 | 9.132942
61 | 232 | 60653 | 9.132942
61 | 233 | 60654 | 9.112597
61 | 234 | 60655 | 9.112597
61 | 235 | 60656 | 9.130907
61 | 236 | 60657 | 9.1187
61 | 237 | 60658 | 9.114631
61 | 238 | 60659 | 9.126838
61 | 239 | 60660 | 9.112597
61 | 240 | 60661 | 9.120735
61 | 241 | 60662 | 9.112597
61 | 242 | 60663 | 9.114631
61 | 243 | 60664 | 9.106493
61 | 244 | 60665 | 9.120735
61 | 245 | 60666 | 9.110562
61 | 246 | 60667 | 9.108528
61 | 247 | 60668 | 9.108528
61 | 248 | 60669 | 9.116666
61 | 249 | 60670 | 9.112597
61 | 250 | 60671 | 9.104459
61 | 251 | 60672 | 9.114631
61 | 252 | 60673 | 9.116666
61 | 253 | 60674 | 9.116666
61 | 254 | 60675 | 9.104459
61 | 255 | 60676 | 9.108528
61 | 256 | 60677 | 9.1187
61 | 257 | 60678 | 9.1187
61 | 258 | 60679 | 9.108528
61 | 259 | 60680 | 9.114631
61 | 260 | 60681 | 9.112597
61 | 261 | 60682 | 9.102424
61 | 262 | 60683 | 9.110562
61 | 263 | 60684 | 9.112597
61 | 264 | 60685 | 9.108528
61 | 265 | 60686 | 9.120735
61 | 266 | 60687 | 9.104459
61 | 267 | 60688 | 9.106493
61 | 268 | 60689 | 9.120735
61 | 269 | 60690 | 9.110562
61 | 270 | 60691 | 9.1187
61 | 271 | 60692 | 9.10039
61 | 272 | 60693 | 9.104459
61 | 273 | 60694 | 9.098355
61 | 274 | 60695 | 9.10039
61 | 275 | 60696 | 9.10039
61 | 276 | 60697 | 9.110562
61 | 277 | 60698 | 9.112597
61 | 278 | 60699 | 9.110562
61 | 279 | 60700 | 9.098355
61 | 280 | 60701 | 9.098355
61 | 281 | 60702 | 9.1187
61 | 282 | 60703 | 9.116666
61 | 283 | 60704 | 9.106493
61 | 284 | 60705 | 9.112597
61 | 285 | 60706 | 9.106493
61 | 286 | 60707 | 9.098355
61 | 287 | 60708 | 9.098355
61 | 288 | 60709 | 9.114631
61 | 289 | 60710 | 9.104459
61 | 290 | 60711 | 9.104459
61 | 291 | 60712 | 9.102424
61 | 292 | 60713 | 9.116666
61 | 293 | 60714 | 9.116666
62 | 1 | 60715 | 13.83064
62 | 2 | 60716 | 11.48281
62 | 3 | 60717 | 11.0169
62 | 4 | 60718 | 10.92738
62 | 5 | 60719 | 10.79718
62 | 6 | 60720 | 10.74224
62 | 7 | 60721 | 10.669
62 | 8 | 60722 | 10.6161
62 | 9 | 60723 | 10.58152
62 | 10 | 60724 | 10.5571
62 | 11 | 60725 | 10.53879
62 | 12 | 60726 | 10.51438
62 | 13 | 60727 | 10.50014
62 | 14 | 60728 | 10.47572
62 | 15 | 60729 | 10.45741
62 | 16 | 60730 | 10.45131
62 | 17 | 60731 | 10.43503
62 | 18 | 60732 | 10.43096
62 | 19 | 60733 | 10.42689
62 | 20 | 60734 | 10.40045
62 | 21 | 60735 | 10.40451
62 | 22 | 60736 | 10.38417
62 | 23 | 60737 | 10.35976
62 | 24 | 60738 | 10.36382
62 | 25 | 60739 | 10.35162
62 | 26 | 60740 | 10.34144
62 | 27 | 60741 | 10.34144
62 | 28 | 60742 | 10.31703
62 | 29 | 60743 | 10.31906
62 | 30 | 60744 | 10.29872
62 | 31 | 60745 | 10.31296
62 | 32 | 60746 | 10.28855
62 | 33 | 60747 | 10.28041
62 | 34 | 60748 | 10.27024
62 | 35 | 60749 | 10.28448
62 | 36 | 60750 | 10.26413
62 | 37 | 60751 | 10.26413
62 | 38 | 60752 | 10.26617
62 | 39 | 60753 | 10.24175
62 | 40 | 60754 | 10.23972
62 | 41 | 60755 | 10.22955
62 | 42 | 60756 | 10.22955
62 | 43 | 60757 | 10.22344
62 | 44 | 60758 | 10.21937
62 | 45 | 60759 | 10.21327
62 | 46 | 60760 | 10.21327
62 | 47 | 60761 | 10.20717
62 | 48 | 60762 | 10.19903
62 | 49 | 60763 | 10.18886
62 | 50 | 60764 | 10.17868
62 | 51 | 60765 | 10.17868
62 | 52 | 60766 | 10.18479
62 | 53 | 60767 | 10.16037
62 | 54 | 60768 | 10.16444
62 | 55 | 60769 | 10.15834
62 | 56 | 60770 | 10.15427
62 | 57 | 60771 | 10.14206
62 | 58 | 60772 | 10.15834
62 | 59 | 60773 | 10.14817
62 | 60 | 60774 | 10.13799
62 | 61 | 60775 | 10.14613
62 | 62 | 60776 | 10.12579
62 | 63 | 60777 | 10.13189
62 | 64 | 60778 | 10.13189
62 | 65 | 60779 | 10.12375
62 | 66 | 60780 | 10.10341
62 | 67 | 60781 | 10.11765
62 | 68 | 60782 | 10.09527
62 | 69 | 60783 | 10.0973
62 | 70 | 60784 | 10.09934
62 | 71 | 60785 | 10.11765
62 | 72 | 60786 | 10.0912
62 | 73 | 60787 | 10.09934
62 | 74 | 60788 | 10.08306
62 | 75 | 60789 | 10.07492
62 | 76 | 60790 | 10.08916
62 | 77 | 60791 | 10.07492
62 | 78 | 60792 | 10.07085
62 | 79 | 60793 | 10.07085
62 | 80 | 60794 | 10.06678
62 | 81 | 60795 | 10.05458
62 | 82 | 60796 | 10.05458
62 | 83 | 60797 | 10.05051
62 | 84 | 60798 | 10.06068
62 | 85 | 60799 | 10.05865
62 | 86 | 60800 | 10.04644
62 | 87 | 60801 | 10.05458
62 | 88 | 60802 | 10.05458
62 | 89 | 60803 | 10.04237
62 | 90 | 60804 | 10.03016
62 | 91 | 60805 | 10.03016
62 | 92 | 60806 | 10.0322
62 | 93 | 60807 | 10.02203
62 | 94 | 60808 | 10.03423
62 | 95 | 60809 | 10.01999
62 | 96 | 60810 | 10.01389
62 | 97 | 60811 | 10.02813
62 | 98 | 60812 | 10.02813
62 | 99 | 60813 | 10.0322
62 | 100 | 60814 | 10.01999
62 | 101 | 60815 | 10.00982
62 | 102 | 60816 | 10.02406
62 | 103 | 60817 | 10.00371
62 | 104 | 60818 | 10.00575
62 | 105 | 60819 | 10.01185
62 | 106 | 60820 | 9.999646
62 | 107 | 60821 | 10.01185
62 | 108 | 60822 | 9.991508
62 | 109 | 60823 | 10.00371
62 | 110 | 60824 | 10.00575
62 | 111 | 60825 | 9.985404
62 | 112 | 60826 | 9.987439
62 | 113 | 60827 | 9.98337
62 | 114 | 60828 | 9.993542
62 | 115 | 60829 | 9.98337
62 | 116 | 60830 | 9.979301
62 | 117 | 60831 | 9.993542
62 | 118 | 60832 | 9.989473
62 | 119 | 60833 | 9.985404
62 | 120 | 60834 | 9.981335
62 | 121 | 60835 | 9.981335
62 | 122 | 60836 | 9.973197
62 | 123 | 60837 | 9.971162
62 | 124 | 60838 | 9.963024
62 | 125 | 60839 | 9.971162
62 | 126 | 60840 | 9.975231
62 | 127 | 60841 | 9.979301
62 | 128 | 60842 | 9.948783
62 | 129 | 60843 | 9.96099
62 | 130 | 60844 | 9.946748
62 | 131 | 60845 | 9.958955
62 | 132 | 60846 | 9.942679
62 | 133 | 60847 | 9.963024
62 | 134 | 60848 | 9.952852
62 | 135 | 60849 | 9.958955
62 | 136 | 60850 | 9.954886
62 | 137 | 60851 | 9.940645
62 | 138 | 60852 | 9.950817
62 | 139 | 60853 | 9.952852
62 | 140 | 60854 | 9.948783
62 | 141 | 60855 | 9.946748
62 | 142 | 60856 | 9.954886
62 | 143 | 60857 | 9.940645
62 | 144 | 60858 | 9.934541
62 | 145 | 60859 | 9.934541
62 | 146 | 60860 | 9.940645
62 | 147 | 60861 | 9.954886
62 | 148 | 60862 | 9.954886
62 | 149 | 60863 | 9.950817
62 | 150 | 60864 | 9.932507
62 | 151 | 60865 | 9.93861
62 | 152 | 60866 | 9.942679
62 | 153 | 60867 | 9.946748
62 | 154 | 60868 | 9.944714
62 | 155 | 60869 | 9.934541
62 | 156 | 60870 | 9.926403
62 | 157 | 60871 | 9.924369
62 | 158 | 60872 | 9.918265
62 | 159 | 60873 | 9.9203
62 | 160 | 60874 | 9.914196
62 | 161 | 60875 | 9.918265
62 | 162 | 60876 | 9.922334
62 | 163 | 60877 | 9.930472
62 | 164 | 60878 | 9.916231
62 | 165 | 60879 | 9.914196
62 | 166 | 60880 | 9.924369
62 | 167 | 60881 | 9.922334
62 | 168 | 60882 | 9.928438
62 | 169 | 60883 | 9.904023
62 | 170 | 60884 | 9.918265
62 | 171 | 60885 | 9.914196
62 | 172 | 60886 | 9.916231
62 | 173 | 60887 | 9.901989
62 | 174 | 60888 | 9.916231
62 | 175 | 60889 | 9.916231
62 | 176 | 60890 | 9.901989
62 | 177 | 60891 | 9.904023
62 | 178 | 60892 | 9.906058
62 | 179 | 60893 | 9.889782
62 | 180 | 60894 | 9.914196
62 | 181 | 60895 | 9.895885
62 | 182 | 60896 | 9.901989
62 | 183 | 60897 | 9.89792
62 | 184 | 60898 | 9.906058
62 | 185 | 60899 | 9.906058
62 | 186 | 60900 | 9.887747
62 | 187 | 60901 | 9.895885
62 | 188 | 60902 | 9.893851
62 | 189 | 60903 | 9.885713
62 | 190 | 60904 | 9.901989
62 | 191 | 60905 | 9.901989
62 | 192 | 60906 | 9.889782
62 | 193 | 60907 | 9.889782
62 | 194 | 60908 | 9.889782
62 | 195 | 60909 | 9.883678
62 | 196 | 60910 | 9.89792
62 | 197 | 60911 | 9.893851
62 | 198 | 60912 | 9.889782
62 | 199 | 60913 | 9.887747
62 | 200 | 60914 | 9.891816
62 | 201 | 60915 | 9.873506
62 | 202 | 60916 | 9.893851
62 | 203 | 60917 | 9.881644
62 | 204 | 60918 | 9.887747
62 | 205 | 60919 | 9.877575
62 | 206 | 60920 | 9.885713
62 | 207 | 60921 | 9.877575
62 | 208 | 60922 | 9.881644
62 | 209 | 60923 | 9.877575
62 | 210 | 60924 | 9.881644
62 | 211 | 60925 | 9.885713
62 | 212 | 60926 | 9.883678
62 | 213 | 60927 | 9.891816
62 | 214 | 60928 | 9.879609
62 | 215 | 60929 | 9.881644
62 | 216 | 60930 | 9.867402
62 | 217 | 60931 | 9.881644
62 | 218 | 60932 | 9.87554
62 | 219 | 60933 | 9.87554
62 | 220 | 60934 | 9.87554
62 | 221 | 60935 | 9.869437
62 | 222 | 60936 | 9.87554
62 | 223 | 60937 | 9.877575
62 | 224 | 60938 | 9.885713
62 | 225 | 60939 | 9.885713
62 | 226 | 60940 | 9.877575
62 | 227 | 60941 | 9.867402
62 | 228 | 60942 | 9.863333
62 | 229 | 60943 | 9.879609
62 | 230 | 60944 | 9.871471
62 | 231 | 60945 | 9.861299
62 | 232 | 60946 | 9.863333
62 | 233 | 60947 | 9.861299
62 | 234 | 60948 | 9.859264
62 | 235 | 60949 | 9.871471
62 | 236 | 60950 | 9.859264
62 | 237 | 60951 | 9.873506
62 | 238 | 60952 | 9.865368
62 | 239 | 60953 | 9.871471
62 | 240 | 60954 | 9.879609
62 | 241 | 60955 | 9.871471
62 | 242 | 60956 | 9.851126
62 | 243 | 60957 | 9.865368
62 | 244 | 60958 | 9.867402
62 | 245 | 60959 | 9.859264
62 | 246 | 60960 | 9.853161
62 | 247 | 60961 | 9.861299
62 | 248 | 60962 | 9.855195
62 | 249 | 60963 | 9.85723
62 | 250 | 60964 | 9.85723
62 | 251 | 60965 | 9.85723
62 | 252 | 60966 | 9.853161
62 | 253 | 60967 | 9.853161
62 | 254 | 60968 | 9.855195
62 | 255 | 60969 | 9.863333
62 | 256 | 60970 | 9.845022
62 | 257 | 60971 | 9.849092
62 | 258 | 60972 | 9.851126
62 | 259 | 60973 | 9.851126
62 | 260 | 60974 | 9.851126
62 | 261 | 60975 | 9.85723
62 | 262 | 60976 | 9.849092
62 | 263 | 60977 | 9.853161
62 | 264 | 60978 | 9.853161
62 | 265 | 60979 | 9.85723
62 | 266 | 60980 | 9.863333
62 | 267 | 60981 | 9.863333
62 | 268 | 60982 | 9.847057
62 | 269 | 60983 | 9.853161
62 | 270 | 60984 | 9.853161
62 | 271 | 60985 | 9.859264
62 | 272 | 60986 | 9.845022
62 | 273 | 60987 | 9.847057
62 | 274 | 60988 | 9.851126
62 | 275 | 60989 | 9.851126
62 | 276 | 60990 | 9.85723
62 | 277 | 60991 | 9.855195
62 | 278 | 60992 | 9.842988
62 | 279 | 60993 | 9.849092
62 | 280 | 60994 | 9.845022
62 | 281 | 60995 | 9.838919
62 | 282 | 60996 | 9.847057
62 | 283 | 60997 | 9.851126
62 | 284 | 60998 | 9.836884
62 | 285 | 60999 | 9.845022
62 | 286 | 61000 | 9.845022
62 | 287 | 61001 | 9.853161
62 | 288 | 61002 | 9.851126
62 | 289 | 61003 | 9.847057
62 | 290 | 61004 | 9.847057
62 | 291 | 61005 | 9.840953
62 | 292 | 61006 | 9.840953
62 | 293 | 61007 | 9.836884
62 | 294 | 61008 | 9.845022
62 | 295 | 61009 | 9.840953
62 | 296 | 61010 | 9.840953
62 | 297 | 61011 | 9.842988
62 | 298 | 61012 | 9.840953
62 | 299 | 61013 | 9.83485
62 | 300 | 61014 | 9.83485
62 | 301 | 61015 | 9.840953
62 | 302 | 61016 | 9.840953
62 | 303 | 61017 | 9.832815
62 | 304 | 61018 | 9.838919
62 | 305 | 61019 | 9.83485
62 | 306 | 61020 | 9.840953
62 | 307 | 61021 | 9.838919
62 | 308 | 61022 | 9.836884
62 | 309 | 61023 | 9.83485
62 | 310 | 61024 | 9.832815
62 | 311 | 61025 | 9.838919
62 | 312 | 61026 | 9.836884
62 | 313 | 61027 | 9.830781
62 | 314 | 61028 | 9.836884
62 | 315 | 61029 | 9.836884
62 | 316 | 61030 | 9.830781
62 | 317 | 61031 | 9.830781
62 | 318 | 61032 | 9.83485
62 | 319 | 61033 | 9.83485
62 | 320 | 61034 | 9.836884
62 | 321 | 61035 | 9.840953
62 | 322 | 61036 | 9.836884
62 | 323 | 61037 | 9.826712
62 | 324 | 61038 | 9.832815
62 | 325 | 61039 | 9.83485
62 | 326 | 61040 | 9.826712
62 | 327 | 61041 | 9.822643
62 | 328 | 61042 | 9.828746
62 | 329 | 61043 | 9.845022
62 | 330 | 61044 | 9.83485
62 | 331 | 61045 | 9.83485
62 | 332 | 61046 | 9.836884
62 | 333 | 61047 | 9.832815
62 | 334 | 61048 | 9.832815
62 | 335 | 61049 | 9.83485
62 | 336 | 61050 | 9.824677
62 | 337 | 61051 | 9.820608
62 | 338 | 61052 | 9.83485
62 | 339 | 61053 | 9.832815
62 | 340 | 61054 | 9.826712
62 | 341 | 61055 | 9.832815
62 | 342 | 61056 | 9.832815
62 | 343 | 61057 | 9.822643
62 | 344 | 61058 | 9.822643
62 | 345 | 61059 | 9.826712
62 | 346 | 61060 | 9.826712
62 | 347 | 61061 | 9.822643
62 | 348 | 61062 | 9.816539
62 | 349 | 61063 | 9.824677
62 | 350 | 61064 | 9.818574
62 | 351 | 61065 | 9.824677
62 | 352 | 61066 | 9.824677
62 | 353 | 61067 | 9.832815
62 | 354 | 61068 | 9.826712
62 | 355 | 61069 | 9.822643
63 | 1 | 61070 | 14.38606
63 | 2 | 61071 | 12.11147
63 | 3 | 61072 | 11.80426
63 | 4 | 61073 | 11.56826
63 | 5 | 61074 | 11.47264
63 | 6 | 61075 | 11.4116
63 | 7 | 61076 | 11.36887
63 | 8 | 61077 | 11.31598
63 | 9 | 61078 | 11.29156
63 | 10 | 61079 | 11.26105
63 | 11 | 61080 | 11.22646
63 | 12 | 61081 | 11.21832
63 | 13 | 61082 | 11.20611
63 | 14 | 61083 | 11.17966
63 | 15 | 61084 | 11.16746
63 | 16 | 61085 | 11.16135
63 | 17 | 61086 | 11.15118
63 | 18 | 61087 | 11.13897
63 | 19 | 61088 | 11.12473
63 | 20 | 61089 | 11.11253
63 | 21 | 61090 | 11.10642
63 | 22 | 61091 | 11.11659
63 | 23 | 61092 | 11.10032
63 | 24 | 61093 | 11.08201
63 | 25 | 61094 | 11.06573
63 | 26 | 61095 | 11.06777
63 | 27 | 61096 | 11.05352
63 | 28 | 61097 | 11.04742
63 | 29 | 61098 | 11.03115
63 | 30 | 61099 | 11.02708
63 | 31 | 61100 | 11.02301
63 | 32 | 61101 | 11.00673
63 | 33 | 61102 | 11.01283
63 | 34 | 61103 | 10.99859
63 | 35 | 61104 | 10.99045
63 | 36 | 61105 | 10.98232
63 | 37 | 61106 | 10.98232
63 | 38 | 61107 | 10.98232
63 | 39 | 61108 | 10.98028
63 | 40 | 61109 | 10.96197
63 | 41 | 61110 | 10.95994
63 | 42 | 61111 | 10.94976
63 | 43 | 61112 | 10.95587
63 | 44 | 61113 | 10.94366
63 | 45 | 61114 | 10.9457
63 | 46 | 61115 | 10.92942
63 | 47 | 61116 | 10.92535
63 | 48 | 61117 | 10.91721
63 | 49 | 61118 | 10.91314
63 | 50 | 61119 | 10.90907
63 | 51 | 61120 | 10.90704
63 | 52 | 61121 | 10.90501
63 | 53 | 61122 | 10.90704
63 | 54 | 61123 | 10.88873
63 | 55 | 61124 | 10.8928
63 | 56 | 61125 | 10.8928
63 | 57 | 61126 | 10.88263
63 | 58 | 61127 | 10.87449
63 | 59 | 61128 | 10.87245
63 | 60 | 61129 | 10.86228
63 | 61 | 61130 | 10.86228
63 | 62 | 61131 | 10.87245
63 | 63 | 61132 | 10.86228
63 | 64 | 61133 | 10.85618
63 | 65 | 61134 | 10.84804
63 | 66 | 61135 | 10.85618
63 | 67 | 61136 | 10.84194
63 | 68 | 61137 | 10.8399
63 | 69 | 61138 | 10.83176
63 | 70 | 61139 | 10.83176
63 | 71 | 61140 | 10.82566
63 | 72 | 61141 | 10.82769
63 | 73 | 61142 | 10.82362
63 | 74 | 61143 | 10.82362
63 | 75 | 61144 | 10.81752
63 | 76 | 61145 | 10.80938
63 | 77 | 61146 | 10.82362
63 | 78 | 61147 | 10.80938
63 | 79 | 61148 | 10.80735
63 | 80 | 61149 | 10.79921
63 | 81 | 61150 | 10.80328
63 | 82 | 61151 | 10.79718
63 | 83 | 61152 | 10.79718
63 | 84 | 61153 | 10.787
63 | 85 | 61154 | 10.79311
63 | 86 | 61155 | 10.787
63 | 87 | 61156 | 10.78904
63 | 88 | 61157 | 10.7809
63 | 89 | 61158 | 10.77887
63 | 90 | 61159 | 10.78497
63 | 91 | 61160 | 10.7809
63 | 92 | 61161 | 10.7748
63 | 93 | 61162 | 10.77276
63 | 94 | 61163 | 10.77276
63 | 95 | 61164 | 10.77683
63 | 96 | 61165 | 10.7748
63 | 97 | 61166 | 10.77276
63 | 98 | 61167 | 10.76869
63 | 99 | 61168 | 10.75445
63 | 100 | 61169 | 10.75852
63 | 101 | 61170 | 10.75038
63 | 102 | 61171 | 10.75242
63 | 103 | 61172 | 10.74631
63 | 104 | 61173 | 10.74224
63 | 105 | 61174 | 10.73817
63 | 106 | 61175 | 10.74835
63 | 107 | 61176 | 10.74021
63 | 108 | 61177 | 10.73817
63 | 109 | 61178 | 10.74428
63 | 110 | 61179 | 10.74428
63 | 111 | 61180 | 10.74021
63 | 112 | 61181 | 10.74021
63 | 113 | 61182 | 10.73817
63 | 114 | 61183 | 10.73207
63 | 115 | 61184 | 10.71783
63 | 116 | 61185 | 10.72393
63 | 117 | 61186 | 10.7158
63 | 118 | 61187 | 10.7219
63 | 119 | 61188 | 10.72597
63 | 120 | 61189 | 10.7219
63 | 121 | 61190 | 10.71986
63 | 122 | 61191 | 10.72597
63 | 123 | 61192 | 10.72597
63 | 124 | 61193 | 10.71783
63 | 125 | 61194 | 10.71376
63 | 126 | 61195 | 10.71376
63 | 127 | 61196 | 10.71376
63 | 128 | 61197 | 10.70359
63 | 129 | 61198 | 10.7158
63 | 130 | 61199 | 10.70766
63 | 131 | 61200 | 10.70155
63 | 132 | 61201 | 10.70359
63 | 133 | 61202 | 10.69952
63 | 134 | 61203 | 10.70359
63 | 135 | 61204 | 10.69952
63 | 136 | 61205 | 10.69952
63 | 137 | 61206 | 10.69138
63 | 138 | 61207 | 10.70155
63 | 139 | 61208 | 10.69138
63 | 140 | 61209 | 10.68731
63 | 141 | 61210 | 10.68935
63 | 142 | 61211 | 10.68324
63 | 143 | 61212 | 10.68528
63 | 144 | 61213 | 10.68324
63 | 145 | 61214 | 10.68324
63 | 146 | 61215 | 10.68121
63 | 147 | 61216 | 10.67714
63 | 148 | 61217 | 10.67917
63 | 149 | 61218 | 10.68528
63 | 150 | 61219 | 10.67307
63 | 151 | 61220 | 10.67307
63 | 152 | 61221 | 10.669
63 | 153 | 61222 | 10.67714
63 | 154 | 61223 | 10.66493
63 | 155 | 61224 | 10.6751
63 | 156 | 61225 | 10.669
63 | 157 | 61226 | 10.67104
63 | 158 | 61227 | 10.67307
63 | 159 | 61228 | 10.67714
63 | 160 | 61229 | 10.66697
63 | 161 | 61230 | 10.66697
63 | 162 | 61231 | 10.669
63 | 163 | 61232 | 10.66086
63 | 164 | 61233 | 10.66086
63 | 165 | 61234 | 10.65679
63 | 166 | 61235 | 10.65476
63 | 167 | 61236 | 10.65883
63 | 168 | 61237 | 10.65883
63 | 169 | 61238 | 10.65476
63 | 170 | 61239 | 10.64866
63 | 171 | 61240 | 10.65273
63 | 172 | 61241 | 10.65476
63 | 173 | 61242 | 10.65069
63 | 174 | 61243 | 10.65476
63 | 175 | 61244 | 10.65883
63 | 176 | 61245 | 10.64866
63 | 177 | 61246 | 10.66086
63 | 178 | 61247 | 10.65273
63 | 179 | 61248 | 10.65476
63 | 180 | 61249 | 10.65476
63 | 181 | 61250 | 10.65476
63 | 182 | 61251 | 10.64866
63 | 183 | 61252 | 10.64052
63 | 184 | 61253 | 10.64459
63 | 185 | 61254 | 10.64255
63 | 186 | 61255 | 10.63441
63 | 187 | 61256 | 10.63441
63 | 188 | 61257 | 10.64459
63 | 189 | 61258 | 10.63645
63 | 190 | 61259 | 10.63645
63 | 191 | 61260 | 10.64052
63 | 192 | 61261 | 10.63848
63 | 193 | 61262 | 10.62831
63 | 194 | 61263 | 10.63035
63 | 195 | 61264 | 10.63238
63 | 196 | 61265 | 10.63645
63 | 197 | 61266 | 10.63848
63 | 198 | 61267 | 10.63848
63 | 199 | 61268 | 10.63035
63 | 200 | 61269 | 10.63238
63 | 201 | 61270 | 10.63645
63 | 202 | 61271 | 10.62221
63 | 203 | 61272 | 10.62017
63 | 204 | 61273 | 10.62831
63 | 205 | 61274 | 10.62628
63 | 206 | 61275 | 10.63035
63 | 207 | 61276 | 10.62831
63 | 208 | 61277 | 10.63035
63 | 209 | 61278 | 10.62221
63 | 210 | 61279 | 10.6161
63 | 211 | 61280 | 10.63238
63 | 212 | 61281 | 10.62017
63 | 213 | 61282 | 10.6161
63 | 214 | 61283 | 10.61
63 | 215 | 61284 | 10.61814
63 | 216 | 61285 | 10.62831
63 | 217 | 61286 | 10.61814
63 | 218 | 61287 | 10.61814
63 | 219 | 61288 | 10.62424
63 | 220 | 61289 | 10.61407
63 | 221 | 61290 | 10.62017
63 | 222 | 61291 | 10.6161
63 | 223 | 61292 | 10.62017
63 | 224 | 61293 | 10.60797
63 | 225 | 61294 | 10.61814
63 | 226 | 61295 | 10.60593
63 | 227 | 61296 | 10.60797
63 | 228 | 61297 | 10.61203
63 | 229 | 61298 | 10.61
63 | 230 | 61299 | 10.60797
63 | 231 | 61300 | 10.6161
63 | 232 | 61301 | 10.6039
63 | 233 | 61302 | 10.60797
63 | 234 | 61303 | 10.60593
63 | 235 | 61304 | 10.61407
63 | 236 | 61305 | 10.59779
63 | 237 | 61306 | 10.60186
63 | 238 | 61307 | 10.60186
63 | 239 | 61308 | 10.59983
63 | 240 | 61309 | 10.60186
63 | 241 | 61310 | 10.6039
63 | 242 | 61311 | 10.59779
63 | 243 | 61312 | 10.59983
63 | 244 | 61313 | 10.60593
63 | 245 | 61314 | 10.59983
63 | 246 | 61315 | 10.6039
63 | 247 | 61316 | 10.59576
63 | 248 | 61317 | 10.58966
63 | 249 | 61318 | 10.59983
63 | 250 | 61319 | 10.59983
63 | 251 | 61320 | 10.59169
63 | 252 | 61321 | 10.6039
63 | 253 | 61322 | 10.58966
63 | 254 | 61323 | 10.59576
63 | 255 | 61324 | 10.59169
63 | 256 | 61325 | 10.59576
63 | 257 | 61326 | 10.59983
63 | 258 | 61327 | 10.59169
63 | 259 | 61328 | 10.59779
63 | 260 | 61329 | 10.59169
63 | 261 | 61330 | 10.58762
63 | 262 | 61331 | 10.59576
63 | 263 | 61332 | 10.59169
63 | 264 | 61333 | 10.59576
63 | 265 | 61334 | 10.59372
63 | 266 | 61335 | 10.59169
63 | 267 | 61336 | 10.58559
63 | 268 | 61337 | 10.60186
63 | 269 | 61338 | 10.58966
63 | 270 | 61339 | 10.59576
63 | 271 | 61340 | 10.59372
63 | 272 | 61341 | 10.58762
63 | 273 | 61342 | 10.60186
63 | 274 | 61343 | 10.59372
63 | 275 | 61344 | 10.59983
63 | 276 | 61345 | 10.59576
63 | 277 | 61346 | 10.59169
63 | 278 | 61347 | 10.59779
63 | 279 | 61348 | 10.59779
63 | 280 | 61349 | 10.59169
63 | 281 | 61350 | 10.59779
63 | 282 | 61351 | 10.60186
63 | 283 | 61352 | 10.59576
63 | 284 | 61353 | 10.59372
63 | 285 | 61354 | 10.60186
63 | 286 | 61355 | 10.60593
63 | 287 | 61356 | 10.59983
63 | 288 | 61357 | 10.59576
63 | 289 | 61358 | 10.60593
63 | 290 | 61359 | 10.59779
63 | 291 | 61360 | 10.59779
63 | 292 | 61361 | 10.59983
63 | 293 | 61362 | 10.60593
63 | 294 | 61363 | 10.59983
63 | 295 | 61364 | 10.58762
63 | 296 | 61365 | 10.59576
63 | 297 | 61366 | 10.59372
63 | 298 | 61367 | 10.59169
63 | 299 | 61368 | 10.59372
63 | 300 | 61369 | 10.59169
63 | 301 | 61370 | 10.59576
63 | 302 | 61371 | 10.58559
63 | 303 | 61372 | 10.59779
63 | 304 | 61373 | 10.58966
63 | 305 | 61374 | 10.59779
63 | 306 | 61375 | 10.60186
63 | 307 | 61376 | 10.58355
63 | 308 | 61377 | 10.58355
63 | 309 | 61378 | 10.58762
63 | 310 | 61379 | 10.59576
63 | 311 | 61380 | 10.58559
63 | 312 | 61381 | 10.59576
63 | 313 | 61382 | 10.58762
63 | 314 | 61383 | 10.58559
63 | 315 | 61384 | 10.59779
63 | 316 | 61385 | 10.58762
63 | 317 | 61386 | 10.58152
63 | 318 | 61387 | 10.59576
63 | 319 | 61388 | 10.59983
63 | 320 | 61389 | 10.58355
63 | 321 | 61390 | 10.59169
63 | 322 | 61391 | 10.60186
63 | 323 | 61392 | 10.58152
63 | 324 | 61393 | 10.59983
63 | 325 | 61394 | 10.58355
63 | 326 | 61395 | 10.58966
63 | 327 | 61396 | 10.58966
63 | 328 | 61397 | 10.58355
63 | 329 | 61398 | 10.59576
63 | 330 | 61399 | 10.58355
63 | 331 | 61400 | 10.58762
63 | 332 | 61401 | 10.58355
63 | 333 | 61402 | 10.58355
63 | 334 | 61403 | 10.59372
63 | 335 | 61404 | 10.59169
63 | 336 | 61405 | 10.58762
63 | 337 | 61406 | 10.58355
63 | 338 | 61407 | 10.58559
63 | 339 | 61408 | 10.58966
63 | 340 | 61409 | 10.59169
63 | 341 | 61410 | 10.58559
63 | 342 | 61411 | 10.58559
63 | 343 | 61412 | 10.58355
63 | 344 | 61413 | 10.59169
63 | 345 | 61414 | 10.57745
63 | 346 | 61415 | 10.58966
63 | 347 | 61416 | 10.58152
63 | 348 | 61417 | 10.57134
63 | 349 | 61418 | 10.57134
63 | 350 | 61419 | 10.58559
63 | 351 | 61420 | 10.57134
63 | 352 | 61421 | 10.58762
63 | 353 | 61422 | 10.58152
63 | 354 | 61423 | 10.58355
63 | 355 | 61424 | 10.59372
63 | 356 | 61425 | 10.57745
63 | 357 | 61426 | 10.58559
63 | 358 | 61427 | 10.58152
63 | 359 | 61428 | 10.59169
63 | 360 | 61429 | 10.58152
63 | 361 | 61430 | 10.57541
63 | 362 | 61431 | 10.57745
63 | 363 | 61432 | 10.58152
63 | 364 | 61433 | 10.57541
63 | 365 | 61434 | 10.58559
63 | 366 | 61435 | 10.56931
63 | 367 | 61436 | 10.57541
63 | 368 | 61437 | 10.58559
63 | 369 | 61438 | 10.57948
64 | 1 | 61439 | 15.8204
64 | 2 | 61440 | 13.10432
64 | 3 | 61441 | 12.81135
64 | 4 | 61442 | 12.56314
64 | 5 | 61443 | 12.50413
64 | 6 | 61444 | 12.41258
64 | 7 | 61445 | 12.36782
64 | 8 | 61446 | 12.29255
64 | 9 | 61447 | 12.27627
64 | 10 | 61448 | 12.24982
64 | 11 | 61449 | 12.21116
64 | 12 | 61450 | 12.2132
64 | 13 | 61451 | 12.20303
64 | 14 | 61452 | 12.1603
64 | 15 | 61453 | 12.16844
64 | 16 | 61454 | 12.15013
64 | 17 | 61455 | 12.12775
64 | 18 | 61456 | 12.11147
64 | 19 | 61457 | 12.10537
64 | 20 | 61458 | 12.10334
64 | 21 | 61459 | 12.09316
64 | 22 | 61460 | 12.08299
64 | 23 | 61461 | 12.07485
64 | 24 | 61462 | 12.06875
64 | 25 | 61463 | 12.0484
64 | 26 | 61464 | 12.04637
64 | 27 | 61465 | 12.02602
64 | 28 | 61466 | 12.00975
64 | 29 | 61467 | 12.00771
64 | 30 | 61468 | 12.01178
64 | 31 | 61469 | 12.00364
64 | 32 | 61470 | 12.00161
64 | 33 | 61471 | 11.98737
64 | 34 | 61472 | 11.97313
64 | 35 | 61473 | 11.95888
64 | 36 | 61474 | 11.96092
64 | 37 | 61475 | 11.94871
64 | 38 | 61476 | 11.93854
64 | 39 | 61477 | 11.9365
64 | 40 | 61478 | 11.92023
64 | 41 | 61479 | 11.92226
64 | 42 | 61480 | 11.9243
64 | 43 | 61481 | 11.90802
64 | 44 | 61482 | 11.91006
64 | 45 | 61483 | 11.91616
64 | 46 | 61484 | 11.89785
64 | 47 | 61485 | 11.88768
64 | 48 | 61486 | 11.89175
64 | 49 | 61487 | 11.88564
64 | 50 | 61488 | 11.86733
64 | 51 | 61489 | 11.86937
64 | 52 | 61490 | 11.85919
64 | 53 | 61491 | 11.85919
64 | 54 | 61492 | 11.85512
64 | 55 | 61493 | 11.85716
64 | 56 | 61494 | 11.82461
64 | 57 | 61495 | 11.83681
64 | 58 | 61496 | 11.82257
64 | 59 | 61497 | 11.82461
64 | 60 | 61498 | 11.83478
64 | 61 | 61499 | 11.83681
64 | 62 | 61500 | 11.80833
64 | 63 | 61501 | 11.8063
64 | 64 | 61502 | 11.80426
64 | 65 | 61503 | 11.8185
64 | 66 | 61504 | 11.81647
64 | 67 | 61505 | 11.79612
64 | 68 | 61506 | 11.81443
64 | 69 | 61507 | 11.78595
64 | 70 | 61508 | 11.78595
64 | 71 | 61509 | 11.79205
64 | 72 | 61510 | 11.79002
64 | 73 | 61511 | 11.78595
64 | 74 | 61512 | 11.76764
64 | 75 | 61513 | 11.76764
64 | 76 | 61514 | 11.76154
64 | 77 | 61515 | 11.76154
64 | 78 | 61516 | 11.76967
64 | 79 | 61517 | 11.74729
64 | 80 | 61518 | 11.7534
64 | 81 | 61519 | 11.76357
64 | 82 | 61520 | 11.7534
64 | 83 | 61521 | 11.74526
64 | 84 | 61522 | 11.74526
64 | 85 | 61523 | 11.74119
64 | 86 | 61524 | 11.73509
64 | 87 | 61525 | 11.74119
64 | 88 | 61526 | 11.73305
64 | 89 | 61527 | 11.74323
64 | 90 | 61528 | 11.72898
64 | 91 | 61529 | 11.73102
64 | 92 | 61530 | 11.72492
64 | 93 | 61531 | 11.71678
64 | 94 | 61532 | 11.72085
64 | 95 | 61533 | 11.71271
64 | 96 | 61534 | 11.72085
64 | 97 | 61535 | 11.70457
64 | 98 | 61536 | 11.71067
64 | 99 | 61537 | 11.71881
64 | 100 | 61538 | 11.6944
64 | 101 | 61539 | 11.69236
64 | 102 | 61540 | 11.70254
64 | 103 | 61541 | 11.70864
64 | 104 | 61542 | 11.68829
64 | 105 | 61543 | 11.7005
64 | 106 | 61544 | 11.69033
64 | 107 | 61545 | 11.7005
64 | 108 | 61546 | 11.6944
64 | 109 | 61547 | 11.67202
64 | 110 | 61548 | 11.68829
64 | 111 | 61549 | 11.66591
64 | 112 | 61550 | 11.67405
64 | 113 | 61551 | 11.66388
64 | 114 | 61552 | 11.68219
64 | 115 | 61553 | 11.66998
64 | 116 | 61554 | 11.66998
64 | 117 | 61555 | 11.66185
64 | 118 | 61556 | 11.67405
64 | 119 | 61557 | 11.65574
64 | 120 | 61558 | 11.66388
64 | 121 | 61559 | 11.66998
64 | 122 | 61560 | 11.65371
64 | 123 | 61561 | 11.65981
64 | 124 | 61562 | 11.66185
64 | 125 | 61563 | 11.64557
64 | 126 | 61564 | 11.66388
64 | 127 | 61565 | 11.64557
64 | 128 | 61566 | 11.64353
64 | 129 | 61567 | 11.65371
64 | 130 | 61568 | 11.6476
64 | 131 | 61569 | 11.63947
64 | 132 | 61570 | 11.6476
64 | 133 | 61571 | 11.64557
64 | 134 | 61572 | 11.65778
64 | 135 | 61573 | 11.64964
64 | 136 | 61574 | 11.64353
64 | 137 | 61575 | 11.63947
64 | 138 | 61576 | 11.63133
64 | 139 | 61577 | 11.62929
64 | 140 | 61578 | 11.61912
64 | 141 | 61579 | 11.63133
64 | 142 | 61580 | 11.63133
64 | 143 | 61581 | 11.61709
64 | 144 | 61582 | 11.61912
64 | 145 | 61583 | 11.61302
64 | 146 | 61584 | 11.62522
64 | 147 | 61585 | 11.62115
64 | 148 | 61586 | 11.62319
64 | 149 | 61587 | 11.6354
64 | 150 | 61588 | 11.61709
64 | 151 | 61589 | 11.61302
64 | 152 | 61590 | 11.61505
64 | 153 | 61591 | 11.62929
64 | 154 | 61592 | 11.62522
64 | 155 | 61593 | 11.60895
64 | 156 | 61594 | 11.61098
64 | 157 | 61595 | 11.61912
64 | 158 | 61596 | 11.61098
64 | 159 | 61597 | 11.60081
64 | 160 | 61598 | 11.60284
64 | 161 | 61599 | 11.61302
64 | 162 | 61600 | 11.61709
64 | 163 | 61601 | 11.60284
64 | 164 | 61602 | 11.60691
64 | 165 | 61603 | 11.60284
64 | 166 | 61604 | 11.60488
64 | 167 | 61605 | 11.61302
64 | 168 | 61606 | 11.60284
64 | 169 | 61607 | 11.59064
64 | 170 | 61608 | 11.59471
64 | 171 | 61609 | 11.60895
64 | 172 | 61610 | 11.58657
64 | 173 | 61611 | 11.59267
64 | 174 | 61612 | 11.59267
64 | 175 | 61613 | 11.58657
64 | 176 | 61614 | 11.59878
64 | 177 | 61615 | 11.59471
64 | 178 | 61616 | 11.59267
64 | 179 | 61617 | 11.5825
64 | 180 | 61618 | 11.59267
64 | 181 | 61619 | 11.5825
64 | 182 | 61620 | 11.58657
64 | 183 | 61621 | 11.58046
64 | 184 | 61622 | 11.5825
64 | 185 | 61623 | 11.57233
64 | 186 | 61624 | 11.58453
64 | 187 | 61625 | 11.5886
64 | 188 | 61626 | 11.57029
64 | 189 | 61627 | 11.58046
64 | 190 | 61628 | 11.56826
64 | 191 | 61629 | 11.5764
64 | 192 | 61630 | 11.57029
64 | 193 | 61631 | 11.58046
64 | 194 | 61632 | 11.57029
64 | 195 | 61633 | 11.56826
64 | 196 | 61634 | 11.56826
64 | 197 | 61635 | 11.56419
64 | 198 | 61636 | 11.55808
64 | 199 | 61637 | 11.57029
64 | 200 | 61638 | 11.57233
64 | 201 | 61639 | 11.56215
64 | 202 | 61640 | 11.57233
64 | 203 | 61641 | 11.55198
64 | 204 | 61642 | 11.55808
64 | 205 | 61643 | 11.56012
64 | 206 | 61644 | 11.55808
64 | 207 | 61645 | 11.55808
64 | 208 | 61646 | 11.55198
64 | 209 | 61647 | 11.54995
64 | 210 | 61648 | 11.55605
64 | 211 | 61649 | 11.56012
64 | 212 | 61650 | 11.56826
64 | 213 | 61651 | 11.55402
64 | 214 | 61652 | 11.57029
64 | 215 | 61653 | 11.56012
64 | 216 | 61654 | 11.56012
64 | 217 | 61655 | 11.56012
64 | 218 | 61656 | 11.57233
64 | 219 | 61657 | 11.54995
64 | 220 | 61658 | 11.56215
64 | 221 | 61659 | 11.56622
64 | 222 | 61660 | 11.55605
64 | 223 | 61661 | 11.56622
64 | 224 | 61662 | 11.55198
64 | 225 | 61663 | 11.55605
64 | 226 | 61664 | 11.56012
64 | 227 | 61665 | 11.54791
64 | 228 | 61666 | 11.55605
64 | 229 | 61667 | 11.53977
64 | 230 | 61668 | 11.54995
64 | 231 | 61669 | 11.54588
64 | 232 | 61670 | 11.55198
64 | 233 | 61671 | 11.54995
64 | 234 | 61672 | 11.53977
64 | 235 | 61673 | 11.53977
64 | 236 | 61674 | 11.53977
64 | 237 | 61675 | 11.53977
64 | 238 | 61676 | 11.54384
64 | 239 | 61677 | 11.54384
64 | 240 | 61678 | 11.54995
64 | 241 | 61679 | 11.53164
64 | 242 | 61680 | 11.53977
64 | 243 | 61681 | 11.53774
64 | 244 | 61682 | 11.54588
64 | 245 | 61683 | 11.53367
64 | 246 | 61684 | 11.53367
64 | 247 | 61685 | 11.53571
64 | 248 | 61686 | 11.54384
64 | 249 | 61687 | 11.54181
64 | 250 | 61688 | 11.53774
64 | 251 | 61689 | 11.5296
64 | 252 | 61690 | 11.53774
64 | 253 | 61691 | 11.54384
64 | 254 | 61692 | 11.54181
64 | 255 | 61693 | 11.54588
64 | 256 | 61694 | 11.52757
64 | 257 | 61695 | 11.5296
64 | 258 | 61696 | 11.53164
64 | 259 | 61697 | 11.52757
64 | 260 | 61698 | 11.52757
64 | 261 | 61699 | 11.54181
64 | 262 | 61700 | 11.52757
64 | 263 | 61701 | 11.53367
64 | 264 | 61702 | 11.53977
64 | 265 | 61703 | 11.53774
64 | 266 | 61704 | 11.52757
64 | 267 | 61705 | 11.5235
64 | 268 | 61706 | 11.5296
64 | 269 | 61707 | 11.5296
64 | 270 | 61708 | 11.53977
64 | 271 | 61709 | 11.5296
64 | 272 | 61710 | 11.51943
64 | 273 | 61711 | 11.53164
64 | 274 | 61712 | 11.5235
64 | 275 | 61713 | 11.53367
64 | 276 | 61714 | 11.52553
64 | 277 | 61715 | 11.5296
64 | 278 | 61716 | 11.52757
64 | 279 | 61717 | 11.5235
64 | 280 | 61718 | 11.54384
64 | 281 | 61719 | 11.53774
64 | 282 | 61720 | 11.53367
64 | 283 | 61721 | 11.52553
64 | 284 | 61722 | 11.53571
64 | 285 | 61723 | 11.53774
64 | 286 | 61724 | 11.53571
64 | 287 | 61725 | 11.5296
64 | 288 | 61726 | 11.54588
64 | 289 | 61727 | 11.53164
64 | 290 | 61728 | 11.54384
64 | 291 | 61729 | 11.53164
64 | 292 | 61730 | 11.54181
64 | 293 | 61731 | 11.52553
64 | 294 | 61732 | 11.53774
64 | 295 | 61733 | 11.53367
64 | 296 | 61734 | 11.53977
64 | 297 | 61735 | 11.53571
64 | 298 | 61736 | 11.53571
64 | 299 | 61737 | 11.54181
64 | 300 | 61738 | 11.52553
64 | 301 | 61739 | 11.52757
64 | 302 | 61740 | 11.53367
64 | 303 | 61741 | 11.53977
64 | 304 | 61742 | 11.54181
64 | 305 | 61743 | 11.5296
64 | 306 | 61744 | 11.5296
65 | 1 | 61745 | 16.77458
65 | 2 | 61746 | 14.02799
65 | 3 | 61747 | 13.75129
65 | 4 | 61748 | 13.48884
65 | 5 | 61749 | 13.45222
65 | 6 | 61750 | 13.35863
65 | 7 | 61751 | 13.29353
65 | 8 | 61752 | 13.27115
65 | 9 | 61753 | 13.23453
65 | 10 | 61754 | 13.20401
65 | 11 | 61755 | 13.18977
65 | 12 | 61756 | 13.17349
65 | 13 | 61757 | 13.16332
65 | 14 | 61758 | 13.14704
65 | 15 | 61759 | 13.1267
65 | 16 | 61760 | 13.1267
65 | 17 | 61761 | 13.11042
65 | 18 | 61762 | 13.09211
65 | 19 | 61763 | 13.09008
65 | 20 | 61764 | 13.07787
65 | 21 | 61765 | 13.0677
65 | 22 | 61766 | 13.05752
65 | 23 | 61767 | 13.04125
65 | 24 | 61768 | 13.03718
65 | 25 | 61769 | 13.03514
65 | 26 | 61770 | 13.0148
65 | 27 | 61771 | 13.01276
65 | 28 | 61772 | 12.99852
65 | 29 | 61773 | 12.99649
65 | 30 | 61774 | 13.00056
65 | 31 | 61775 | 12.98021
65 | 32 | 61776 | 12.9619
65 | 33 | 61777 | 12.96394
65 | 34 | 61778 | 12.95376
65 | 35 | 61779 | 12.94562
65 | 36 | 61780 | 12.93545
65 | 37 | 61781 | 12.94156
65 | 38 | 61782 | 12.93138
65 | 39 | 61783 | 12.92325
65 | 40 | 61784 | 12.91511
65 | 41 | 61785 | 12.90697
65 | 42 | 61786 | 12.90087
65 | 43 | 61787 | 12.89883
65 | 44 | 61788 | 12.90697
65 | 45 | 61789 | 12.90087
65 | 46 | 61790 | 12.88459
65 | 47 | 61791 | 12.88459
65 | 48 | 61792 | 12.86424
65 | 49 | 61793 | 12.87645
65 | 50 | 61794 | 12.86018
65 | 51 | 61795 | 12.85
65 | 52 | 61796 | 12.85611
65 | 53 | 61797 | 12.85204
65 | 54 | 61798 | 12.85
65 | 55 | 61799 | 12.85611
65 | 56 | 61800 | 12.84797
65 | 57 | 61801 | 12.83983
65 | 58 | 61802 | 12.82152
65 | 59 | 61803 | 12.81338
65 | 60 | 61804 | 12.81542
65 | 61 | 61805 | 12.81542
65 | 62 | 61806 | 12.81338
65 | 63 | 61807 | 12.81745
65 | 64 | 61808 | 12.81745
65 | 65 | 61809 | 12.80117
65 | 66 | 61810 | 12.79914
65 | 67 | 61811 | 12.79914
65 | 68 | 61812 | 12.79711
65 | 69 | 61813 | 12.78083
65 | 70 | 61814 | 12.7849
65 | 71 | 61815 | 12.77269
65 | 72 | 61816 | 12.75845
65 | 73 | 61817 | 12.76862
65 | 74 | 61818 | 12.75641
65 | 75 | 61819 | 12.76048
65 | 76 | 61820 | 12.77066
65 | 77 | 61821 | 12.75845
65 | 78 | 61822 | 12.75438
65 | 79 | 61823 | 12.75438
65 | 80 | 61824 | 12.74828
65 | 81 | 61825 | 12.75438
65 | 82 | 61826 | 12.74014
65 | 83 | 61827 | 12.7381
65 | 84 | 61828 | 12.74217
65 | 85 | 61829 | 12.73404
65 | 86 | 61830 | 12.72997
65 | 87 | 61831 | 12.7259
65 | 88 | 61832 | 12.71979
65 | 89 | 61833 | 12.72997
65 | 90 | 61834 | 12.72793
65 | 91 | 61835 | 12.72997
65 | 92 | 61836 | 12.71572
65 | 93 | 61837 | 12.7259
65 | 94 | 61838 | 12.70962
65 | 95 | 61839 | 12.71572
65 | 96 | 61840 | 12.69741
65 | 97 | 61841 | 12.69334
65 | 98 | 61842 | 12.68928
65 | 99 | 61843 | 12.69334
65 | 100 | 61844 | 12.68928
65 | 101 | 61845 | 12.69538
65 | 102 | 61846 | 12.68724
65 | 103 | 61847 | 12.68521
65 | 104 | 61848 | 12.69334
65 | 105 | 61849 | 12.68724
65 | 106 | 61850 | 12.6791
65 | 107 | 61851 | 12.68114
65 | 108 | 61852 | 12.68114
65 | 109 | 61853 | 12.67707
65 | 110 | 61854 | 12.68317
65 | 111 | 61855 | 12.673
65 | 112 | 61856 | 12.66079
65 | 113 | 61857 | 12.66893
65 | 114 | 61858 | 12.67097
65 | 115 | 61859 | 12.66893
65 | 116 | 61860 | 12.67707
65 | 117 | 61861 | 12.67707
65 | 118 | 61862 | 12.673
65 | 119 | 61863 | 12.6669
65 | 120 | 61864 | 12.67097
65 | 121 | 61865 | 12.66283
65 | 122 | 61866 | 12.6669
65 | 123 | 61867 | 12.66486
65 | 124 | 61868 | 12.65876
65 | 125 | 61869 | 12.66486
65 | 126 | 61870 | 12.64655
65 | 127 | 61871 | 12.65672
65 | 128 | 61872 | 12.65672
65 | 129 | 61873 | 12.64452
65 | 130 | 61874 | 12.64452
65 | 131 | 61875 | 12.63638
65 | 132 | 61876 | 12.63027
65 | 133 | 61877 | 12.64045
65 | 134 | 61878 | 12.64655
65 | 135 | 61879 | 12.63841
65 | 136 | 61880 | 12.62621
65 | 137 | 61881 | 12.63027
65 | 138 | 61882 | 12.62214
65 | 139 | 61883 | 12.62824
65 | 140 | 61884 | 12.62214
65 | 141 | 61885 | 12.62621
65 | 142 | 61886 | 12.62214
65 | 143 | 61887 | 12.614
65 | 144 | 61888 | 12.6079
65 | 145 | 61889 | 12.60993
65 | 146 | 61890 | 12.61807
65 | 147 | 61891 | 12.60586
65 | 148 | 61892 | 12.60586
65 | 149 | 61893 | 12.59569
65 | 150 | 61894 | 12.59976
65 | 151 | 61895 | 12.6079
65 | 152 | 61896 | 12.59569
65 | 153 | 61897 | 12.59976
65 | 154 | 61898 | 12.59569
65 | 155 | 61899 | 12.59976
65 | 156 | 61900 | 12.60179
65 | 157 | 61901 | 12.59365
65 | 158 | 61902 | 12.60179
65 | 159 | 61903 | 12.60586
65 | 160 | 61904 | 12.60586
65 | 161 | 61905 | 12.60993
65 | 162 | 61906 | 12.60383
65 | 163 | 61907 | 12.60179
65 | 164 | 61908 | 12.59365
65 | 165 | 61909 | 12.59569
65 | 166 | 61910 | 12.60383
65 | 167 | 61911 | 12.59569
65 | 168 | 61912 | 12.59162
65 | 169 | 61913 | 12.59365
65 | 170 | 61914 | 12.59365
65 | 171 | 61915 | 12.58348
65 | 172 | 61916 | 12.59365
65 | 173 | 61917 | 12.58145
65 | 174 | 61918 | 12.58958
65 | 175 | 61919 | 12.58552
65 | 176 | 61920 | 12.57941
65 | 177 | 61921 | 12.57738
65 | 178 | 61922 | 12.58552
65 | 179 | 61923 | 12.57738
65 | 180 | 61924 | 12.58348
65 | 181 | 61925 | 12.57331
65 | 182 | 61926 | 12.57127
65 | 183 | 61927 | 12.58348
65 | 184 | 61928 | 12.58348
65 | 185 | 61929 | 12.57738
65 | 186 | 61930 | 12.57331
65 | 187 | 61931 | 12.57127
65 | 188 | 61932 | 12.5611
65 | 189 | 61933 | 12.57127
65 | 190 | 61934 | 12.56314
65 | 191 | 61935 | 12.57738
65 | 192 | 61936 | 12.57738
65 | 193 | 61937 | 12.5611
65 | 194 | 61938 | 12.55907
65 | 195 | 61939 | 12.55907
65 | 196 | 61940 | 12.56314
65 | 197 | 61941 | 12.56314
65 | 198 | 61942 | 12.55703
65 | 199 | 61943 | 12.56314
65 | 200 | 61944 | 12.56314
65 | 201 | 61945 | 12.56314
65 | 202 | 61946 | 12.5672
65 | 203 | 61947 | 12.55093
65 | 204 | 61948 | 12.55296
65 | 205 | 61949 | 12.55907
65 | 206 | 61950 | 12.55093
65 | 207 | 61951 | 12.55907
65 | 208 | 61952 | 12.55296
65 | 209 | 61953 | 12.55907
65 | 210 | 61954 | 12.54889
65 | 211 | 61955 | 12.54686
65 | 212 | 61956 | 12.54686
65 | 213 | 61957 | 12.54483
65 | 214 | 61958 | 12.55296
65 | 215 | 61959 | 12.55093
65 | 216 | 61960 | 12.54686
65 | 217 | 61961 | 12.54076
65 | 218 | 61962 | 12.54686
65 | 219 | 61963 | 12.55093
65 | 220 | 61964 | 12.54686
65 | 221 | 61965 | 12.54483
65 | 222 | 61966 | 12.53669
65 | 223 | 61967 | 12.555
65 | 224 | 61968 | 12.54889
65 | 225 | 61969 | 12.55296
65 | 226 | 61970 | 12.55093
65 | 227 | 61971 | 12.55093
65 | 228 | 61972 | 12.54279
65 | 229 | 61973 | 12.54076
65 | 230 | 61974 | 12.555
65 | 231 | 61975 | 12.54686
65 | 232 | 61976 | 12.54889
65 | 233 | 61977 | 12.54279
65 | 234 | 61978 | 12.54889
65 | 235 | 61979 | 12.55296
65 | 236 | 61980 | 12.555
65 | 237 | 61981 | 12.54279
65 | 238 | 61982 | 12.54483
65 | 239 | 61983 | 12.54889
65 | 240 | 61984 | 12.54889
65 | 241 | 61985 | 12.54686
65 | 242 | 61986 | 12.54076
65 | 243 | 61987 | 12.54483
65 | 244 | 61988 | 12.53669
65 | 245 | 61989 | 12.53872
65 | 246 | 61990 | 12.54483
65 | 247 | 61991 | 12.54279
65 | 248 | 61992 | 12.53669
65 | 249 | 61993 | 12.53465
65 | 250 | 61994 | 12.54686
65 | 251 | 61995 | 12.54483
65 | 252 | 61996 | 12.53058
65 | 253 | 61997 | 12.53872
65 | 254 | 61998 | 12.54076
65 | 255 | 61999 | 12.53058
65 | 256 | 62000 | 12.52855
65 | 257 | 62001 | 12.53872
65 | 258 | 62002 | 12.52245
65 | 259 | 62003 | 12.52855
65 | 260 | 62004 | 12.52855
65 | 261 | 62005 | 12.52245
65 | 262 | 62006 | 12.52855
65 | 263 | 62007 | 12.52651
65 | 264 | 62008 | 12.51838
65 | 265 | 62009 | 12.52245
65 | 266 | 62010 | 12.52651
65 | 267 | 62011 | 12.52041
65 | 268 | 62012 | 12.52448
65 | 269 | 62013 | 12.51838
65 | 270 | 62014 | 12.51634
65 | 271 | 62015 | 12.53058
65 | 272 | 62016 | 12.52855
65 | 273 | 62017 | 12.51634
65 | 274 | 62018 | 12.52245
65 | 275 | 62019 | 12.52041
65 | 276 | 62020 | 12.51431
65 | 277 | 62021 | 12.52041
65 | 278 | 62022 | 12.52651
65 | 279 | 62023 | 12.51431
65 | 280 | 62024 | 12.51431
65 | 281 | 62025 | 12.51431
65 | 282 | 62026 | 12.52651
65 | 283 | 62027 | 12.51634
65 | 284 | 62028 | 12.51024
65 | 285 | 62029 | 12.52448
65 | 286 | 62030 | 12.51227
65 | 287 | 62031 | 12.51024
65 | 288 | 62032 | 12.52855
65 | 289 | 62033 | 12.52245
65 | 290 | 62034 | 12.51634
65 | 291 | 62035 | 12.51634
65 | 292 | 62036 | 12.51838
65 | 293 | 62037 | 12.52041
65 | 294 | 62038 | 12.51227
65 | 295 | 62039 | 12.51838
65 | 296 | 62040 | 12.51227
65 | 297 | 62041 | 12.51634
65 | 298 | 62042 | 12.51227
65 | 299 | 62043 | 12.52041
65 | 300 | 62044 | 12.51024
65 | 301 | 62045 | 12.52245
65 | 302 | 62046 | 12.51024
65 | 303 | 62047 | 12.51634
65 | 304 | 62048 | 12.51227
65 | 305 | 62049 | 12.51227
65 | 306 | 62050 | 12.50617
65 | 307 | 62051 | 12.51227
65 | 308 | 62052 | 12.51634
65 | 309 | 62053 | 12.52041
65 | 310 | 62054 | 12.51838
65 | 311 | 62055 | 12.50617
65 | 312 | 62056 | 12.52041
65 | 313 | 62057 | 12.5082
65 | 314 | 62058 | 12.50413
65 | 315 | 62059 | 12.51024
65 | 316 | 62060 | 12.51634
66 | 1 | 62061 | 17.75929
66 | 2 | 62062 | 14.95369
66 | 3 | 62063 | 14.71362
66 | 4 | 62064 | 14.47355
66 | 5 | 62065 | 14.44506
66 | 6 | 62066 | 14.35148
66 | 7 | 62067 | 14.32299
66 | 8 | 62068 | 14.27416
66 | 9 | 62069 | 14.26399
66 | 10 | 62070 | 14.24161
66 | 11 | 62071 | 14.21109
66 | 12 | 62072 | 14.19685
66 | 13 | 62073 | 14.20296
66 | 14 | 62074 | 14.17447
66 | 15 | 62075 | 14.16227
66 | 16 | 62076 | 14.14599
66 | 17 | 62077 | 14.13582
66 | 18 | 62078 | 14.12564
66 | 19 | 62079 | 14.11344
66 | 20 | 62080 | 14.10733
66 | 21 | 62081 | 14.09716
66 | 22 | 62082 | 14.09106
66 | 23 | 62083 | 14.08699
66 | 24 | 62084 | 14.07071
66 | 25 | 62085 | 14.0524
66 | 26 | 62086 | 14.0585
66 | 27 | 62087 | 14.04426
66 | 28 | 62088 | 14.05037
66 | 29 | 62089 | 14.03206
66 | 30 | 62090 | 14.03002
66 | 31 | 62091 | 14.03613
66 | 32 | 62092 | 14.03002
66 | 33 | 62093 | 14.01578
66 | 34 | 62094 | 14.00764
66 | 35 | 62095 | 14.00357
66 | 36 | 62096 | 13.9995
66 | 37 | 62097 | 13.98526
66 | 38 | 62098 | 13.97916
66 | 39 | 62099 | 13.96899
66 | 40 | 62100 | 13.97102
66 | 41 | 62101 | 13.95068
66 | 42 | 62102 | 13.94864
66 | 43 | 62103 | 13.9344
66 | 44 | 62104 | 13.94457
66 | 45 | 62105 | 13.94457
66 | 46 | 62106 | 13.94254
66 | 47 | 62107 | 13.93236
66 | 48 | 62108 | 13.93033
66 | 49 | 62109 | 13.9283
66 | 50 | 62110 | 13.91202
66 | 51 | 62111 | 13.90388
66 | 52 | 62112 | 13.89981
66 | 53 | 62113 | 13.90185
66 | 54 | 62114 | 13.88761
66 | 55 | 62115 | 13.88354
66 | 56 | 62116 | 13.87947
66 | 57 | 62117 | 13.87743
66 | 58 | 62118 | 13.8815
66 | 59 | 62119 | 13.86929
66 | 60 | 62120 | 13.87947
66 | 61 | 62121 | 13.87133
66 | 62 | 62122 | 13.87336
66 | 63 | 62123 | 13.86929
66 | 64 | 62124 | 13.86726
66 | 65 | 62125 | 13.84895
66 | 66 | 62126 | 13.85912
66 | 67 | 62127 | 13.84285
66 | 68 | 62128 | 13.84081
66 | 69 | 62129 | 13.83471
66 | 70 | 62130 | 13.84692
66 | 71 | 62131 | 13.84285
66 | 72 | 62132 | 13.83674
66 | 73 | 62133 | 13.83064
66 | 74 | 62134 | 13.83471
66 | 75 | 62135 | 13.81843
66 | 76 | 62136 | 13.82047
66 | 77 | 62137 | 13.81029
66 | 78 | 62138 | 13.81436
66 | 79 | 62139 | 13.80419
66 | 80 | 62140 | 13.79809
66 | 81 | 62141 | 13.80216
66 | 82 | 62142 | 13.81029
66 | 83 | 62143 | 13.80622
66 | 84 | 62144 | 13.81029
66 | 85 | 62145 | 13.80216
66 | 86 | 62146 | 13.79402
66 | 87 | 62147 | 13.79198
66 | 88 | 62148 | 13.77978
66 | 89 | 62149 | 13.78181
66 | 90 | 62150 | 13.78791
66 | 91 | 62151 | 13.77164
66 | 92 | 62152 | 13.77164
66 | 93 | 62153 | 13.77978
66 | 94 | 62154 | 13.7696
66 | 95 | 62155 | 13.7635
66 | 96 | 62156 | 13.76757
66 | 97 | 62157 | 13.76553
66 | 98 | 62158 | 13.75943
66 | 99 | 62159 | 13.75536
66 | 100 | 62160 | 13.75333
66 | 101 | 62161 | 13.74926
66 | 102 | 62162 | 13.74112
66 | 103 | 62163 | 13.74112
66 | 104 | 62164 | 13.74112
66 | 105 | 62165 | 13.73705
66 | 106 | 62166 | 13.74926
66 | 107 | 62167 | 13.73502
66 | 108 | 62168 | 13.74926
66 | 109 | 62169 | 13.73909
66 | 110 | 62170 | 13.74519
66 | 111 | 62171 | 13.73705
66 | 112 | 62172 | 13.74519
66 | 113 | 62173 | 13.74112
66 | 114 | 62174 | 13.73095
66 | 115 | 62175 | 13.73909
66 | 116 | 62176 | 13.73298
66 | 117 | 62177 | 13.72078
66 | 118 | 62178 | 13.71671
66 | 119 | 62179 | 13.71671
66 | 120 | 62180 | 13.72484
66 | 121 | 62181 | 13.71671
66 | 122 | 62182 | 13.7106
66 | 123 | 62183 | 13.71264
66 | 124 | 62184 | 13.70246
66 | 125 | 62185 | 13.7106
66 | 126 | 62186 | 13.70246
66 | 127 | 62187 | 13.70246
66 | 128 | 62188 | 13.71467
66 | 129 | 62189 | 13.71467
66 | 130 | 62190 | 13.71264
66 | 131 | 62191 | 13.71467
66 | 132 | 62192 | 13.71264
66 | 133 | 62193 | 13.70043
66 | 134 | 62194 | 13.70246
66 | 135 | 62195 | 13.69229
66 | 136 | 62196 | 13.70246
66 | 137 | 62197 | 13.69636
66 | 138 | 62198 | 13.69636
66 | 139 | 62199 | 13.68619
66 | 140 | 62200 | 13.68212
66 | 141 | 62201 | 13.68212
66 | 142 | 62202 | 13.67398
66 | 143 | 62203 | 13.67602
66 | 144 | 62204 | 13.67398
66 | 145 | 62205 | 13.67805
66 | 146 | 62206 | 13.66991
66 | 147 | 62207 | 13.66991
66 | 148 | 62208 | 13.67398
66 | 149 | 62209 | 13.67602
66 | 150 | 62210 | 13.68415
66 | 151 | 62211 | 13.69026
66 | 152 | 62212 | 13.69026
66 | 153 | 62213 | 13.68619
66 | 154 | 62214 | 13.67398
66 | 155 | 62215 | 13.68212
66 | 156 | 62216 | 13.67195
66 | 157 | 62217 | 13.67195
66 | 158 | 62218 | 13.67398
66 | 159 | 62219 | 13.66381
66 | 160 | 62220 | 13.66788
66 | 161 | 62221 | 13.66177
66 | 162 | 62222 | 13.66788
66 | 163 | 62223 | 13.65771
66 | 164 | 62224 | 13.66991
66 | 165 | 62225 | 13.65567
66 | 166 | 62226 | 13.65974
66 | 167 | 62227 | 13.66177
66 | 168 | 62228 | 13.65567
66 | 169 | 62229 | 13.66584
66 | 170 | 62230 | 13.66381
66 | 171 | 62231 | 13.65364
66 | 172 | 62232 | 13.65567
66 | 173 | 62233 | 13.65771
66 | 174 | 62234 | 13.64753
66 | 175 | 62235 | 13.64957
66 | 176 | 62236 | 13.65567
66 | 177 | 62237 | 13.6516
66 | 178 | 62238 | 13.64143
66 | 179 | 62239 | 13.63939
66 | 180 | 62240 | 13.63939
66 | 181 | 62241 | 13.64957
66 | 182 | 62242 | 13.6455
66 | 183 | 62243 | 13.64143
66 | 184 | 62244 | 13.63736
66 | 185 | 62245 | 13.64753
66 | 186 | 62246 | 13.64346
66 | 187 | 62247 | 13.6455
66 | 188 | 62248 | 13.63939
66 | 189 | 62249 | 13.63939
66 | 190 | 62250 | 13.64143
66 | 191 | 62251 | 13.64346
66 | 192 | 62252 | 13.63126
66 | 193 | 62253 | 13.6516
66 | 194 | 62254 | 13.63533
66 | 195 | 62255 | 13.6455
66 | 196 | 62256 | 13.64753
66 | 197 | 62257 | 13.63533
66 | 198 | 62258 | 13.63533
66 | 199 | 62259 | 13.63939
66 | 200 | 62260 | 13.63736
66 | 201 | 62261 | 13.63736
66 | 202 | 62262 | 13.63736
66 | 203 | 62263 | 13.63736
66 | 204 | 62264 | 13.63533
66 | 205 | 62265 | 13.63736
66 | 206 | 62266 | 13.63126
66 | 207 | 62267 | 13.63736
66 | 208 | 62268 | 13.63939
66 | 209 | 62269 | 13.62922
66 | 210 | 62270 | 13.63736
66 | 211 | 62271 | 13.62922
66 | 212 | 62272 | 13.63126
66 | 213 | 62273 | 13.63533
66 | 214 | 62274 | 13.63126
66 | 215 | 62275 | 13.63533
66 | 216 | 62276 | 13.63126
66 | 217 | 62277 | 13.62719
66 | 218 | 62278 | 13.62922
66 | 219 | 62279 | 13.62108
66 | 220 | 62280 | 13.61295
66 | 221 | 62281 | 13.62312
66 | 222 | 62282 | 13.61701
66 | 223 | 62283 | 13.61498
66 | 224 | 62284 | 13.62515
66 | 225 | 62285 | 13.62719
66 | 226 | 62286 | 13.60888
66 | 227 | 62287 | 13.61905
66 | 228 | 62288 | 13.61295
66 | 229 | 62289 | 13.61498
66 | 230 | 62290 | 13.61905
66 | 231 | 62291 | 13.61091
66 | 232 | 62292 | 13.60684
66 | 233 | 62293 | 13.61905
66 | 234 | 62294 | 13.61091
66 | 235 | 62295 | 13.61498
66 | 236 | 62296 | 13.61295
66 | 237 | 62297 | 13.60888
66 | 238 | 62298 | 13.61091
66 | 239 | 62299 | 13.61295
66 | 240 | 62300 | 13.60074
66 | 241 | 62301 | 13.59667
66 | 242 | 62302 | 13.59667
66 | 243 | 62303 | 13.60277
66 | 244 | 62304 | 13.60888
66 | 245 | 62305 | 13.59464
66 | 246 | 62306 | 13.60074
66 | 247 | 62307 | 13.60277
66 | 248 | 62308 | 13.60074
66 | 249 | 62309 | 13.59667
66 | 250 | 62310 | 13.5926
66 | 251 | 62311 | 13.60074
66 | 252 | 62312 | 13.60277
66 | 253 | 62313 | 13.58853
66 | 254 | 62314 | 13.59667
66 | 255 | 62315 | 13.59464
66 | 256 | 62316 | 13.5987
66 | 257 | 62317 | 13.59464
66 | 258 | 62318 | 13.59057
66 | 259 | 62319 | 13.58853
66 | 260 | 62320 | 13.59057
66 | 261 | 62321 | 13.60074
66 | 262 | 62322 | 13.5926
66 | 263 | 62323 | 13.59464
66 | 264 | 62324 | 13.5865
66 | 265 | 62325 | 13.59667
66 | 266 | 62326 | 13.5987
66 | 267 | 62327 | 13.59464
66 | 268 | 62328 | 13.59057
66 | 269 | 62329 | 13.58853
66 | 270 | 62330 | 13.5865
66 | 271 | 62331 | 13.5865
66 | 272 | 62332 | 13.5926
66 | 273 | 62333 | 13.59057
66 | 274 | 62334 | 13.58446
66 | 275 | 62335 | 13.58243
66 | 276 | 62336 | 13.5865
66 | 277 | 62337 | 13.58039
66 | 278 | 62338 | 13.59057
66 | 279 | 62339 | 13.58446
66 | 280 | 62340 | 13.5926
66 | 281 | 62341 | 13.58039
66 | 282 | 62342 | 13.58039
66 | 283 | 62343 | 13.58446
66 | 284 | 62344 | 13.57632
66 | 285 | 62345 | 13.57632
66 | 286 | 62346 | 13.58853
66 | 287 | 62347 | 13.5865
66 | 288 | 62348 | 13.58243
66 | 289 | 62349 | 13.57022
66 | 290 | 62350 | 13.58243
66 | 291 | 62351 | 13.57429
66 | 292 | 62352 | 13.58243
66 | 293 | 62353 | 13.57022
66 | 294 | 62354 | 13.58446
66 | 295 | 62355 | 13.57836
66 | 296 | 62356 | 13.57632
66 | 297 | 62357 | 13.57022
66 | 298 | 62358 | 13.57632
66 | 299 | 62359 | 13.57429
66 | 300 | 62360 | 13.57226
66 | 301 | 62361 | 13.58039
66 | 302 | 62362 | 13.57836
66 | 303 | 62363 | 13.56615
66 | 304 | 62364 | 13.57836
66 | 305 | 62365 | 13.56615
66 | 306 | 62366 | 13.57429
66 | 307 | 62367 | 13.56412
66 | 308 | 62368 | 13.57226
66 | 309 | 62369 | 13.56819
66 | 310 | 62370 | 13.57632
66 | 311 | 62371 | 13.57632
66 | 312 | 62372 | 13.57632
66 | 313 | 62373 | 13.56412
66 | 314 | 62374 | 13.57429
66 | 315 | 62375 | 13.56412
66 | 316 | 62376 | 13.56412
66 | 317 | 62377 | 13.56615
66 | 318 | 62378 | 13.56819
66 | 319 | 62379 | 13.57022
66 | 320 | 62380 | 13.57226
66 | 321 | 62381 | 13.56819
66 | 322 | 62382 | 13.56208
66 | 323 | 62383 | 13.56208
66 | 324 | 62384 | 13.56208
66 | 325 | 62385 | 13.56005
66 | 326 | 62386 | 13.56208
66 | 327 | 62387 | 13.56819
66 | 328 | 62388 | 13.56615
66 | 329 | 62389 | 13.56819
66 | 330 | 62390 | 13.56208
66 | 331 | 62391 | 13.56615
66 | 332 | 62392 | 13.55801
66 | 333 | 62393 | 13.57226
66 | 334 | 62394 | 13.55801
66 | 335 | 62395 | 13.56208
66 | 336 | 62396 | 13.57022
66 | 337 | 62397 | 13.56208
66 | 338 | 62398 | 13.56412
66 | 339 | 62399 | 13.56615
66 | 340 | 62400 | 13.56005
66 | 341 | 62401 | 13.56615
66 | 342 | 62402 | 13.56819
66 | 343 | 62403 | 13.57226
66 | 344 | 62404 | 13.57022
66 | 345 | 62405 | 13.56412
66 | 346 | 62406 | 13.56412
66 | 347 | 62407 | 13.57022
66 | 348 | 62408 | 13.56412
66 | 349 | 62409 | 13.56819
66 | 350 | 62410 | 13.56412
66 | 351 | 62411 | 13.57632
66 | 352 | 62412 | 13.57632
66 | 353 | 62413 | 13.57632
66 | 354 | 62414 | 13.56412
66 | 355 | 62415 | 13.57226
66 | 356 | 62416 | 13.56412
66 | 357 | 62417 | 13.57632
66 | 358 | 62418 | 13.56819
66 | 359 | 62419 | 13.56819
66 | 360 | 62420 | 13.57022
66 | 361 | 62421 | 13.56615
66 | 362 | 62422 | 13.56208
66 | 363 | 62423 | 13.56208
66 | 364 | 62424 | 13.56412
66 | 365 | 62425 | 13.56208
66 | 366 | 62426 | 13.56412
66 | 367 | 62427 | 13.56412
66 | 368 | 62428 | 13.57429
66 | 369 | 62429 | 13.56615
66 | 370 | 62430 | 13.57429
66 | 371 | 62431 | 13.56819
66 | 372 | 62432 | 13.57632
66 | 373 | 62433 | 13.57429
67 | 1 | 62434 | 18.803
67 | 2 | 62435 | 16.8112
67 | 3 | 62436 | 15.71867
67 | 4 | 62437 | 15.5376
67 | 5 | 62438 | 15.50098
67 | 6 | 62439 | 15.4257
67 | 7 | 62440 | 15.40129
67 | 8 | 62441 | 15.38297
67 | 9 | 62442 | 15.34432
67 | 10 | 62443 | 15.32804
67 | 11 | 62444 | 15.32397
67 | 12 | 62445 | 15.30363
67 | 13 | 62446 | 15.29346
67 | 14 | 62447 | 15.27515
67 | 15 | 62448 | 15.27311
67 | 16 | 62449 | 15.25277
67 | 17 | 62450 | 15.25073
67 | 18 | 62451 | 15.23039
67 | 19 | 62452 | 15.22632
67 | 20 | 62453 | 15.22835
67 | 21 | 62454 | 15.22021
67 | 22 | 62455 | 15.20597
67 | 23 | 62456 | 15.2019
67 | 24 | 62457 | 15.18766
67 | 25 | 62458 | 15.18359
67 | 26 | 62459 | 15.17749
67 | 27 | 62460 | 15.17139
67 | 28 | 62461 | 15.15918
67 | 29 | 62462 | 15.15307
67 | 30 | 62463 | 15.15511
67 | 31 | 62464 | 15.1429
67 | 32 | 62465 | 15.13883
67 | 33 | 62466 | 15.12052
67 | 34 | 62467 | 15.12459
67 | 35 | 62468 | 15.10425
67 | 36 | 62469 | 15.10425
67 | 37 | 62470 | 15.10018
67 | 38 | 62471 | 15.09407
67 | 39 | 62472 | 15.09814
67 | 40 | 62473 | 15.08797
67 | 41 | 62474 | 15.09814
67 | 42 | 62475 | 15.08187
67 | 43 | 62476 | 15.0778
67 | 44 | 62477 | 15.06966
67 | 45 | 62478 | 15.06762
67 | 46 | 62479 | 15.06152
67 | 47 | 62480 | 15.06152
67 | 48 | 62481 | 15.05338
67 | 49 | 62482 | 15.04321
67 | 50 | 62483 | 15.04728
67 | 51 | 62484 | 15.03507
67 | 52 | 62485 | 15.04118
67 | 53 | 62486 | 15.02897
67 | 54 | 62487 | 15.031
67 | 55 | 62488 | 15.01676
67 | 56 | 62489 | 15.02693
67 | 57 | 62490 | 15.02693
67 | 58 | 62491 | 15.0188
67 | 59 | 62492 | 15.0188
67 | 60 | 62493 | 15.01473
67 | 61 | 62494 | 15.01066
67 | 62 | 62495 | 15.00252
67 | 63 | 62496 | 14.99845
67 | 64 | 62497 | 14.98218
67 | 65 | 62498 | 14.98828
67 | 66 | 62499 | 14.99438
67 | 67 | 62500 | 14.98624
67 | 68 | 62501 | 14.98624
67 | 69 | 62502 | 14.97811
67 | 70 | 62503 | 14.97404
67 | 71 | 62504 | 14.95776
67 | 72 | 62505 | 14.95776
67 | 73 | 62506 | 14.95573
67 | 74 | 62507 | 14.95166
67 | 75 | 62508 | 14.95776
67 | 76 | 62509 | 14.95369
67 | 77 | 62510 | 14.94962
67 | 78 | 62511 | 14.94148
67 | 79 | 62512 | 14.93538
67 | 80 | 62513 | 14.93335
67 | 81 | 62514 | 14.93742
67 | 82 | 62515 | 14.93131
67 | 83 | 62516 | 14.93538
67 | 84 | 62517 | 14.93742
67 | 85 | 62518 | 14.93335
67 | 86 | 62519 | 14.92521
67 | 87 | 62520 | 14.92724
67 | 88 | 62521 | 14.92521
67 | 89 | 62522 | 14.91504
67 | 90 | 62523 | 14.913
67 | 91 | 62524 | 14.91707
67 | 92 | 62525 | 14.91097
67 | 93 | 62526 | 14.90079
67 | 94 | 62527 | 14.90079
67 | 95 | 62528 | 14.89673
67 | 96 | 62529 | 14.89876
67 | 97 | 62530 | 14.90079
67 | 98 | 62531 | 14.90079
67 | 99 | 62532 | 14.89673
67 | 100 | 62533 | 14.89469
67 | 101 | 62534 | 14.89062
67 | 102 | 62535 | 14.89469
67 | 103 | 62536 | 14.90079
67 | 104 | 62537 | 14.89673
67 | 105 | 62538 | 14.89266
67 | 106 | 62539 | 14.89266
67 | 107 | 62540 | 14.89876
67 | 108 | 62541 | 14.88452
67 | 109 | 62542 | 14.88248
67 | 110 | 62543 | 14.88452
67 | 111 | 62544 | 14.88655
67 | 112 | 62545 | 14.88452
67 | 113 | 62546 | 14.87638
67 | 114 | 62547 | 14.87028
67 | 115 | 62548 | 14.86621
67 | 116 | 62549 | 14.85807
67 | 117 | 62550 | 14.85604
67 | 118 | 62551 | 14.86214
67 | 119 | 62552 | 14.85604
67 | 120 | 62553 | 14.8601
67 | 121 | 62554 | 14.86214
67 | 122 | 62555 | 14.85197
67 | 123 | 62556 | 14.85197
67 | 124 | 62557 | 14.854
67 | 125 | 62558 | 14.85197
67 | 126 | 62559 | 14.84586
67 | 127 | 62560 | 14.854
67 | 128 | 62561 | 14.83976
67 | 129 | 62562 | 14.84383
67 | 130 | 62563 | 14.8479
67 | 131 | 62564 | 14.84586
67 | 132 | 62565 | 14.84179
67 | 133 | 62566 | 14.83976
67 | 134 | 62567 | 14.8479
67 | 135 | 62568 | 14.84586
67 | 136 | 62569 | 14.83976
67 | 137 | 62570 | 14.83976
67 | 138 | 62571 | 14.8479
67 | 139 | 62572 | 14.83162
67 | 140 | 62573 | 14.83366
67 | 141 | 62574 | 14.83976
67 | 142 | 62575 | 14.82552
67 | 143 | 62576 | 14.82145
67 | 144 | 62577 | 14.82552
67 | 145 | 62578 | 14.82755
67 | 146 | 62579 | 14.82552
67 | 147 | 62580 | 14.82552
67 | 148 | 62581 | 14.81738
67 | 149 | 62582 | 14.81534
67 | 150 | 62583 | 14.81738
67 | 151 | 62584 | 14.82348
67 | 152 | 62585 | 14.82552
67 | 153 | 62586 | 14.81738
67 | 154 | 62587 | 14.81331
67 | 155 | 62588 | 14.81128
67 | 156 | 62589 | 14.81534
67 | 157 | 62590 | 14.81534
67 | 158 | 62591 | 14.80721
67 | 159 | 62592 | 14.81331
67 | 160 | 62593 | 14.81331
67 | 161 | 62594 | 14.80721
67 | 162 | 62595 | 14.80314
67 | 163 | 62596 | 14.80517
67 | 164 | 62597 | 14.79907
67 | 165 | 62598 | 14.80314
67 | 166 | 62599 | 14.79703
67 | 167 | 62600 | 14.795
67 | 168 | 62601 | 14.79907
67 | 169 | 62602 | 14.79093
67 | 170 | 62603 | 14.79703
67 | 171 | 62604 | 14.79297
67 | 172 | 62605 | 14.79703
67 | 173 | 62606 | 14.79297
67 | 174 | 62607 | 14.79297
67 | 175 | 62608 | 14.79703
67 | 176 | 62609 | 14.79297
67 | 177 | 62610 | 14.7889
67 | 178 | 62611 | 14.7889
67 | 179 | 62612 | 14.78279
67 | 180 | 62613 | 14.77872
67 | 181 | 62614 | 14.77872
67 | 182 | 62615 | 14.78686
67 | 183 | 62616 | 14.78279
67 | 184 | 62617 | 14.7889
67 | 185 | 62618 | 14.78483
67 | 186 | 62619 | 14.77872
67 | 187 | 62620 | 14.7889
67 | 188 | 62621 | 14.78686
67 | 189 | 62622 | 14.78686
67 | 190 | 62623 | 14.78076
67 | 191 | 62624 | 14.78076
67 | 192 | 62625 | 14.78483
67 | 193 | 62626 | 14.78686
67 | 194 | 62627 | 14.79093
67 | 195 | 62628 | 14.78279
67 | 196 | 62629 | 14.7889
67 | 197 | 62630 | 14.78686
67 | 198 | 62631 | 14.78483
67 | 199 | 62632 | 14.77872
67 | 200 | 62633 | 14.7889
67 | 201 | 62634 | 14.77262
67 | 202 | 62635 | 14.78279
67 | 203 | 62636 | 14.77669
67 | 204 | 62637 | 14.77669
67 | 205 | 62638 | 14.77059
67 | 206 | 62639 | 14.76855
67 | 207 | 62640 | 14.78076
67 | 208 | 62641 | 14.77465
67 | 209 | 62642 | 14.77262
67 | 210 | 62643 | 14.77059
67 | 211 | 62644 | 14.77872
67 | 212 | 62645 | 14.77669
67 | 213 | 62646 | 14.76652
67 | 214 | 62647 | 14.76855
67 | 215 | 62648 | 14.76245
67 | 216 | 62649 | 14.76652
67 | 217 | 62650 | 14.77059
67 | 218 | 62651 | 14.75431
67 | 219 | 62652 | 14.75838
67 | 220 | 62653 | 14.76041
67 | 221 | 62654 | 14.75634
67 | 222 | 62655 | 14.76041
67 | 223 | 62656 | 14.75024
67 | 224 | 62657 | 14.75634
67 | 225 | 62658 | 14.75838
67 | 226 | 62659 | 14.75431
67 | 227 | 62660 | 14.74821
67 | 228 | 62661 | 14.74821
67 | 229 | 62662 | 14.74821
67 | 230 | 62663 | 14.75227
67 | 231 | 62664 | 14.75024
67 | 232 | 62665 | 14.75024
67 | 233 | 62666 | 14.76041
67 | 234 | 62667 | 14.75024
67 | 235 | 62668 | 14.75227
67 | 236 | 62669 | 14.75227
67 | 237 | 62670 | 14.75227
67 | 238 | 62671 | 14.75227
67 | 239 | 62672 | 14.75227
67 | 240 | 62673 | 14.75227
67 | 241 | 62674 | 14.75227
67 | 242 | 62675 | 14.75227
67 | 243 | 62676 | 14.74821
67 | 244 | 62677 | 14.75431
67 | 245 | 62678 | 14.74617
67 | 246 | 62679 | 14.75024
67 | 247 | 62680 | 14.75431
67 | 248 | 62681 | 14.74617
67 | 249 | 62682 | 14.75227
67 | 250 | 62683 | 14.75634
67 | 251 | 62684 | 14.75024
67 | 252 | 62685 | 14.75024
67 | 253 | 62686 | 14.74821
67 | 254 | 62687 | 14.75227
67 | 255 | 62688 | 14.74007
67 | 256 | 62689 | 14.74617
67 | 257 | 62690 | 14.74414
67 | 258 | 62691 | 14.74821
67 | 259 | 62692 | 14.73803
67 | 260 | 62693 | 14.75024
67 | 261 | 62694 | 14.7421
67 | 262 | 62695 | 14.74007
67 | 263 | 62696 | 14.74617
67 | 264 | 62697 | 14.74007
67 | 265 | 62698 | 14.74007
67 | 266 | 62699 | 14.74414
67 | 267 | 62700 | 14.74414
67 | 268 | 62701 | 14.7421
67 | 269 | 62702 | 14.7421
67 | 270 | 62703 | 14.736
67 | 271 | 62704 | 14.75227
67 | 272 | 62705 | 14.74007
67 | 273 | 62706 | 14.7421
67 | 274 | 62707 | 14.74617
67 | 275 | 62708 | 14.74414
67 | 276 | 62709 | 14.74007
67 | 277 | 62710 | 14.7421
67 | 278 | 62711 | 14.73803
67 | 279 | 62712 | 14.74007
67 | 280 | 62713 | 14.74007
67 | 281 | 62714 | 14.74007
67 | 282 | 62715 | 14.73193
67 | 283 | 62716 | 14.736
67 | 284 | 62717 | 14.736
67 | 285 | 62718 | 14.72786
67 | 286 | 62719 | 14.72583
67 | 287 | 62720 | 14.7299
67 | 288 | 62721 | 14.72786
67 | 289 | 62722 | 14.73193
67 | 290 | 62723 | 14.736
67 | 291 | 62724 | 14.72583
67 | 292 | 62725 | 14.7299
67 | 293 | 62726 | 14.73193
67 | 294 | 62727 | 14.73193
67 | 295 | 62728 | 14.7299
67 | 296 | 62729 | 14.73803
67 | 297 | 62730 | 14.736
67 | 298 | 62731 | 14.72786
67 | 299 | 62732 | 14.72786
67 | 300 | 62733 | 14.72379
67 | 301 | 62734 | 14.71972
67 | 302 | 62735 | 14.73193
67 | 303 | 62736 | 14.72786
67 | 304 | 62737 | 14.72583
67 | 305 | 62738 | 14.72583
67 | 306 | 62739 | 14.72786
67 | 307 | 62740 | 14.73193
67 | 308 | 62741 | 14.71972
67 | 309 | 62742 | 14.72176
67 | 310 | 62743 | 14.73193
67 | 311 | 62744 | 14.72786
67 | 312 | 62745 | 14.72379
67 | 313 | 62746 | 14.72786
67 | 314 | 62747 | 14.72786
67 | 315 | 62748 | 14.71972
67 | 316 | 62749 | 14.72786
67 | 317 | 62750 | 14.72176
67 | 318 | 62751 | 14.72379
67 | 319 | 62752 | 14.72583
67 | 320 | 62753 | 14.72176
67 | 321 | 62754 | 14.7299
67 | 322 | 62755 | 14.72176
67 | 323 | 62756 | 14.72176
67 | 324 | 62757 | 14.72379
67 | 325 | 62758 | 14.72379
67 | 326 | 62759 | 14.71972
67 | 327 | 62760 | 14.72379
67 | 328 | 62761 | 14.72379
67 | 329 | 62762 | 14.72379
67 | 330 | 62763 | 14.71565
67 | 331 | 62764 | 14.72583
67 | 332 | 62765 | 14.72176
67 | 333 | 62766 | 14.71972
67 | 334 | 62767 | 14.72379
67 | 335 | 62768 | 14.71565
67 | 336 | 62769 | 14.71972
67 | 337 | 62770 | 14.72176
67 | 338 | 62771 | 14.72176
67 | 339 | 62772 | 14.72176
67 | 340 | 62773 | 14.71769
67 | 341 | 62774 | 14.71362
67 | 342 | 62775 | 14.72583
67 | 343 | 62776 | 14.71972
67 | 344 | 62777 | 14.71769
67 | 345 | 62778 | 14.71769
67 | 346 | 62779 | 14.72583
67 | 347 | 62780 | 14.71769
67 | 348 | 62781 | 14.71972
67 | 349 | 62782 | 14.71972
68 | 1 | 62783 | 19.89553
68 | 2 | 62784 | 17.12452
68 | 3 | 62785 | 16.87631
68 | 4 | 62786 | 16.67896
68 | 5 | 62787 | 16.65455
68 | 6 | 62788 | 16.59148
68 | 7 | 62789 | 16.5691
68 | 8 | 62790 | 16.54061
68 | 9 | 62791 | 16.53044
68 | 10 | 62792 | 16.50399
68 | 11 | 62793 | 16.48365
68 | 12 | 62794 | 16.47551
68 | 13 | 62795 | 16.46534
68 | 14 | 62796 | 16.45923
68 | 15 | 62797 | 16.44499
68 | 16 | 62798 | 16.44092
68 | 17 | 62799 | 16.43278
68 | 18 | 62800 | 16.42261
68 | 19 | 62801 | 16.41447
68 | 20 | 62802 | 16.39616
68 | 21 | 62803 | 16.39616
68 | 22 | 62804 | 16.39616
68 | 23 | 62805 | 16.38396
68 | 24 | 62806 | 16.38192
68 | 25 | 62807 | 16.36565
68 | 26 | 62808 | 16.36361
68 | 27 | 62809 | 16.35954
68 | 28 | 62810 | 16.35547
68 | 29 | 62811 | 16.34937
68 | 30 | 62812 | 16.3392
68 | 31 | 62813 | 16.33513
68 | 32 | 62814 | 16.32496
68 | 33 | 62815 | 16.31885
68 | 34 | 62816 | 16.31885
68 | 35 | 62817 | 16.31478
68 | 36 | 62818 | 16.30664
68 | 37 | 62819 | 16.30054
68 | 38 | 62820 | 16.29647
68 | 39 | 62821 | 16.29444
68 | 40 | 62822 | 16.2863
68 | 41 | 62823 | 16.29037
68 | 42 | 62824 | 16.27816
68 | 43 | 62825 | 16.27409
68 | 44 | 62826 | 16.27002
68 | 45 | 62827 | 16.26595
68 | 46 | 62828 | 16.26799
68 | 47 | 62829 | 16.26189
68 | 48 | 62830 | 16.25578
68 | 49 | 62831 | 16.25171
68 | 50 | 62832 | 16.24561
68 | 51 | 62833 | 16.23951
68 | 52 | 62834 | 16.2334
68 | 53 | 62835 | 16.23951
68 | 54 | 62836 | 16.23544
68 | 55 | 62837 | 16.23137
68 | 56 | 62838 | 16.22323
68 | 57 | 62839 | 16.2212
68 | 58 | 62840 | 16.21509
68 | 59 | 62841 | 16.21306
68 | 60 | 62842 | 16.20899
68 | 61 | 62843 | 16.21102
68 | 62 | 62844 | 16.20085
68 | 63 | 62845 | 16.19882
68 | 64 | 62846 | 16.20085
68 | 65 | 62847 | 16.19678
68 | 66 | 62848 | 16.19271
68 | 67 | 62849 | 16.18864
68 | 68 | 62850 | 16.18051
68 | 69 | 62851 | 16.18457
68 | 70 | 62852 | 16.18661
68 | 71 | 62853 | 16.18051
68 | 72 | 62854 | 16.18254
68 | 73 | 62855 | 16.17644
68 | 74 | 62856 | 16.17033
68 | 75 | 62857 | 16.17033
68 | 76 | 62858 | 16.16423
68 | 77 | 62859 | 16.15813
68 | 78 | 62860 | 16.14388
68 | 79 | 62861 | 16.14999
68 | 80 | 62862 | 16.14999
68 | 81 | 62863 | 16.14999
68 | 82 | 62864 | 16.14999
68 | 83 | 62865 | 16.15609
68 | 84 | 62866 | 16.14388
68 | 85 | 62867 | 16.14592
68 | 86 | 62868 | 16.14592
68 | 87 | 62869 | 16.13981
68 | 88 | 62870 | 16.13981
68 | 89 | 62871 | 16.13168
68 | 90 | 62872 | 16.12761
68 | 91 | 62873 | 16.12964
68 | 92 | 62874 | 16.12557
68 | 93 | 62875 | 16.11744
68 | 94 | 62876 | 16.1215
68 | 95 | 62877 | 16.11337
68 | 96 | 62878 | 16.11744
68 | 97 | 62879 | 16.1154
68 | 98 | 62880 | 16.11744
68 | 99 | 62881 | 16.1215
68 | 100 | 62882 | 16.1093
68 | 101 | 62883 | 16.1154
68 | 102 | 62884 | 16.11744
68 | 103 | 62885 | 16.11133
68 | 104 | 62886 | 16.10726
68 | 105 | 62887 | 16.09709
68 | 106 | 62888 | 16.09709
68 | 107 | 62889 | 16.09709
68 | 108 | 62890 | 16.09912
68 | 109 | 62891 | 16.09099
68 | 110 | 62892 | 16.09099
68 | 111 | 62893 | 16.09099
68 | 112 | 62894 | 16.08488
68 | 113 | 62895 | 16.08692
68 | 114 | 62896 | 16.08895
68 | 115 | 62897 | 16.08285
68 | 116 | 62898 | 16.08488
68 | 117 | 62899 | 16.08488
68 | 118 | 62900 | 16.08692
68 | 119 | 62901 | 16.08488
68 | 120 | 62902 | 16.08081
68 | 121 | 62903 | 16.08285
68 | 122 | 62904 | 16.08692
68 | 123 | 62905 | 16.08081
68 | 124 | 62906 | 16.07878
68 | 125 | 62907 | 16.08488
68 | 126 | 62908 | 16.06861
68 | 127 | 62909 | 16.0625
68 | 128 | 62910 | 16.06861
68 | 129 | 62911 | 16.06454
68 | 130 | 62912 | 16.06657
68 | 131 | 62913 | 16.06454
68 | 132 | 62914 | 16.06657
68 | 133 | 62915 | 16.0625
68 | 134 | 62916 | 16.06454
68 | 135 | 62917 | 16.06454
68 | 136 | 62918 | 16.0625
68 | 137 | 62919 | 16.0564
68 | 138 | 62920 | 16.0564
68 | 139 | 62921 | 16.05437
68 | 140 | 62922 | 16.0564
68 | 141 | 62923 | 16.05843
68 | 142 | 62924 | 16.05843
68 | 143 | 62925 | 16.05437
68 | 144 | 62926 | 16.04826
68 | 145 | 62927 | 16.05233
68 | 146 | 62928 | 16.04826
68 | 147 | 62929 | 16.04216
68 | 148 | 62930 | 16.0503
68 | 149 | 62931 | 16.04419
68 | 150 | 62932 | 16.04419
68 | 151 | 62933 | 16.04419
68 | 152 | 62934 | 16.04419
68 | 153 | 62935 | 16.04419
68 | 154 | 62936 | 16.04419
68 | 155 | 62937 | 16.04012
68 | 156 | 62938 | 16.03809
68 | 157 | 62939 | 16.04012
68 | 158 | 62940 | 16.04012
68 | 159 | 62941 | 16.03402
68 | 160 | 62942 | 16.03605
68 | 161 | 62943 | 16.03402
68 | 162 | 62944 | 16.02995
68 | 163 | 62945 | 16.03199
68 | 164 | 62946 | 16.02792
68 | 165 | 62947 | 16.02792
68 | 166 | 62948 | 16.02588
68 | 167 | 62949 | 16.02588
68 | 168 | 62950 | 16.02588
68 | 169 | 62951 | 16.02588
68 | 170 | 62952 | 16.02181
68 | 171 | 62953 | 16.02181
68 | 172 | 62954 | 16.01978
68 | 173 | 62955 | 16.02588
68 | 174 | 62956 | 16.01978
68 | 175 | 62957 | 16.02181
68 | 176 | 62958 | 16.02181
68 | 177 | 62959 | 16.02181
68 | 178 | 62960 | 16.01774
68 | 179 | 62961 | 16.01978
68 | 180 | 62962 | 16.01774
68 | 181 | 62963 | 16.01367
68 | 182 | 62964 | 16.01164
68 | 183 | 62965 | 16.01164
68 | 184 | 62966 | 16.00554
68 | 185 | 62967 | 16.0035
68 | 186 | 62968 | 16.00554
68 | 187 | 62969 | 16.00554
68 | 188 | 62970 | 16.00554
68 | 189 | 62971 | 16.00147
68 | 190 | 62972 | 16.00961
68 | 191 | 62973 | 16.0035
68 | 192 | 62974 | 16.00554
68 | 193 | 62975 | 16.00554
68 | 194 | 62976 | 16.00147
68 | 195 | 62977 | 15.99943
68 | 196 | 62978 | 15.99943
68 | 197 | 62979 | 15.99943
68 | 198 | 62980 | 16.00147
68 | 199 | 62981 | 16.00147
68 | 200 | 62982 | 15.99536
68 | 201 | 62983 | 15.99536
68 | 202 | 62984 | 15.99536
68 | 203 | 62985 | 15.99333
68 | 204 | 62986 | 15.99536
68 | 205 | 62987 | 15.99943
68 | 206 | 62988 | 15.99536
68 | 207 | 62989 | 15.99536
68 | 208 | 62990 | 15.99536
68 | 209 | 62991 | 15.99333
68 | 210 | 62992 | 15.9913
68 | 211 | 62993 | 15.9913
68 | 212 | 62994 | 15.9913
68 | 213 | 62995 | 15.9913
68 | 214 | 62996 | 15.98926
68 | 215 | 62997 | 15.98926
68 | 216 | 62998 | 15.99536
68 | 217 | 62999 | 15.99536
68 | 218 | 63000 | 15.98723
68 | 219 | 63001 | 15.98723
68 | 220 | 63002 | 15.98316
68 | 221 | 63003 | 15.98723
68 | 222 | 63004 | 15.98519
68 | 223 | 63005 | 15.98723
68 | 224 | 63006 | 15.98926
68 | 225 | 63007 | 15.98723
68 | 226 | 63008 | 15.99333
68 | 227 | 63009 | 15.98723
68 | 228 | 63010 | 15.98723
68 | 229 | 63011 | 15.98519
68 | 230 | 63012 | 15.98723
68 | 231 | 63013 | 15.98723
68 | 232 | 63014 | 15.9913
68 | 233 | 63015 | 15.9913
68 | 234 | 63016 | 15.99333
68 | 235 | 63017 | 15.98723
68 | 236 | 63018 | 15.98723
68 | 237 | 63019 | 15.99333
68 | 238 | 63020 | 15.99333
68 | 239 | 63021 | 15.98723
68 | 240 | 63022 | 15.98519
68 | 241 | 63023 | 15.98723
68 | 242 | 63024 | 15.98926
68 | 243 | 63025 | 15.98926
68 | 244 | 63026 | 15.98926
68 | 245 | 63027 | 15.98926
68 | 246 | 63028 | 15.98316
68 | 247 | 63029 | 15.98112
68 | 248 | 63030 | 15.98316
68 | 249 | 63031 | 15.98316
68 | 250 | 63032 | 15.97909
68 | 251 | 63033 | 15.97705
68 | 252 | 63034 | 15.97502
68 | 253 | 63035 | 15.97909
68 | 254 | 63036 | 15.98316
68 | 255 | 63037 | 15.97502
68 | 256 | 63038 | 15.97298
68 | 257 | 63039 | 15.97502
68 | 258 | 63040 | 15.97298
68 | 259 | 63041 | 15.97909
68 | 260 | 63042 | 15.97095
68 | 261 | 63043 | 15.97502
68 | 262 | 63044 | 15.97502
68 | 263 | 63045 | 15.96688
68 | 264 | 63046 | 15.96485
68 | 265 | 63047 | 15.97095
68 | 266 | 63048 | 15.97298
68 | 267 | 63049 | 15.97095
68 | 268 | 63050 | 15.97502
68 | 269 | 63051 | 15.96688
68 | 270 | 63052 | 15.96892
68 | 271 | 63053 | 15.97095
68 | 272 | 63054 | 15.96892
68 | 273 | 63055 | 15.97298
68 | 274 | 63056 | 15.96892
68 | 275 | 63057 | 15.97095
68 | 276 | 63058 | 15.96892
68 | 277 | 63059 | 15.96892
68 | 278 | 63060 | 15.96892
68 | 279 | 63061 | 15.96485
68 | 280 | 63062 | 15.97095
68 | 281 | 63063 | 15.96892
68 | 282 | 63064 | 15.97095
68 | 283 | 63065 | 15.96892
68 | 284 | 63066 | 15.96688
68 | 285 | 63067 | 15.96688
68 | 286 | 63068 | 15.97095
68 | 287 | 63069 | 15.96892
68 | 288 | 63070 | 15.97095
68 | 289 | 63071 | 15.96892
68 | 290 | 63072 | 15.97502
68 | 291 | 63073 | 15.96892
68 | 292 | 63074 | 15.96892
68 | 293 | 63075 | 15.97095
68 | 294 | 63076 | 15.96892
68 | 295 | 63077 | 15.97298
68 | 296 | 63078 | 15.96892
68 | 297 | 63079 | 15.97095
68 | 298 | 63080 | 15.97095
68 | 299 | 63081 | 15.96485
68 | 300 | 63082 | 15.96688
68 | 301 | 63083 | 15.97298
68 | 302 | 63084 | 15.96485
68 | 303 | 63085 | 15.96688
68 | 304 | 63086 | 15.96688
68 | 305 | 63087 | 15.96281
68 | 306 | 63088 | 15.96688
68 | 307 | 63089 | 15.96485
68 | 308 | 63090 | 15.96688
68 | 309 | 63091 | 15.96281
68 | 310 | 63092 | 15.96281
68 | 311 | 63093 | 15.96281
68 | 312 | 63094 | 15.96688
68 | 313 | 63095 | 15.96078
68 | 314 | 63096 | 15.96281
68 | 315 | 63097 | 15.96485
68 | 316 | 63098 | 15.95874
68 | 317 | 63099 | 15.95467
68 | 318 | 63100 | 15.95671
68 | 319 | 63101 | 15.96281
68 | 320 | 63102 | 15.95874
68 | 321 | 63103 | 15.95467
68 | 322 | 63104 | 15.95467
68 | 323 | 63105 | 15.96281
68 | 324 | 63106 | 15.95671
68 | 325 | 63107 | 15.96281
68 | 326 | 63108 | 15.95874
68 | 327 | 63109 | 15.95671
68 | 328 | 63110 | 15.95264
68 | 329 | 63111 | 15.95671
68 | 330 | 63112 | 15.95874
68 | 331 | 63113 | 15.95264
68 | 332 | 63114 | 15.94857
68 | 333 | 63115 | 15.96078
68 | 334 | 63116 | 15.95264
68 | 335 | 63117 | 15.95264
68 | 336 | 63118 | 15.94857
68 | 337 | 63119 | 15.9506
68 | 338 | 63120 | 15.95467
68 | 339 | 63121 | 15.95467
68 | 340 | 63122 | 15.95467
68 | 341 | 63123 | 15.95467
68 | 342 | 63124 | 15.95264
68 | 343 | 63125 | 15.95467
68 | 344 | 63126 | 15.95671
68 | 345 | 63127 | 15.95467
68 | 346 | 63128 | 15.95264
68 | 347 | 63129 | 15.94857
68 | 348 | 63130 | 15.9445
68 | 349 | 63131 | 15.94857
68 | 350 | 63132 | 15.95264
68 | 351 | 63133 | 15.9506
68 | 352 | 63134 | 15.94857
68 | 353 | 63135 | 15.94857
68 | 354 | 63136 | 15.9506
68 | 355 | 63137 | 15.94857
68 | 356 | 63138 | 15.9506
68 | 357 | 63139 | 15.94857
68 | 358 | 63140 | 15.94654
68 | 359 | 63141 | 15.94857
68 | 360 | 63142 | 15.95264
68 | 361 | 63143 | 15.95264
68 | 362 | 63144 | 15.95264
68 | 363 | 63145 | 15.94654
68 | 364 | 63146 | 15.94857
68 | 365 | 63147 | 15.94654
68 | 366 | 63148 | 15.94857
68 | 367 | 63149 | 15.94857
68 | 368 | 63150 | 15.94857
68 | 369 | 63151 | 15.95671
68 | 370 | 63152 | 15.95264
68 | 371 | 63153 | 15.94857
68 | 372 | 63154 | 15.95264
68 | 373 | 63155 | 15.95264
68 | 374 | 63156 | 15.94857
68 | 375 | 63157 | 15.9506
68 | 376 | 63158 | 15.94857
68 | 377 | 63159 | 15.9506
68 | 378 | 63160 | 15.94857
68 | 379 | 63161 | 15.94247
68 | 380 | 63162 | 15.9445
68 | 381 | 63163 | 15.9445
69 | 1 | 63164 | 21.13455
69 | 2 | 63165 | 18.37168
69 | 3 | 63166 | 18.08278
69 | 4 | 63167 | 17.93222
69 | 5 | 63168 | 17.8956
69 | 6 | 63169 | 17.84881
69 | 7 | 63170 | 17.81219
69 | 8 | 63171 | 17.80201
69 | 9 | 63172 | 17.78574
69 | 10 | 63173 | 17.76539
69 | 11 | 63174 | 17.76539
69 | 12 | 63175 | 17.75725
69 | 13 | 63176 | 17.73691
69 | 14 | 63177 | 17.74098
69 | 15 | 63178 | 17.7247
69 | 16 | 63179 | 17.72063
69 | 17 | 63180 | 17.70843
69 | 18 | 63181 | 17.70436
69 | 19 | 63182 | 17.69215
69 | 20 | 63183 | 17.68605
69 | 21 | 63184 | 17.68198
69 | 22 | 63185 | 17.67384
69 | 23 | 63186 | 17.66367
69 | 24 | 63187 | 17.65756
69 | 25 | 63188 | 17.65553
69 | 26 | 63189 | 17.66367
69 | 27 | 63190 | 17.64739
69 | 28 | 63191 | 17.63722
69 | 29 | 63192 | 17.62501
69 | 30 | 63193 | 17.62094
69 | 31 | 63194 | 17.61484
69 | 32 | 63195 | 17.6128
69 | 33 | 63196 | 17.61891
69 | 34 | 63197 | 17.61891
69 | 35 | 63198 | 17.6067
69 | 36 | 63199 | 17.61687
69 | 37 | 63200 | 17.6067
69 | 38 | 63201 | 17.59856
69 | 39 | 63202 | 17.59449
69 | 40 | 63203 | 17.59449
69 | 41 | 63204 | 17.57618
69 | 42 | 63205 | 17.57822
69 | 43 | 63206 | 17.56601
69 | 44 | 63207 | 17.56398
69 | 45 | 63208 | 17.55584
69 | 46 | 63209 | 17.5538
69 | 47 | 63210 | 17.55787
69 | 48 | 63211 | 17.55177
69 | 49 | 63212 | 17.54363
69 | 50 | 63213 | 17.54363
69 | 51 | 63214 | 17.53142
69 | 52 | 63215 | 17.53142
69 | 53 | 63216 | 17.53346
69 | 54 | 63217 | 17.53346
69 | 55 | 63218 | 17.52125
69 | 56 | 63219 | 17.51515
69 | 57 | 63220 | 17.51515
69 | 58 | 63221 | 17.52735
69 | 59 | 63222 | 17.51718
69 | 60 | 63223 | 17.51718
69 | 61 | 63224 | 17.50701
69 | 62 | 63225 | 17.51108
69 | 63 | 63226 | 17.49277
69 | 64 | 63227 | 17.49277
69 | 65 | 63228 | 17.49073
69 | 66 | 63229 | 17.49684
69 | 67 | 63230 | 17.4887
69 | 68 | 63231 | 17.49887
69 | 69 | 63232 | 17.48666
69 | 70 | 63233 | 17.48463
69 | 71 | 63234 | 17.4826
69 | 72 | 63235 | 17.48056
69 | 73 | 63236 | 17.47242
69 | 74 | 63237 | 17.47242
69 | 75 | 63238 | 17.47242
69 | 76 | 63239 | 17.46225
69 | 77 | 63240 | 17.47446
69 | 78 | 63241 | 17.46022
69 | 79 | 63242 | 17.47242
69 | 80 | 63243 | 17.45411
69 | 81 | 63244 | 17.46022
69 | 82 | 63245 | 17.46835
69 | 83 | 63246 | 17.46428
69 | 84 | 63247 | 17.45615
69 | 85 | 63248 | 17.46225
69 | 86 | 63249 | 17.45208
69 | 87 | 63250 | 17.45004
69 | 88 | 63251 | 17.45615
69 | 89 | 63252 | 17.45208
69 | 90 | 63253 | 17.45208
69 | 91 | 63254 | 17.44394
69 | 92 | 63255 | 17.44597
69 | 93 | 63256 | 17.44394
69 | 94 | 63257 | 17.4419
69 | 95 | 63258 | 17.42766
69 | 96 | 63259 | 17.4358
69 | 97 | 63260 | 17.43173
69 | 98 | 63261 | 17.42359
69 | 99 | 63262 | 17.4297
69 | 100 | 63263 | 17.42563
69 | 101 | 63264 | 17.41953
69 | 102 | 63265 | 17.42359
69 | 103 | 63266 | 17.41342
69 | 104 | 63267 | 17.41546
69 | 105 | 63268 | 17.41953
69 | 106 | 63269 | 17.4297
69 | 107 | 63270 | 17.42359
69 | 108 | 63271 | 17.41546
69 | 109 | 63272 | 17.41749
69 | 110 | 63273 | 17.42156
69 | 111 | 63274 | 17.41546
69 | 112 | 63275 | 17.41953
69 | 113 | 63276 | 17.41342
69 | 114 | 63277 | 17.40121
69 | 115 | 63278 | 17.40528
69 | 116 | 63279 | 17.39918
69 | 117 | 63280 | 17.40325
69 | 118 | 63281 | 17.39308
69 | 119 | 63282 | 17.38697
69 | 120 | 63283 | 17.38697
69 | 121 | 63284 | 17.39308
69 | 122 | 63285 | 17.38901
69 | 123 | 63286 | 17.38697
69 | 124 | 63287 | 17.39104
69 | 125 | 63288 | 17.39104
69 | 126 | 63289 | 17.38087
69 | 127 | 63290 | 17.3829
69 | 128 | 63291 | 17.3768
69 | 129 | 63292 | 17.3829
69 | 130 | 63293 | 17.37273
69 | 131 | 63294 | 17.37883
69 | 132 | 63295 | 17.3829
69 | 133 | 63296 | 17.37273
69 | 134 | 63297 | 17.37477
69 | 135 | 63298 | 17.3829
69 | 136 | 63299 | 17.37883
69 | 137 | 63300 | 17.37883
69 | 138 | 63301 | 17.36256
69 | 139 | 63302 | 17.37273
69 | 140 | 63303 | 17.35646
69 | 141 | 63304 | 17.36663
69 | 142 | 63305 | 17.36866
69 | 143 | 63306 | 17.35849
69 | 144 | 63307 | 17.35849
69 | 145 | 63308 | 17.35849
69 | 146 | 63309 | 17.35849
69 | 147 | 63310 | 17.36866
69 | 148 | 63311 | 17.36663
69 | 149 | 63312 | 17.36663
69 | 150 | 63313 | 17.36866
69 | 151 | 63314 | 17.36256
69 | 152 | 63315 | 17.3707
69 | 153 | 63316 | 17.35849
69 | 154 | 63317 | 17.35849
69 | 155 | 63318 | 17.35646
69 | 156 | 63319 | 17.36256
69 | 157 | 63320 | 17.35849
69 | 158 | 63321 | 17.36052
69 | 159 | 63322 | 17.36459
69 | 160 | 63323 | 17.36052
69 | 161 | 63324 | 17.35646
69 | 162 | 63325 | 17.35442
69 | 163 | 63326 | 17.35849
69 | 164 | 63327 | 17.35849
69 | 165 | 63328 | 17.34628
69 | 166 | 63329 | 17.35646
69 | 167 | 63330 | 17.35442
69 | 168 | 63331 | 17.34221
69 | 169 | 63332 | 17.35646
69 | 170 | 63333 | 17.35035
69 | 171 | 63334 | 17.34832
69 | 172 | 63335 | 17.34221
69 | 173 | 63336 | 17.34628
69 | 174 | 63337 | 17.33204
69 | 175 | 63338 | 17.33001
69 | 176 | 63339 | 17.34628
69 | 177 | 63340 | 17.33204
69 | 178 | 63341 | 17.33408
69 | 179 | 63342 | 17.34018
69 | 180 | 63343 | 17.33611
69 | 181 | 63344 | 17.34018
69 | 182 | 63345 | 17.3239
69 | 183 | 63346 | 17.33001
69 | 184 | 63347 | 17.33408
69 | 185 | 63348 | 17.33204
69 | 186 | 63349 | 17.33611
69 | 187 | 63350 | 17.32797
69 | 188 | 63351 | 17.3239
69 | 189 | 63352 | 17.31983
69 | 190 | 63353 | 17.33204
69 | 191 | 63354 | 17.31983
69 | 192 | 63355 | 17.32594
69 | 193 | 63356 | 17.33204
69 | 194 | 63357 | 17.32187
69 | 195 | 63358 | 17.32594
69 | 196 | 63359 | 17.32797
69 | 197 | 63360 | 17.31576
69 | 198 | 63361 | 17.3239
69 | 199 | 63362 | 17.31983
69 | 200 | 63363 | 17.32594
69 | 201 | 63364 | 17.31576
69 | 202 | 63365 | 17.31373
69 | 203 | 63366 | 17.31373
69 | 204 | 63367 | 17.31373
69 | 205 | 63368 | 17.30966
69 | 206 | 63369 | 17.31373
69 | 207 | 63370 | 17.30966
69 | 208 | 63371 | 17.3178
69 | 209 | 63372 | 17.3178
69 | 210 | 63373 | 17.31983
69 | 211 | 63374 | 17.32594
69 | 212 | 63375 | 17.3117
69 | 213 | 63376 | 17.30966
69 | 214 | 63377 | 17.3178
69 | 215 | 63378 | 17.32187
69 | 216 | 63379 | 17.3178
69 | 217 | 63380 | 17.31983
69 | 218 | 63381 | 17.3239
69 | 219 | 63382 | 17.30763
69 | 220 | 63383 | 17.30356
69 | 221 | 63384 | 17.3117
69 | 222 | 63385 | 17.30559
69 | 223 | 63386 | 17.3117
69 | 224 | 63387 | 17.30763
69 | 225 | 63388 | 17.30356
69 | 226 | 63389 | 17.3117
69 | 227 | 63390 | 17.30559
69 | 228 | 63391 | 17.30356
69 | 229 | 63392 | 17.31576
69 | 230 | 63393 | 17.30152
69 | 231 | 63394 | 17.30356
69 | 232 | 63395 | 17.3117
69 | 233 | 63396 | 17.30356
69 | 234 | 63397 | 17.30966
69 | 235 | 63398 | 17.30966
69 | 236 | 63399 | 17.29542
69 | 237 | 63400 | 17.29135
69 | 238 | 63401 | 17.29745
69 | 239 | 63402 | 17.30559
69 | 240 | 63403 | 17.29745
69 | 241 | 63404 | 17.29745
69 | 242 | 63405 | 17.29949
69 | 243 | 63406 | 17.29949
69 | 244 | 63407 | 17.30559
69 | 245 | 63408 | 17.30559
69 | 246 | 63409 | 17.30559
69 | 247 | 63410 | 17.30559
69 | 248 | 63411 | 17.29339
69 | 249 | 63412 | 17.30356
69 | 250 | 63413 | 17.29949
69 | 251 | 63414 | 17.29745
69 | 252 | 63415 | 17.29542
69 | 253 | 63416 | 17.30152
69 | 254 | 63417 | 17.29542
69 | 255 | 63418 | 17.28932
69 | 256 | 63419 | 17.29949
69 | 257 | 63420 | 17.29949
70 | 1 | 63421 | 22.49971
70 | 2 | 63422 | 19.69615
70 | 3 | 63423 | 19.42352
70 | 4 | 63424 | 19.28721
70 | 5 | 63425 | 19.25262
70 | 6 | 63426 | 19.21804
70 | 7 | 63427 | 19.20176
70 | 8 | 63428 | 19.17735
70 | 9 | 63429 | 19.16717
70 | 10 | 63430 | 19.16107
70 | 11 | 63431 | 19.15904
70 | 12 | 63432 | 19.13666
70 | 13 | 63433 | 19.12445
70 | 14 | 63434 | 19.11631
70 | 15 | 63435 | 19.10207
70 | 16 | 63436 | 19.10614
70 | 17 | 63437 | 19.11224
70 | 18 | 63438 | 19.09393
70 | 19 | 63439 | 19.08579
70 | 20 | 63440 | 19.07359
70 | 21 | 63441 | 19.07359
70 | 22 | 63442 | 19.05935
70 | 23 | 63443 | 19.04714
70 | 24 | 63444 | 19.04714
70 | 25 | 63445 | 19.0451
70 | 26 | 63446 | 19.0451
70 | 27 | 63447 | 19.039
70 | 28 | 63448 | 19.0329
70 | 29 | 63449 | 19.02272
70 | 30 | 63450 | 19.02069
70 | 31 | 63451 | 19.01662
70 | 32 | 63452 | 19.01459
70 | 33 | 63453 | 19.01255
70 | 34 | 63454 | 19.01255
70 | 35 | 63455 | 19.00034
70 | 36 | 63456 | 18.99221
70 | 37 | 63457 | 18.99831
70 | 38 | 63458 | 18.97796
70 | 39 | 63459 | 18.97796
70 | 40 | 63460 | 18.98407
70 | 41 | 63461 | 18.97796
70 | 42 | 63462 | 18.97796
70 | 43 | 63463 | 18.97796
70 | 44 | 63464 | 18.96372
70 | 45 | 63465 | 18.95762
70 | 46 | 63466 | 18.95965
70 | 47 | 63467 | 18.96372
70 | 48 | 63468 | 18.94134
70 | 49 | 63469 | 18.94541
70 | 50 | 63470 | 18.93524
70 | 51 | 63471 | 18.94541
70 | 52 | 63472 | 18.93321
70 | 53 | 63473 | 18.93321
70 | 54 | 63474 | 18.92914
70 | 55 | 63475 | 18.92507
70 | 56 | 63476 | 18.93117
70 | 57 | 63477 | 18.91896
70 | 58 | 63478 | 18.93321
70 | 59 | 63479 | 18.91693
70 | 60 | 63480 | 18.91489
70 | 61 | 63481 | 18.91896
70 | 62 | 63482 | 18.91693
70 | 63 | 63483 | 18.90269
70 | 64 | 63484 | 18.90472
70 | 65 | 63485 | 18.89455
70 | 66 | 63486 | 18.90472
70 | 67 | 63487 | 18.89455
70 | 68 | 63488 | 18.88234
70 | 69 | 63489 | 18.89455
70 | 70 | 63490 | 18.88031
70 | 71 | 63491 | 18.88234
70 | 72 | 63492 | 18.88234
70 | 73 | 63493 | 18.88234
70 | 74 | 63494 | 18.8742
70 | 75 | 63495 | 18.8742
70 | 76 | 63496 | 18.86403
70 | 77 | 63497 | 18.85793
70 | 78 | 63498 | 18.84776
70 | 79 | 63499 | 18.86607
70 | 80 | 63500 | 18.85589
70 | 81 | 63501 | 18.8681
70 | 82 | 63502 | 18.85996
70 | 83 | 63503 | 18.86607
70 | 84 | 63504 | 18.85182
70 | 85 | 63505 | 18.87014
70 | 86 | 63506 | 18.86607
70 | 87 | 63507 | 18.85182
70 | 88 | 63508 | 18.84979
70 | 89 | 63509 | 18.85182
70 | 90 | 63510 | 18.83758
70 | 91 | 63511 | 18.85386
70 | 92 | 63512 | 18.84165
70 | 93 | 63513 | 18.84572
70 | 94 | 63514 | 18.84165
70 | 95 | 63515 | 18.83758
70 | 96 | 63516 | 18.84572
70 | 97 | 63517 | 18.83962
70 | 98 | 63518 | 18.84165
70 | 99 | 63519 | 18.83962
70 | 100 | 63520 | 18.82944
70 | 101 | 63521 | 18.83351
70 | 102 | 63522 | 18.83351
70 | 103 | 63523 | 18.82741
70 | 104 | 63524 | 18.82538
70 | 105 | 63525 | 18.82538
70 | 106 | 63526 | 18.82131
70 | 107 | 63527 | 18.82538
70 | 108 | 63528 | 18.81724
70 | 109 | 63529 | 18.82538
70 | 110 | 63530 | 18.82131
70 | 111 | 63531 | 18.81317
70 | 112 | 63532 | 18.81927
70 | 113 | 63533 | 18.80707
70 | 114 | 63534 | 18.82334
70 | 115 | 63535 | 18.80707
70 | 116 | 63536 | 18.8152
70 | 117 | 63537 | 18.8152
70 | 118 | 63538 | 18.80503
70 | 119 | 63539 | 18.8091
70 | 120 | 63540 | 18.80096
70 | 121 | 63541 | 18.79893
70 | 122 | 63542 | 18.79282
70 | 123 | 63543 | 18.80096
70 | 124 | 63544 | 18.81113
70 | 125 | 63545 | 18.80503
70 | 126 | 63546 | 18.80096
70 | 127 | 63547 | 18.80707
70 | 128 | 63548 | 18.80096
70 | 129 | 63549 | 18.79486
70 | 130 | 63550 | 18.79486
70 | 131 | 63551 | 18.78265
70 | 132 | 63552 | 18.78875
70 | 133 | 63553 | 18.79689
70 | 134 | 63554 | 18.79282
70 | 135 | 63555 | 18.78672
70 | 136 | 63556 | 18.78875
70 | 137 | 63557 | 18.79282
70 | 138 | 63558 | 18.78875
70 | 139 | 63559 | 18.78062
70 | 140 | 63560 | 18.78875
70 | 141 | 63561 | 18.79079
70 | 142 | 63562 | 18.78672
70 | 143 | 63563 | 18.77655
70 | 144 | 63564 | 18.79079
70 | 145 | 63565 | 18.78672
70 | 146 | 63566 | 18.78875
70 | 147 | 63567 | 18.78062
70 | 148 | 63568 | 18.78265
70 | 149 | 63569 | 18.78469
70 | 150 | 63570 | 18.79282
70 | 151 | 63571 | 18.78672
70 | 152 | 63572 | 18.78672
70 | 153 | 63573 | 18.77858
70 | 154 | 63574 | 18.78062
70 | 155 | 63575 | 18.78265
70 | 156 | 63576 | 18.77858
70 | 157 | 63577 | 18.77858
70 | 158 | 63578 | 18.76841
70 | 159 | 63579 | 18.77248
70 | 160 | 63580 | 18.77655
70 | 161 | 63581 | 18.76637
70 | 162 | 63582 | 18.77044
70 | 163 | 63583 | 18.75824
70 | 164 | 63584 | 18.76841
70 | 165 | 63585 | 18.76027
70 | 166 | 63586 | 18.75824
70 | 167 | 63587 | 18.75824
70 | 168 | 63588 | 18.75213
70 | 169 | 63589 | 18.76027
70 | 170 | 63590 | 18.76637
70 | 171 | 63591 | 18.76027
70 | 172 | 63592 | 18.75213
70 | 173 | 63593 | 18.75213
70 | 174 | 63594 | 18.75213
70 | 175 | 63595 | 18.76231
70 | 176 | 63596 | 18.76231
70 | 177 | 63597 | 18.74806
70 | 178 | 63598 | 18.75824
70 | 179 | 63599 | 18.75213
70 | 180 | 63600 | 18.75417
70 | 181 | 63601 | 18.74806
70 | 182 | 63602 | 18.75824
70 | 183 | 63603 | 18.75417
70 | 184 | 63604 | 18.75824
70 | 185 | 63605 | 18.74603
70 | 186 | 63606 | 18.7501
70 | 187 | 63607 | 18.744
70 | 188 | 63608 | 18.74603
70 | 189 | 63609 | 18.74806
70 | 190 | 63610 | 18.74603
70 | 191 | 63611 | 18.73789
70 | 192 | 63612 | 18.74603
70 | 193 | 63613 | 18.73789
70 | 194 | 63614 | 18.74806
70 | 195 | 63615 | 18.74603
70 | 196 | 63616 | 18.75417
70 | 197 | 63617 | 18.73789
70 | 198 | 63618 | 18.7501
70 | 199 | 63619 | 18.74196
70 | 200 | 63620 | 18.74196
70 | 201 | 63621 | 18.73586
70 | 202 | 63622 | 18.74603
70 | 203 | 63623 | 18.74603
70 | 204 | 63624 | 18.74806
70 | 205 | 63625 | 18.73993
70 | 206 | 63626 | 18.74806
70 | 207 | 63627 | 18.744
70 | 208 | 63628 | 18.744
70 | 209 | 63629 | 18.73789
70 | 210 | 63630 | 18.74196
70 | 211 | 63631 | 18.73179
70 | 212 | 63632 | 18.74603
70 | 213 | 63633 | 18.73382
70 | 214 | 63634 | 18.73586
70 | 215 | 63635 | 18.74196
70 | 216 | 63636 | 18.73586
70 | 217 | 63637 | 18.73382
70 | 218 | 63638 | 18.72772
70 | 219 | 63639 | 18.74196
70 | 220 | 63640 | 18.73586
70 | 221 | 63641 | 18.73993
70 | 222 | 63642 | 18.73789
70 | 223 | 63643 | 18.73382
70 | 224 | 63644 | 18.73586
70 | 225 | 63645 | 18.72772
70 | 226 | 63646 | 18.73789
70 | 227 | 63647 | 18.72365
70 | 228 | 63648 | 18.73179
70 | 229 | 63649 | 18.73789
70 | 230 | 63650 | 18.73179
70 | 231 | 63651 | 18.72568
70 | 232 | 63652 | 18.72568
70 | 233 | 63653 | 18.73179
70 | 234 | 63654 | 18.73789
70 | 235 | 63655 | 18.73179
70 | 236 | 63656 | 18.72975
70 | 237 | 63657 | 18.73789
70 | 238 | 63658 | 18.73382
70 | 239 | 63659 | 18.72568
70 | 240 | 63660 | 18.72365
70 | 241 | 63661 | 18.72772
70 | 242 | 63662 | 18.73586
70 | 243 | 63663 | 18.73586
71 | 1 | 63664 | 23.84249
71 | 2 | 63665 | 21.13862
71 | 3 | 63666 | 20.75003
71 | 4 | 63667 | 20.69713
71 | 5 | 63668 | 20.66661
71 | 6 | 63669 | 20.6483
71 | 7 | 63670 | 20.61778
71 | 8 | 63671 | 20.61168
71 | 9 | 63672 | 20.59337
71 | 10 | 63673 | 20.59337
71 | 11 | 63674 | 20.58727
71 | 12 | 63675 | 20.58116
71 | 13 | 63676 | 20.57302
71 | 14 | 63677 | 20.55675
71 | 15 | 63678 | 20.54861
71 | 16 | 63679 | 20.54861
71 | 17 | 63680 | 20.55471
71 | 18 | 63681 | 20.54047
71 | 19 | 63682 | 20.52013
71 | 20 | 63683 | 20.50792
71 | 21 | 63684 | 20.51199
71 | 22 | 63685 | 20.52013
71 | 23 | 63686 | 20.52216
71 | 24 | 63687 | 20.51402
71 | 25 | 63688 | 20.49978
71 | 26 | 63689 | 20.49775
71 | 27 | 63690 | 20.48961
71 | 28 | 63691 | 20.48758
71 | 29 | 63692 | 20.48961
71 | 30 | 63693 | 20.4774
71 | 31 | 63694 | 20.47333
71 | 32 | 63695 | 20.48147
71 | 33 | 63696 | 20.4774
71 | 34 | 63697 | 20.4652
71 | 35 | 63698 | 20.46316
71 | 36 | 63699 | 20.45502
71 | 37 | 63700 | 20.45095
71 | 38 | 63701 | 20.44892
71 | 39 | 63702 | 20.45909
71 | 40 | 63703 | 20.45299
71 | 41 | 63704 | 20.44892
71 | 42 | 63705 | 20.45706
71 | 43 | 63706 | 20.43875
71 | 44 | 63707 | 20.43264
71 | 45 | 63708 | 20.42451
71 | 46 | 63709 | 20.44078
71 | 47 | 63710 | 20.43061
71 | 48 | 63711 | 20.43468
71 | 49 | 63712 | 20.42654
71 | 50 | 63713 | 20.41433
71 | 51 | 63714 | 20.4184
71 | 52 | 63715 | 20.40009
71 | 53 | 63716 | 20.40213
71 | 54 | 63717 | 20.41026
71 | 55 | 63718 | 20.40619
71 | 56 | 63719 | 20.40416
71 | 57 | 63720 | 20.40416
71 | 58 | 63721 | 20.39806
71 | 59 | 63722 | 20.40009
71 | 60 | 63723 | 20.39399
71 | 61 | 63724 | 20.38992
71 | 62 | 63725 | 20.39602
71 | 63 | 63726 | 20.37568
71 | 64 | 63727 | 20.37975
71 | 65 | 63728 | 20.38585
71 | 66 | 63729 | 20.37771
71 | 67 | 63730 | 20.36347
71 | 68 | 63731 | 20.36754
71 | 69 | 63732 | 20.36347
71 | 70 | 63733 | 20.37161
71 | 71 | 63734 | 20.36144
71 | 72 | 63735 | 20.3655
71 | 73 | 63736 | 20.36347
71 | 74 | 63737 | 20.36144
71 | 75 | 63738 | 20.3594
71 | 76 | 63739 | 20.36347
71 | 77 | 63740 | 20.35737
71 | 78 | 63741 | 20.3655
71 | 79 | 63742 | 20.3594
71 | 80 | 63743 | 20.36347
71 | 81 | 63744 | 20.3594
71 | 82 | 63745 | 20.3533
71 | 83 | 63746 | 20.3533
71 | 84 | 63747 | 20.35737
71 | 85 | 63748 | 20.35126
71 | 86 | 63749 | 20.34516
71 | 87 | 63750 | 20.34516
71 | 88 | 63751 | 20.3533
71 | 89 | 63752 | 20.34516
71 | 90 | 63753 | 20.32685
71 | 91 | 63754 | 20.33295
71 | 92 | 63755 | 20.32685
71 | 93 | 63756 | 20.33092
71 | 94 | 63757 | 20.32888
71 | 95 | 63758 | 20.33702
71 | 96 | 63759 | 20.33092
71 | 97 | 63760 | 20.32888
71 | 98 | 63761 | 20.33092
71 | 99 | 63762 | 20.34109
71 | 100 | 63763 | 20.31057
71 | 101 | 63764 | 20.31261
71 | 102 | 63765 | 20.31261
71 | 103 | 63766 | 20.31261
71 | 104 | 63767 | 20.30243
71 | 105 | 63768 | 20.3065
71 | 106 | 63769 | 20.31464
71 | 107 | 63770 | 20.31261
71 | 108 | 63771 | 20.31261
71 | 109 | 63772 | 20.3004
71 | 110 | 63773 | 20.3004
71 | 111 | 63774 | 20.30447
71 | 112 | 63775 | 20.3004
71 | 113 | 63776 | 20.30854
71 | 114 | 63777 | 20.3065
71 | 115 | 63778 | 20.30243
71 | 116 | 63779 | 20.2943
71 | 117 | 63780 | 20.2943
71 | 118 | 63781 | 20.3065
71 | 119 | 63782 | 20.30243
71 | 120 | 63783 | 20.3004
71 | 121 | 63784 | 20.29837
71 | 122 | 63785 | 20.30447
71 | 123 | 63786 | 20.29023
71 | 124 | 63787 | 20.30243
71 | 125 | 63788 | 20.28819
71 | 126 | 63789 | 20.29226
71 | 127 | 63790 | 20.28616
71 | 128 | 63791 | 20.29633
71 | 129 | 63792 | 20.28819
71 | 130 | 63793 | 20.28412
71 | 131 | 63794 | 20.28209
71 | 132 | 63795 | 20.28616
71 | 133 | 63796 | 20.28616
71 | 134 | 63797 | 20.2943
71 | 135 | 63798 | 20.28412
71 | 136 | 63799 | 20.27395
71 | 137 | 63800 | 20.28209
71 | 138 | 63801 | 20.28819
71 | 139 | 63802 | 20.27802
71 | 140 | 63803 | 20.27599
71 | 141 | 63804 | 20.27192
71 | 142 | 63805 | 20.28412
71 | 143 | 63806 | 20.26581
71 | 144 | 63807 | 20.27192
71 | 145 | 63808 | 20.27599
71 | 146 | 63809 | 20.28005
71 | 147 | 63810 | 20.26581
71 | 148 | 63811 | 20.28616
71 | 149 | 63812 | 20.27802
71 | 150 | 63813 | 20.26785
71 | 151 | 63814 | 20.27192
71 | 152 | 63815 | 20.25971
71 | 153 | 63816 | 20.26174
71 | 154 | 63817 | 20.25767
71 | 155 | 63818 | 20.25971
71 | 156 | 63819 | 20.26174
71 | 157 | 63820 | 20.26174
71 | 158 | 63821 | 20.27802
71 | 159 | 63822 | 20.27192
71 | 160 | 63823 | 20.25971
71 | 161 | 63824 | 20.26785
71 | 162 | 63825 | 20.27192
71 | 163 | 63826 | 20.25971
71 | 164 | 63827 | 20.25361
71 | 165 | 63828 | 20.26988
71 | 166 | 63829 | 20.26581
71 | 167 | 63830 | 20.25564
71 | 168 | 63831 | 20.25971
71 | 169 | 63832 | 20.24954
71 | 170 | 63833 | 20.24954
71 | 171 | 63834 | 20.25767
71 | 172 | 63835 | 20.26378
71 | 173 | 63836 | 20.2475
71 | 174 | 63837 | 20.25971
71 | 175 | 63838 | 20.25157
71 | 176 | 63839 | 20.25361
71 | 177 | 63840 | 20.25564
71 | 178 | 63841 | 20.26174
71 | 179 | 63842 | 20.26581
71 | 180 | 63843 | 20.24954
71 | 181 | 63844 | 20.24954
71 | 182 | 63845 | 20.2475
71 | 183 | 63846 | 20.24547
71 | 184 | 63847 | 20.2414
71 | 185 | 63848 | 20.24954
71 | 186 | 63849 | 20.25157
71 | 187 | 63850 | 20.23733
71 | 188 | 63851 | 20.25157
71 | 189 | 63852 | 20.25564
71 | 190 | 63853 | 20.24547
71 | 191 | 63854 | 20.2353
71 | 192 | 63855 | 20.2475
71 | 193 | 63856 | 20.24954
71 | 194 | 63857 | 20.25157
71 | 195 | 63858 | 20.25361
71 | 196 | 63859 | 20.2353
71 | 197 | 63860 | 20.2475
71 | 198 | 63861 | 20.24547
71 | 199 | 63862 | 20.24343
71 | 200 | 63863 | 20.24547
71 | 201 | 63864 | 20.2353
71 | 202 | 63865 | 20.23936
71 | 203 | 63866 | 20.23326
71 | 204 | 63867 | 20.23123
71 | 205 | 63868 | 20.24343
71 | 206 | 63869 | 20.24343
71 | 207 | 63870 | 20.2475
71 | 208 | 63871 | 20.23326
71 | 209 | 63872 | 20.23936
71 | 210 | 63873 | 20.22919
71 | 211 | 63874 | 20.24547
71 | 212 | 63875 | 20.23123
71 | 213 | 63876 | 20.23733
71 | 214 | 63877 | 20.2475
71 | 215 | 63878 | 20.23123
71 | 216 | 63879 | 20.23936
71 | 217 | 63880 | 20.2353
71 | 218 | 63881 | 20.23123
71 | 219 | 63882 | 20.2414
71 | 220 | 63883 | 20.23123
71 | 221 | 63884 | 20.22716
71 | 222 | 63885 | 20.22512
71 | 223 | 63886 | 20.24343
71 | 224 | 63887 | 20.22716
71 | 225 | 63888 | 20.2414
71 | 226 | 63889 | 20.24547
71 | 227 | 63890 | 20.22512
71 | 228 | 63891 | 20.23936
71 | 229 | 63892 | 20.2414
71 | 230 | 63893 | 20.23123
71 | 231 | 63894 | 20.22919
71 | 232 | 63895 | 20.24343
71 | 233 | 63896 | 20.22105
71 | 234 | 63897 | 20.22919
71 | 235 | 63898 | 20.22309
71 | 236 | 63899 | 20.22512
71 | 237 | 63900 | 20.22512
71 | 238 | 63901 | 20.22105
71 | 239 | 63902 | 20.23936
71 | 240 | 63903 | 20.2353
71 | 241 | 63904 | 20.22105
71 | 242 | 63905 | 20.23326
71 | 243 | 63906 | 20.22309
71 | 244 | 63907 | 20.2414
71 | 245 | 63908 | 20.22919
71 | 246 | 63909 | 20.22105
71 | 247 | 63910 | 20.23123
71 | 248 | 63911 | 20.23936
71 | 249 | 63912 | 20.2353
71 | 250 | 63913 | 20.22105
71 | 251 | 63914 | 20.2414
71 | 252 | 63915 | 20.2353
71 | 253 | 63916 | 20.23936
71 | 254 | 63917 | 20.23123
71 | 255 | 63918 | 20.23123
71 | 256 | 63919 | 20.23326
71 | 257 | 63920 | 20.22919
72 | 1 | 63921 | 25.3521
72 | 2 | 63922 | 23.37862
72 | 3 | 63923 | 22.30643
72 | 4 | 63924 | 22.23726
72 | 5 | 63925 | 22.20267
72 | 6 | 63926 | 22.17826
72 | 7 | 63927 | 22.18233
72 | 8 | 63928 | 22.14571
72 | 9 | 63929 | 22.14367
72 | 10 | 63930 | 22.1335
72 | 11 | 63931 | 22.13757
72 | 12 | 63932 | 22.11519
72 | 13 | 63933 | 22.12536
72 | 14 | 63934 | 22.10908
72 | 15 | 63935 | 22.09688
72 | 16 | 63936 | 22.10705
72 | 17 | 63937 | 22.11112
72 | 18 | 63938 | 22.0867
72 | 19 | 63939 | 22.10502
72 | 20 | 63940 | 22.08874
72 | 21 | 63941 | 22.08467
72 | 22 | 63942 | 22.0745
72 | 23 | 63943 | 22.07653
72 | 24 | 63944 | 22.04805
72 | 25 | 63945 | 22.05212
72 | 26 | 63946 | 22.06026
72 | 27 | 63947 | 22.05008
72 | 28 | 63948 | 22.05008
72 | 29 | 63949 | 22.0277
72 | 30 | 63950 | 22.0277
72 | 31 | 63951 | 22.03381
72 | 32 | 63952 | 22.03991
72 | 33 | 63953 | 22.03584
72 | 34 | 63954 | 22.03788
72 | 35 | 63955 | 22.03381
72 | 36 | 63956 | 22.01957
72 | 37 | 63957 | 22.02974
72 | 38 | 63958 | 22.03177
72 | 39 | 63959 | 22.00939
72 | 40 | 63960 | 22.00736
72 | 41 | 63961 | 21.99922
72 | 42 | 63962 | 22.00329
72 | 43 | 63963 | 21.99312
72 | 44 | 63964 | 22.00532
72 | 45 | 63965 | 21.98498
72 | 46 | 63966 | 21.99515
72 | 47 | 63967 | 21.99108
72 | 48 | 63968 | 21.98701
72 | 49 | 63969 | 21.97888
72 | 50 | 63970 | 21.99719
72 | 51 | 63971 | 21.99515
72 | 52 | 63972 | 21.98701
72 | 53 | 63973 | 21.98294
72 | 54 | 63974 | 21.97481
72 | 55 | 63975 | 21.97888
72 | 56 | 63976 | 21.98498
72 | 57 | 63977 | 21.96463
72 | 58 | 63978 | 21.97074
72 | 59 | 63979 | 21.9626
72 | 60 | 63980 | 21.9626
72 | 61 | 63981 | 21.97888
72 | 62 | 63982 | 21.97277
72 | 63 | 63983 | 21.96667
72 | 64 | 63984 | 21.9565
72 | 65 | 63985 | 21.9565
72 | 66 | 63986 | 21.96667
72 | 67 | 63987 | 21.9626
72 | 68 | 63988 | 21.94836
72 | 69 | 63989 | 21.95243
72 | 70 | 63990 | 21.9565
72 | 71 | 63991 | 21.95446
72 | 72 | 63992 | 21.93819
72 | 73 | 63993 | 21.94429
72 | 74 | 63994 | 21.94022
72 | 75 | 63995 | 21.93819
72 | 76 | 63996 | 21.93412
72 | 77 | 63997 | 21.92801
72 | 78 | 63998 | 21.92191
72 | 79 | 63999 | 21.93412
72 | 80 | 64000 | 21.93208
72 | 81 | 64001 | 21.94225
72 | 82 | 64002 | 21.94022
72 | 83 | 64003 | 21.91784
72 | 84 | 64004 | 21.92598
72 | 85 | 64005 | 21.92801
72 | 86 | 64006 | 21.92598
72 | 87 | 64007 | 21.92801
72 | 88 | 64008 | 21.92394
72 | 89 | 64009 | 21.91581
72 | 90 | 64010 | 21.91174
72 | 91 | 64011 | 21.9097
72 | 92 | 64012 | 21.90563
72 | 93 | 64013 | 21.89953
72 | 94 | 64014 | 21.89546
72 | 95 | 64015 | 21.9036
72 | 96 | 64016 | 21.9036
72 | 97 | 64017 | 21.91174
72 | 98 | 64018 | 21.90156
72 | 99 | 64019 | 21.89749
72 | 100 | 64020 | 21.90563
72 | 101 | 64021 | 21.90156
72 | 102 | 64022 | 21.89953
72 | 103 | 64023 | 21.90563
72 | 104 | 64024 | 21.89139
72 | 105 | 64025 | 21.89953
72 | 106 | 64026 | 21.89749
72 | 107 | 64027 | 21.89343
72 | 108 | 64028 | 21.9036
72 | 109 | 64029 | 21.88325
72 | 110 | 64030 | 21.89546
72 | 111 | 64031 | 21.89546
72 | 112 | 64032 | 21.89749
72 | 113 | 64033 | 21.89953
72 | 114 | 64034 | 21.88529
72 | 115 | 64035 | 21.88936
72 | 116 | 64036 | 21.89139
72 | 117 | 64037 | 21.89749
72 | 118 | 64038 | 21.88529
72 | 119 | 64039 | 21.87918
72 | 120 | 64040 | 21.87918
72 | 121 | 64041 | 21.88732
72 | 122 | 64042 | 21.88325
72 | 123 | 64043 | 21.88732
72 | 124 | 64044 | 21.87715
72 | 125 | 64045 | 21.88732
72 | 126 | 64046 | 21.88529
72 | 127 | 64047 | 21.88122
72 | 128 | 64048 | 21.88732
72 | 129 | 64049 | 21.88529
72 | 130 | 64050 | 21.87918
72 | 131 | 64051 | 21.87308
72 | 132 | 64052 | 21.87715
72 | 133 | 64053 | 21.87512
72 | 134 | 64054 | 21.87512
72 | 135 | 64055 | 21.87105
72 | 136 | 64056 | 21.88122
72 | 137 | 64057 | 21.86901
72 | 138 | 64058 | 21.87308
72 | 139 | 64059 | 21.87512
72 | 140 | 64060 | 21.87308
72 | 141 | 64061 | 21.85884
72 | 142 | 64062 | 21.86901
72 | 143 | 64063 | 21.86494
72 | 144 | 64064 | 21.86494
72 | 145 | 64065 | 21.86698
72 | 146 | 64066 | 21.8568
72 | 147 | 64067 | 21.86087
72 | 148 | 64068 | 21.86698
72 | 149 | 64069 | 21.85884
72 | 150 | 64070 | 21.8568
72 | 151 | 64071 | 21.85884
72 | 152 | 64072 | 21.86087
72 | 153 | 64073 | 21.85884
72 | 154 | 64074 | 21.85274
72 | 155 | 64075 | 21.85477
72 | 156 | 64076 | 21.85274
72 | 157 | 64077 | 21.84867
72 | 158 | 64078 | 21.85274
72 | 159 | 64079 | 21.84663
72 | 160 | 64080 | 21.84867
72 | 161 | 64081 | 21.85477
72 | 162 | 64082 | 21.8507
72 | 163 | 64083 | 21.84256
72 | 164 | 64084 | 21.8507
72 | 165 | 64085 | 21.8568
72 | 166 | 64086 | 21.85477
72 | 167 | 64087 | 21.85477
72 | 168 | 64088 | 21.84663
72 | 169 | 64089 | 21.84867
72 | 170 | 64090 | 21.85274
72 | 171 | 64091 | 21.84663
72 | 172 | 64092 | 21.84867
72 | 173 | 64093 | 21.84256
72 | 174 | 64094 | 21.84256
72 | 175 | 64095 | 21.84256
72 | 176 | 64096 | 21.83849
72 | 177 | 64097 | 21.83442
72 | 178 | 64098 | 21.83442
72 | 179 | 64099 | 21.84053
72 | 180 | 64100 | 21.83442
72 | 181 | 64101 | 21.83849
72 | 182 | 64102 | 21.84256
72 | 183 | 64103 | 21.84053
72 | 184 | 64104 | 21.84256
72 | 185 | 64105 | 21.83442
72 | 186 | 64106 | 21.83646
72 | 187 | 64107 | 21.83849
72 | 188 | 64108 | 21.83646
72 | 189 | 64109 | 21.83239
72 | 190 | 64110 | 21.83646
72 | 191 | 64111 | 21.83239
72 | 192 | 64112 | 21.83646
72 | 193 | 64113 | 21.83849
72 | 194 | 64114 | 21.83442
72 | 195 | 64115 | 21.83442
72 | 196 | 64116 | 21.83442
72 | 197 | 64117 | 21.83442
72 | 198 | 64118 | 21.83849
72 | 199 | 64119 | 21.83442
72 | 200 | 64120 | 21.83239
72 | 201 | 64121 | 21.83239
72 | 202 | 64122 | 21.83239
72 | 203 | 64123 | 21.83646
72 | 204 | 64124 | 21.83036
72 | 205 | 64125 | 21.83442
72 | 206 | 64126 | 21.83442
72 | 207 | 64127 | 21.82832
72 | 208 | 64128 | 21.83239
72 | 209 | 64129 | 21.82629
72 | 210 | 64130 | 21.83036
72 | 211 | 64131 | 21.83849
72 | 212 | 64132 | 21.83239
72 | 213 | 64133 | 21.83036
72 | 214 | 64134 | 21.83442
72 | 215 | 64135 | 21.83442
72 | 216 | 64136 | 21.83239
72 | 217 | 64137 | 21.83442
72 | 218 | 64138 | 21.83442
72 | 219 | 64139 | 21.83036
72 | 220 | 64140 | 21.83239
72 | 221 | 64141 | 21.83036
72 | 222 | 64142 | 21.83036
72 | 223 | 64143 | 21.82629
73 | 1 | 64144 | 26.86985
73 | 2 | 64145 | 24.2494
73 | 3 | 64146 | 23.86284
73 | 4 | 64147 | 23.80994
73 | 5 | 64148 | 23.77739
73 | 6 | 64149 | 23.76721
73 | 7 | 64150 | 23.75094
73 | 8 | 64151 | 23.74077
73 | 9 | 64152 | 23.73263
73 | 10 | 64153 | 23.72246
73 | 11 | 64154 | 23.71839
73 | 12 | 64155 | 23.71839
73 | 13 | 64156 | 23.70618
73 | 14 | 64157 | 23.69804
73 | 15 | 64158 | 23.69194
73 | 16 | 64159 | 23.6899
73 | 17 | 64160 | 23.6838
73 | 18 | 64161 | 23.68177
73 | 19 | 64162 | 23.67159
73 | 20 | 64163 | 23.6777
73 | 21 | 64164 | 23.68177
73 | 22 | 64165 | 23.66345
73 | 23 | 64166 | 23.66345
73 | 24 | 64167 | 23.65939
73 | 25 | 64168 | 23.65328
73 | 26 | 64169 | 23.64514
73 | 27 | 64170 | 23.65125
73 | 28 | 64171 | 23.64921
73 | 29 | 64172 | 23.64311
73 | 30 | 64173 | 23.64107
73 | 31 | 64174 | 23.64107
73 | 32 | 64175 | 23.6309
73 | 33 | 64176 | 23.63294
73 | 34 | 64177 | 23.6248
73 | 35 | 64178 | 23.6309
73 | 36 | 64179 | 23.62276
73 | 37 | 64180 | 23.6248
73 | 38 | 64181 | 23.6187
73 | 39 | 64182 | 23.62276
73 | 40 | 64183 | 23.61666
73 | 41 | 64184 | 23.62073
73 | 42 | 64185 | 23.6187
73 | 43 | 64186 | 23.60852
73 | 44 | 64187 | 23.61259
73 | 45 | 64188 | 23.60649
73 | 46 | 64189 | 23.61056
73 | 47 | 64190 | 23.60445
73 | 48 | 64191 | 23.59225
73 | 49 | 64192 | 23.59428
73 | 50 | 64193 | 23.59428
73 | 51 | 64194 | 23.58818
73 | 52 | 64195 | 23.578
73 | 53 | 64196 | 23.58207
73 | 54 | 64197 | 23.58614
73 | 55 | 64198 | 23.58411
73 | 56 | 64199 | 23.58004
73 | 57 | 64200 | 23.58004
73 | 58 | 64201 | 23.58207
73 | 59 | 64202 | 23.578
73 | 60 | 64203 | 23.58207
73 | 61 | 64204 | 23.5719
73 | 62 | 64205 | 23.56987
73 | 63 | 64206 | 23.56987
73 | 64 | 64207 | 23.5658
73 | 65 | 64208 | 23.5658
73 | 66 | 64209 | 23.56987
73 | 67 | 64210 | 23.5658
73 | 68 | 64211 | 23.55766
73 | 69 | 64212 | 23.56173
73 | 70 | 64213 | 23.55969
73 | 71 | 64214 | 23.55156
73 | 72 | 64215 | 23.55359
73 | 73 | 64216 | 23.54749
73 | 74 | 64217 | 23.54545
73 | 75 | 64218 | 23.54952
73 | 76 | 64219 | 23.54545
73 | 77 | 64220 | 23.54749
73 | 78 | 64221 | 23.55156
73 | 79 | 64222 | 23.54342
73 | 80 | 64223 | 23.54545
73 | 81 | 64224 | 23.53935
73 | 82 | 64225 | 23.54138
73 | 83 | 64226 | 23.53935
73 | 84 | 64227 | 23.53325
73 | 85 | 64228 | 23.53121
73 | 86 | 64229 | 23.53731
73 | 87 | 64230 | 23.53528
73 | 88 | 64231 | 23.53121
73 | 89 | 64232 | 23.53121
73 | 90 | 64233 | 23.52714
73 | 91 | 64234 | 23.52714
73 | 92 | 64235 | 23.52511
73 | 93 | 64236 | 23.52511
73 | 94 | 64237 | 23.52918
73 | 95 | 64238 | 23.519
73 | 96 | 64239 | 23.519
73 | 97 | 64240 | 23.51493
73 | 98 | 64241 | 23.51087
73 | 99 | 64242 | 23.50883
73 | 100 | 64243 | 23.51087
73 | 101 | 64244 | 23.51493
73 | 102 | 64245 | 23.5068
73 | 103 | 64246 | 23.51087
73 | 104 | 64247 | 23.50476
73 | 105 | 64248 | 23.5068
73 | 106 | 64249 | 23.50273
73 | 107 | 64250 | 23.50883
73 | 108 | 64251 | 23.50069
73 | 109 | 64252 | 23.50476
73 | 110 | 64253 | 23.50883
73 | 111 | 64254 | 23.50476
73 | 112 | 64255 | 23.50883
73 | 113 | 64256 | 23.49662
73 | 114 | 64257 | 23.5068
73 | 115 | 64258 | 23.49662
73 | 116 | 64259 | 23.49866
73 | 117 | 64260 | 23.50069
73 | 118 | 64261 | 23.50069
73 | 119 | 64262 | 23.50069
73 | 120 | 64263 | 23.49459
73 | 121 | 64264 | 23.49459
73 | 122 | 64265 | 23.50069
73 | 123 | 64266 | 23.49662
73 | 124 | 64267 | 23.49459
73 | 125 | 64268 | 23.50069
73 | 126 | 64269 | 23.50069
73 | 127 | 64270 | 23.49459
73 | 128 | 64271 | 23.49662
73 | 129 | 64272 | 23.49662
73 | 130 | 64273 | 23.49052
73 | 131 | 64274 | 23.49459
73 | 132 | 64275 | 23.49052
73 | 133 | 64276 | 23.48849
73 | 134 | 64277 | 23.49459
73 | 135 | 64278 | 23.48442
73 | 136 | 64279 | 23.48442
73 | 137 | 64280 | 23.48645
73 | 138 | 64281 | 23.48645
73 | 139 | 64282 | 23.49052
73 | 140 | 64283 | 23.48442
73 | 141 | 64284 | 23.48035
73 | 142 | 64285 | 23.48645
73 | 143 | 64286 | 23.48442
73 | 144 | 64287 | 23.48849
73 | 145 | 64288 | 23.48238
73 | 146 | 64289 | 23.48442
73 | 147 | 64290 | 23.48238
73 | 148 | 64291 | 23.48442
73 | 149 | 64292 | 23.47831
73 | 150 | 64293 | 23.47831
73 | 151 | 64294 | 23.48035
73 | 152 | 64295 | 23.48442
73 | 153 | 64296 | 23.47628
73 | 154 | 64297 | 23.47628
73 | 155 | 64298 | 23.47628
73 | 156 | 64299 | 23.48238
73 | 157 | 64300 | 23.48035
73 | 158 | 64301 | 23.47628
73 | 159 | 64302 | 23.47018
73 | 160 | 64303 | 23.47628
73 | 161 | 64304 | 23.47831
73 | 162 | 64305 | 23.47018
73 | 163 | 64306 | 23.47424
73 | 164 | 64307 | 23.47628
73 | 165 | 64308 | 23.46814
73 | 166 | 64309 | 23.47221
73 | 167 | 64310 | 23.46611
73 | 168 | 64311 | 23.46611
73 | 169 | 64312 | 23.47424
73 | 170 | 64313 | 23.46814
73 | 171 | 64314 | 23.47018
73 | 172 | 64315 | 23.46204
73 | 173 | 64316 | 23.46407
73 | 174 | 64317 | 23.46407
73 | 175 | 64318 | 23.46814
73 | 176 | 64319 | 23.46611
73 | 177 | 64320 | 23.46611
73 | 178 | 64321 | 23.46814
73 | 179 | 64322 | 23.46204
73 | 180 | 64323 | 23.47018
73 | 181 | 64324 | 23.46204
73 | 182 | 64325 | 23.46204
73 | 183 | 64326 | 23.45797
73 | 184 | 64327 | 23.46
73 | 185 | 64328 | 23.46204
73 | 186 | 64329 | 23.45797
73 | 187 | 64330 | 23.46407
73 | 188 | 64331 | 23.45797
73 | 189 | 64332 | 23.46
73 | 190 | 64333 | 23.46204
73 | 191 | 64334 | 23.46
73 | 192 | 64335 | 23.46407
73 | 193 | 64336 | 23.46204
73 | 194 | 64337 | 23.46
73 | 195 | 64338 | 23.46
73 | 196 | 64339 | 23.46611
73 | 197 | 64340 | 23.45797
73 | 198 | 64341 | 23.45797
73 | 199 | 64342 | 23.4539
73 | 200 | 64343 | 23.45797
73 | 201 | 64344 | 23.46204
73 | 202 | 64345 | 23.46
73 | 203 | 64346 | 23.4539
73 | 204 | 64347 | 23.45797
73 | 205 | 64348 | 23.4539
73 | 206 | 64349 | 23.45593
73 | 207 | 64350 | 23.45593
73 | 208 | 64351 | 23.46
73 | 209 | 64352 | 23.46
73 | 210 | 64353 | 23.46
73 | 211 | 64354 | 23.45797
73 | 212 | 64355 | 23.4539
73 | 213 | 64356 | 23.45186
73 | 214 | 64357 | 23.4478
73 | 215 | 64358 | 23.4539
73 | 216 | 64359 | 23.46204
73 | 217 | 64360 | 23.4539
73 | 218 | 64361 | 23.45797
73 | 219 | 64362 | 23.46
73 | 220 | 64363 | 23.4539
73 | 221 | 64364 | 23.46
73 | 222 | 64365 | 23.4539
73 | 223 | 64366 | 23.46
73 | 224 | 64367 | 23.45593
73 | 225 | 64368 | 23.45593
73 | 226 | 64369 | 23.45797
73 | 227 | 64370 | 23.45797
73 | 228 | 64371 | 23.45593
73 | 229 | 64372 | 23.45186
73 | 230 | 64373 | 23.4539
73 | 231 | 64374 | 23.44983
73 | 232 | 64375 | 23.44983
73 | 233 | 64376 | 23.44983
73 | 234 | 64377 | 23.44983
73 | 235 | 64378 | 23.45797
73 | 236 | 64379 | 23.45186
73 | 237 | 64380 | 23.45593
73 | 238 | 64381 | 23.4539
73 | 239 | 64382 | 23.45186
74 | 1 | 64383 | 28.49746
74 | 2 | 64384 | 25.74476
74 | 3 | 64385 | 25.56369
74 | 4 | 64386 | 25.46197
74 | 5 | 64387 | 25.43755
74 | 6 | 64388 | 25.42331
74 | 7 | 64389 | 25.41721
74 | 8 | 64390 | 25.40297
74 | 9 | 64391 | 25.3989
74 | 10 | 64392 | 25.39279
74 | 11 | 64393 | 25.38262
74 | 12 | 64394 | 25.38059
74 | 13 | 64395 | 25.36838
74 | 14 | 64396 | 25.37245
74 | 15 | 64397 | 25.36838
74 | 16 | 64398 | 25.36838
74 | 17 | 64399 | 25.35821
74 | 18 | 64400 | 25.35414
74 | 19 | 64401 | 25.3521
74 | 20 | 64402 | 25.34803
74 | 21 | 64403 | 25.35007
74 | 22 | 64404 | 25.34396
74 | 23 | 64405 | 25.32972
74 | 24 | 64406 | 25.33176
74 | 25 | 64407 | 25.33176
74 | 26 | 64408 | 25.33379
74 | 27 | 64409 | 25.33379
74 | 28 | 64410 | 25.32158
74 | 29 | 64411 | 25.33176
74 | 30 | 64412 | 25.32769
74 | 31 | 64413 | 25.32362
74 | 32 | 64414 | 25.31752
74 | 33 | 64415 | 25.31955
74 | 34 | 64416 | 25.30938
74 | 35 | 64417 | 25.30938
74 | 36 | 64418 | 25.30124
74 | 37 | 64419 | 25.30327
74 | 38 | 64420 | 25.30124
74 | 39 | 64421 | 25.29107
74 | 40 | 64422 | 25.287
74 | 41 | 64423 | 25.28293
74 | 42 | 64424 | 25.29514
74 | 43 | 64425 | 25.28903
74 | 44 | 64426 | 25.28293
74 | 45 | 64427 | 25.28293
74 | 46 | 64428 | 25.28089
74 | 47 | 64429 | 25.28089
74 | 48 | 64430 | 25.27479
74 | 49 | 64431 | 25.27886
74 | 50 | 64432 | 25.27683
74 | 51 | 64433 | 25.27886
74 | 52 | 64434 | 25.27072
74 | 53 | 64435 | 25.27683
74 | 54 | 64436 | 25.27479
74 | 55 | 64437 | 25.27072
74 | 56 | 64438 | 25.26869
74 | 57 | 64439 | 25.26462
74 | 58 | 64440 | 25.26462
74 | 59 | 64441 | 25.26462
74 | 60 | 64442 | 25.25648
74 | 61 | 64443 | 25.25851
74 | 62 | 64444 | 25.25241
74 | 63 | 64445 | 25.24834
74 | 64 | 64446 | 25.25038
74 | 65 | 64447 | 25.24427
74 | 66 | 64448 | 25.24834
74 | 67 | 64449 | 25.24631
74 | 68 | 64450 | 25.24427
74 | 69 | 64451 | 25.24631
74 | 70 | 64452 | 25.24631
74 | 71 | 64453 | 25.24834
74 | 72 | 64454 | 25.24631
74 | 73 | 64455 | 25.23817
74 | 74 | 64456 | 25.2402
74 | 75 | 64457 | 25.23614
74 | 76 | 64458 | 25.23207
74 | 77 | 64459 | 25.23817
74 | 78 | 64460 | 25.23003
74 | 79 | 64461 | 25.228
74 | 80 | 64462 | 25.228
74 | 81 | 64463 | 25.22393
74 | 82 | 64464 | 25.22596
74 | 83 | 64465 | 25.22596
74 | 84 | 64466 | 25.22393
74 | 85 | 64467 | 25.228
74 | 86 | 64468 | 25.22393
74 | 87 | 64469 | 25.23003
74 | 88 | 64470 | 25.228
74 | 89 | 64471 | 25.22393
74 | 90 | 64472 | 25.21986
74 | 91 | 64473 | 25.22189
74 | 92 | 64474 | 25.22189
74 | 93 | 64475 | 25.21782
74 | 94 | 64476 | 25.21986
74 | 95 | 64477 | 25.22189
74 | 96 | 64478 | 25.21986
74 | 97 | 64479 | 25.21376
74 | 98 | 64480 | 25.21579
74 | 99 | 64481 | 25.21376
74 | 100 | 64482 | 25.21376
74 | 101 | 64483 | 25.21579
74 | 102 | 64484 | 25.20765
74 | 103 | 64485 | 25.20969
74 | 104 | 64486 | 25.21376
74 | 105 | 64487 | 25.20155
74 | 106 | 64488 | 25.21172
74 | 107 | 64489 | 25.20562
74 | 108 | 64490 | 25.20358
74 | 109 | 64491 | 25.20562
74 | 110 | 64492 | 25.20155
74 | 111 | 64493 | 25.20358
74 | 112 | 64494 | 25.20155
74 | 113 | 64495 | 25.19544
74 | 114 | 64496 | 25.19748
74 | 115 | 64497 | 25.19544
74 | 116 | 64498 | 25.20358
74 | 117 | 64499 | 25.19544
74 | 118 | 64500 | 25.19951
74 | 119 | 64501 | 25.19748
74 | 120 | 64502 | 25.19138
74 | 121 | 64503 | 25.20155
74 | 122 | 64504 | 25.19341
74 | 123 | 64505 | 25.19341
74 | 124 | 64506 | 25.19138
74 | 125 | 64507 | 25.18934
74 | 126 | 64508 | 25.19138
74 | 127 | 64509 | 25.19138
74 | 128 | 64510 | 25.19748
74 | 129 | 64511 | 25.19138
74 | 130 | 64512 | 25.19748
74 | 131 | 64513 | 25.19544
74 | 132 | 64514 | 25.19341
74 | 133 | 64515 | 25.19544
74 | 134 | 64516 | 25.18934
74 | 135 | 64517 | 25.19138
74 | 136 | 64518 | 25.18527
74 | 137 | 64519 | 25.19341
74 | 138 | 64520 | 25.18934
74 | 139 | 64521 | 25.1812
74 | 140 | 64522 | 25.18527
74 | 141 | 64523 | 25.18324
74 | 142 | 64524 | 25.1812
74 | 143 | 64525 | 25.18324
74 | 144 | 64526 | 25.1812
74 | 145 | 64527 | 25.17713
74 | 146 | 64528 | 25.1812
74 | 147 | 64529 | 25.18324
74 | 148 | 64530 | 25.1812
74 | 149 | 64531 | 25.17713
74 | 150 | 64532 | 25.17713
74 | 151 | 64533 | 25.17307
74 | 152 | 64534 | 25.1751
74 | 153 | 64535 | 25.17103
74 | 154 | 64536 | 25.1812
74 | 155 | 64537 | 25.17713
74 | 156 | 64538 | 25.17713
74 | 157 | 64539 | 25.1751
74 | 158 | 64540 | 25.1751
74 | 159 | 64541 | 25.1751
74 | 160 | 64542 | 25.1812
74 | 161 | 64543 | 25.17307
74 | 162 | 64544 | 25.17917
74 | 163 | 64545 | 25.17713
74 | 164 | 64546 | 25.17713
74 | 165 | 64547 | 25.17713
74 | 166 | 64548 | 25.17917
74 | 167 | 64549 | 25.17307
74 | 168 | 64550 | 25.17307
74 | 169 | 64551 | 25.17713
74 | 170 | 64552 | 25.1751
74 | 171 | 64553 | 25.17713
74 | 172 | 64554 | 25.1751
74 | 173 | 64555 | 25.1751
74 | 174 | 64556 | 25.1812
74 | 175 | 64557 | 25.17307
74 | 176 | 64558 | 25.17713
74 | 177 | 64559 | 25.17307
74 | 178 | 64560 | 25.1751
74 | 179 | 64561 | 25.17917
74 | 180 | 64562 | 25.1751
74 | 181 | 64563 | 25.1751
74 | 182 | 64564 | 25.169
74 | 183 | 64565 | 25.17103
74 | 184 | 64566 | 25.16696
74 | 185 | 64567 | 25.17713
74 | 186 | 64568 | 25.17307
74 | 187 | 64569 | 25.16696
74 | 188 | 64570 | 25.1751
74 | 189 | 64571 | 25.17103
74 | 190 | 64572 | 25.17103
74 | 191 | 64573 | 25.16696
74 | 192 | 64574 | 25.169
74 | 193 | 64575 | 25.16289
74 | 194 | 64576 | 25.17103
74 | 195 | 64577 | 25.169
74 | 196 | 64578 | 25.16493
74 | 197 | 64579 | 25.16493
74 | 198 | 64580 | 25.17103
74 | 199 | 64581 | 25.16493
74 | 200 | 64582 | 25.16493
74 | 201 | 64583 | 25.16696
74 | 202 | 64584 | 25.169
74 | 203 | 64585 | 25.17103
74 | 204 | 64586 | 25.16696
74 | 205 | 64587 | 25.17307
74 | 206 | 64588 | 25.17103
74 | 207 | 64589 | 25.16696
74 | 208 | 64590 | 25.16493
74 | 209 | 64591 | 25.16493
74 | 210 | 64592 | 25.16696
74 | 211 | 64593 | 25.16493
74 | 212 | 64594 | 25.16696
74 | 213 | 64595 | 25.169
74 | 214 | 64596 | 25.169
74 | 215 | 64597 | 25.169
74 | 216 | 64598 | 25.16696
74 | 217 | 64599 | 25.169
74 | 218 | 64600 | 25.169
74 | 219 | 64601 | 25.16493
74 | 220 | 64602 | 25.16493
74 | 221 | 64603 | 25.169
74 | 222 | 64604 | 25.16493
74 | 223 | 64605 | 25.16493
74 | 224 | 64606 | 25.16289
74 | 225 | 64607 | 25.17307
74 | 226 | 64608 | 25.17103
74 | 227 | 64609 | 25.16289
74 | 228 | 64610 | 25.16696
74 | 229 | 64611 | 25.16696
74 | 230 | 64612 | 25.16493
74 | 231 | 64613 | 25.169
74 | 232 | 64614 | 25.16289
74 | 233 | 64615 | 25.169
74 | 234 | 64616 | 25.16493
74 | 235 | 64617 | 25.17103
74 | 236 | 64618 | 25.16696
74 | 237 | 64619 | 25.16493
74 | 238 | 64620 | 25.16086
74 | 239 | 64621 | 25.16289
74 | 240 | 64622 | 25.16493
74 | 241 | 64623 | 25.169
74 | 242 | 64624 | 25.16289
74 | 243 | 64625 | 25.15882
74 | 244 | 64626 | 25.15679
74 | 245 | 64627 | 25.16289
74 | 246 | 64628 | 25.16289
75 | 1 | 64629 | 30.21663
75 | 2 | 64630 | 27.468
75 | 3 | 64631 | 27.24624
75 | 4 | 64632 | 27.16689
75 | 5 | 64633 | 27.15061
75 | 6 | 64634 | 27.13841
75 | 7 | 64635 | 27.1323
75 | 8 | 64636 | 27.12213
75 | 9 | 64637 | 27.1201
75 | 10 | 64638 | 27.11603
75 | 11 | 64639 | 27.10789
75 | 12 | 64640 | 27.10789
75 | 13 | 64641 | 27.09772
75 | 14 | 64642 | 27.09772
75 | 15 | 64643 | 27.09772
75 | 16 | 64644 | 27.08754
75 | 17 | 64645 | 27.08958
75 | 18 | 64646 | 27.08348
75 | 19 | 64647 | 27.08144
75 | 20 | 64648 | 27.08144
75 | 21 | 64649 | 27.07941
75 | 22 | 64650 | 27.06923
75 | 23 | 64651 | 27.06923
75 | 24 | 64652 | 27.0611
75 | 25 | 64653 | 27.06517
75 | 26 | 64654 | 27.0672
75 | 27 | 64655 | 27.06517
75 | 28 | 64656 | 27.0611
75 | 29 | 64657 | 27.0611
75 | 30 | 64658 | 27.05499
75 | 31 | 64659 | 27.05092
75 | 32 | 64660 | 27.05092
75 | 33 | 64661 | 27.05703
75 | 34 | 64662 | 27.04889
75 | 35 | 64663 | 27.04685
75 | 36 | 64664 | 27.04685
75 | 37 | 64665 | 27.04685
75 | 38 | 64666 | 27.03465
75 | 39 | 64667 | 27.04075
75 | 40 | 64668 | 27.03668
75 | 41 | 64669 | 27.03465
75 | 42 | 64670 | 27.03261
75 | 43 | 64671 | 27.02854
75 | 44 | 64672 | 27.02447
75 | 45 | 64673 | 27.02447
75 | 46 | 64674 | 27.02447
75 | 47 | 64675 | 27.02447
75 | 48 | 64676 | 27.01837
75 | 49 | 64677 | 27.02041
75 | 50 | 64678 | 27.03058
75 | 51 | 64679 | 27.02651
75 | 52 | 64680 | 27.02244
75 | 53 | 64681 | 27.01634
75 | 54 | 64682 | 27.01837
75 | 55 | 64683 | 27.0143
75 | 56 | 64684 | 27.00616
75 | 57 | 64685 | 27.0143
75 | 58 | 64686 | 27.0082
75 | 59 | 64687 | 27.0021
75 | 60 | 64688 | 26.99599
75 | 61 | 64689 | 27.00413
75 | 62 | 64690 | 26.99803
75 | 63 | 64691 | 27.0021
75 | 64 | 64692 | 27.00413
75 | 65 | 64693 | 26.99803
75 | 66 | 64694 | 26.99803
75 | 67 | 64695 | 26.99803
75 | 68 | 64696 | 26.99396
75 | 69 | 64697 | 26.99803
75 | 70 | 64698 | 26.99803
75 | 71 | 64699 | 26.98785
75 | 72 | 64700 | 26.99396
75 | 73 | 64701 | 26.98582
75 | 74 | 64702 | 26.98989
75 | 75 | 64703 | 26.98582
75 | 76 | 64704 | 26.99192
75 | 77 | 64705 | 26.98175
75 | 78 | 64706 | 26.98785
75 | 79 | 64707 | 26.98582
75 | 80 | 64708 | 26.98989
75 | 81 | 64709 | 26.98175
75 | 82 | 64710 | 26.97972
75 | 83 | 64711 | 26.97972
75 | 84 | 64712 | 26.97972
75 | 85 | 64713 | 26.97768
75 | 86 | 64714 | 26.97768
75 | 87 | 64715 | 26.97158
75 | 88 | 64716 | 26.97361
75 | 89 | 64717 | 26.96751
75 | 90 | 64718 | 26.97158
75 | 91 | 64719 | 26.97768
75 | 92 | 64720 | 26.97158
75 | 93 | 64721 | 26.96751
75 | 94 | 64722 | 26.96547
75 | 95 | 64723 | 26.96751
75 | 96 | 64724 | 26.96344
75 | 97 | 64725 | 26.9614
75 | 98 | 64726 | 26.9614
75 | 99 | 64727 | 26.96344
75 | 100 | 64728 | 26.95937
75 | 101 | 64729 | 26.95937
75 | 102 | 64730 | 26.96344
75 | 103 | 64731 | 26.96344
75 | 104 | 64732 | 26.96344
75 | 105 | 64733 | 26.9614
75 | 106 | 64734 | 26.9614
75 | 107 | 64735 | 26.96344
75 | 108 | 64736 | 26.96344
75 | 109 | 64737 | 26.95937
75 | 110 | 64738 | 26.96547
75 | 111 | 64739 | 26.96344
75 | 112 | 64740 | 26.9614
75 | 113 | 64741 | 26.95937
75 | 114 | 64742 | 26.9614
75 | 115 | 64743 | 26.95734
75 | 116 | 64744 | 26.95734
75 | 117 | 64745 | 26.95937
75 | 118 | 64746 | 26.9553
75 | 119 | 64747 | 26.95734
75 | 120 | 64748 | 26.9553
75 | 121 | 64749 | 26.95123
75 | 122 | 64750 | 26.9553
75 | 123 | 64751 | 26.95327
75 | 124 | 64752 | 26.95734
75 | 125 | 64753 | 26.95123
75 | 126 | 64754 | 26.9492
75 | 127 | 64755 | 26.9492
75 | 128 | 64756 | 26.94513
75 | 129 | 64757 | 26.94716
75 | 130 | 64758 | 26.94716
75 | 131 | 64759 | 26.94106
75 | 132 | 64760 | 26.94309
75 | 133 | 64761 | 26.94106
75 | 134 | 64762 | 26.94309
75 | 135 | 64763 | 26.94513
75 | 136 | 64764 | 26.93903
75 | 137 | 64765 | 26.94106
75 | 138 | 64766 | 26.94309
75 | 139 | 64767 | 26.94309
75 | 140 | 64768 | 26.94513
75 | 141 | 64769 | 26.94309
75 | 142 | 64770 | 26.94309
75 | 143 | 64771 | 26.94106
75 | 144 | 64772 | 26.94309
75 | 145 | 64773 | 26.94106
75 | 146 | 64774 | 26.93903
75 | 147 | 64775 | 26.94309
75 | 148 | 64776 | 26.94106
75 | 149 | 64777 | 26.94106
75 | 150 | 64778 | 26.94106
75 | 151 | 64779 | 26.94716
75 | 152 | 64780 | 26.94106
75 | 153 | 64781 | 26.93903
75 | 154 | 64782 | 26.94106
75 | 155 | 64783 | 26.93699
75 | 156 | 64784 | 26.93496
75 | 157 | 64785 | 26.93089
75 | 158 | 64786 | 26.93903
75 | 159 | 64787 | 26.93699
75 | 160 | 64788 | 26.93699
75 | 161 | 64789 | 26.93292
75 | 162 | 64790 | 26.93496
75 | 163 | 64791 | 26.93903
75 | 164 | 64792 | 26.93089
75 | 165 | 64793 | 26.93292
75 | 166 | 64794 | 26.93496
75 | 167 | 64795 | 26.93089
75 | 168 | 64796 | 26.93699
75 | 169 | 64797 | 26.92885
75 | 170 | 64798 | 26.93496
75 | 171 | 64799 | 26.93292
75 | 172 | 64800 | 26.93292
75 | 173 | 64801 | 26.93292
75 | 174 | 64802 | 26.93089
75 | 175 | 64803 | 26.93089
75 | 176 | 64804 | 26.93089
75 | 177 | 64805 | 26.92885
75 | 178 | 64806 | 26.93496
75 | 179 | 64807 | 26.93292
75 | 180 | 64808 | 26.93089
75 | 181 | 64809 | 26.92478
75 | 182 | 64810 | 26.92885
75 | 183 | 64811 | 26.93089
75 | 184 | 64812 | 26.92682
75 | 185 | 64813 | 26.93292
75 | 186 | 64814 | 26.92885
75 | 187 | 64815 | 26.92885
75 | 188 | 64816 | 26.93292
75 | 189 | 64817 | 26.92478
75 | 190 | 64818 | 26.92275
75 | 191 | 64819 | 26.92071
75 | 192 | 64820 | 26.92478
75 | 193 | 64821 | 26.92071
75 | 194 | 64822 | 26.92478
75 | 195 | 64823 | 26.92885
75 | 196 | 64824 | 26.92478
75 | 197 | 64825 | 26.92071
75 | 198 | 64826 | 26.91868
75 | 199 | 64827 | 26.92071
75 | 200 | 64828 | 26.91665
75 | 201 | 64829 | 26.91665
75 | 202 | 64830 | 26.91665
75 | 203 | 64831 | 26.92071
75 | 204 | 64832 | 26.92071
75 | 205 | 64833 | 26.91665
75 | 206 | 64834 | 26.91461
75 | 207 | 64835 | 26.91665
75 | 208 | 64836 | 26.91258
75 | 209 | 64837 | 26.91868
75 | 210 | 64838 | 26.91665
75 | 211 | 64839 | 26.91461
75 | 212 | 64840 | 26.91461
75 | 213 | 64841 | 26.91461
75 | 214 | 64842 | 26.91461
75 | 215 | 64843 | 26.91665
75 | 216 | 64844 | 26.91461
75 | 217 | 64845 | 26.91868
75 | 218 | 64846 | 26.91258
75 | 219 | 64847 | 26.91461
75 | 220 | 64848 | 26.91868
75 | 221 | 64849 | 26.91868
75 | 222 | 64850 | 26.91461
75 | 223 | 64851 | 26.91461
75 | 224 | 64852 | 26.91258
75 | 225 | 64853 | 26.91258
75 | 226 | 64854 | 26.91868
75 | 227 | 64855 | 26.91461
75 | 228 | 64856 | 26.91665
75 | 229 | 64857 | 26.91461
75 | 230 | 64858 | 26.91461
75 | 231 | 64859 | 26.91258
75 | 232 | 64860 | 26.91258
75 | 233 | 64861 | 26.91665
75 | 234 | 64862 | 26.91461
75 | 235 | 64863 | 26.91461
75 | 236 | 64864 | 26.91665
75 | 237 | 64865 | 26.91868
75 | 238 | 64866 | 26.91665
75 | 239 | 64867 | 26.91461
75 | 240 | 64868 | 26.91258
75 | 241 | 64869 | 26.91258
75 | 242 | 64870 | 26.91258
75 | 243 | 64871 | 26.91258
75 | 244 | 64872 | 26.91868
75 | 245 | 64873 | 26.91054
75 | 246 | 64874 | 26.91868
75 | 247 | 64875 | 26.91258
75 | 248 | 64876 | 26.91461
75 | 249 | 64877 | 26.91461
75 | 250 | 64878 | 26.91461
76 | 1 | 64879 | 32.00294
76 | 2 | 64880 | 29.28279
76 | 3 | 64881 | 29.05492
76 | 4 | 64882 | 28.96337
76 | 5 | 64883 | 28.94506
76 | 6 | 64884 | 28.93285
76 | 7 | 64885 | 28.92471
76 | 8 | 64886 | 28.91454
76 | 9 | 64887 | 28.9064
76 | 10 | 64888 | 28.90233
76 | 11 | 64889 | 28.89826
76 | 12 | 64890 | 28.89419
76 | 13 | 64891 | 28.88809
76 | 14 | 64892 | 28.88199
76 | 15 | 64893 | 28.87792
76 | 16 | 64894 | 28.87385
76 | 17 | 64895 | 28.87385
76 | 18 | 64896 | 28.87385
76 | 19 | 64897 | 28.87182
76 | 20 | 64898 | 28.86571
76 | 21 | 64899 | 28.86571
76 | 22 | 64900 | 28.86164
76 | 23 | 64901 | 28.86164
76 | 24 | 64902 | 28.8535
76 | 25 | 64903 | 28.85554
76 | 26 | 64904 | 28.85147
76 | 27 | 64905 | 28.84944
76 | 28 | 64906 | 28.84944
76 | 29 | 64907 | 28.84333
76 | 30 | 64908 | 28.83519
76 | 31 | 64909 | 28.83519
76 | 32 | 64910 | 28.83926
76 | 33 | 64911 | 28.83926
76 | 34 | 64912 | 28.83519
76 | 35 | 64913 | 28.83723
76 | 36 | 64914 | 28.8413
76 | 37 | 64915 | 28.83112
76 | 38 | 64916 | 28.83112
76 | 39 | 64917 | 28.83316
76 | 40 | 64918 | 28.83723
76 | 41 | 64919 | 28.82706
76 | 42 | 64920 | 28.83112
76 | 43 | 64921 | 28.82299
76 | 44 | 64922 | 28.82299
76 | 45 | 64923 | 28.81892
76 | 46 | 64924 | 28.81485
76 | 47 | 64925 | 28.81688
76 | 48 | 64926 | 28.81485
76 | 49 | 64927 | 28.81485
76 | 50 | 64928 | 28.81078
76 | 51 | 64929 | 28.81688
76 | 52 | 64930 | 28.81078
76 | 53 | 64931 | 28.80875
76 | 54 | 64932 | 28.79857
76 | 55 | 64933 | 28.79857
76 | 56 | 64934 | 28.7945
76 | 57 | 64935 | 28.80061
76 | 58 | 64936 | 28.7945
76 | 59 | 64937 | 28.7945
76 | 60 | 64938 | 28.79857
76 | 61 | 64939 | 28.79654
76 | 62 | 64940 | 28.7884
76 | 63 | 64941 | 28.79247
76 | 64 | 64942 | 28.7945
76 | 65 | 64943 | 28.79247
76 | 66 | 64944 | 28.79043
76 | 67 | 64945 | 28.78637
76 | 68 | 64946 | 28.79043
76 | 69 | 64947 | 28.78026
76 | 70 | 64948 | 28.7823
76 | 71 | 64949 | 28.7823
76 | 72 | 64950 | 28.77619
76 | 73 | 64951 | 28.77823
76 | 74 | 64952 | 28.78026
76 | 75 | 64953 | 28.7823
76 | 76 | 64954 | 28.77823
76 | 77 | 64955 | 28.77823
76 | 78 | 64956 | 28.77823
76 | 79 | 64957 | 28.77619
76 | 80 | 64958 | 28.77416
76 | 81 | 64959 | 28.77619
76 | 82 | 64960 | 28.77823
76 | 83 | 64961 | 28.77009
76 | 84 | 64962 | 28.77416
76 | 85 | 64963 | 28.77009
76 | 86 | 64964 | 28.77009
76 | 87 | 64965 | 28.77009
76 | 88 | 64966 | 28.77212
76 | 89 | 64967 | 28.76805
76 | 90 | 64968 | 28.77009
76 | 91 | 64969 | 28.77009
76 | 92 | 64970 | 28.77009
76 | 93 | 64971 | 28.77212
76 | 94 | 64972 | 28.76602
76 | 95 | 64973 | 28.76805
76 | 96 | 64974 | 28.76602
76 | 97 | 64975 | 28.76805
76 | 98 | 64976 | 28.77009
76 | 99 | 64977 | 28.76805
76 | 100 | 64978 | 28.77009
76 | 101 | 64979 | 28.76602
76 | 102 | 64980 | 28.76602
76 | 103 | 64981 | 28.77009
76 | 104 | 64982 | 28.76805
76 | 105 | 64983 | 28.76805
76 | 106 | 64984 | 28.76602
76 | 107 | 64985 | 28.76602
76 | 108 | 64986 | 28.76399
76 | 109 | 64987 | 28.76399
76 | 110 | 64988 | 28.75992
76 | 111 | 64989 | 28.75992
76 | 112 | 64990 | 28.75585
76 | 113 | 64991 | 28.75788
76 | 114 | 64992 | 28.75381
76 | 115 | 64993 | 28.75788
76 | 116 | 64994 | 28.75381
76 | 117 | 64995 | 28.75585
76 | 118 | 64996 | 28.75178
76 | 119 | 64997 | 28.75178
76 | 120 | 64998 | 28.74974
76 | 121 | 64999 | 28.74974
76 | 122 | 65000 | 28.75788
76 | 123 | 65001 | 28.74974
76 | 124 | 65002 | 28.75178
76 | 125 | 65003 | 28.74771
76 | 126 | 65004 | 28.75178
76 | 127 | 65005 | 28.74771
76 | 128 | 65006 | 28.75178
76 | 129 | 65007 | 28.74771
76 | 130 | 65008 | 28.74568
76 | 131 | 65009 | 28.74364
76 | 132 | 65010 | 28.74568
76 | 133 | 65011 | 28.74568
76 | 134 | 65012 | 28.74568
76 | 135 | 65013 | 28.74161
76 | 136 | 65014 | 28.74161
76 | 137 | 65015 | 28.73957
76 | 138 | 65016 | 28.74771
76 | 139 | 65017 | 28.74364
76 | 140 | 65018 | 28.73957
76 | 141 | 65019 | 28.74568
76 | 142 | 65020 | 28.73957
76 | 143 | 65021 | 28.7355
76 | 144 | 65022 | 28.74161
76 | 145 | 65023 | 28.74161
76 | 146 | 65024 | 28.7355
76 | 147 | 65025 | 28.73754
76 | 148 | 65026 | 28.73347
76 | 149 | 65027 | 28.73347
76 | 150 | 65028 | 28.73754
76 | 151 | 65029 | 28.73754
76 | 152 | 65030 | 28.73143
76 | 153 | 65031 | 28.73143
76 | 154 | 65032 | 28.7355
76 | 155 | 65033 | 28.7355
76 | 156 | 65034 | 28.73754
76 | 157 | 65035 | 28.73957
76 | 158 | 65036 | 28.73347
76 | 159 | 65037 | 28.73347
76 | 160 | 65038 | 28.73957
76 | 161 | 65039 | 28.7355
76 | 162 | 65040 | 28.73143
76 | 163 | 65041 | 28.7355
76 | 164 | 65042 | 28.73347
76 | 165 | 65043 | 28.7294
76 | 166 | 65044 | 28.73347
76 | 167 | 65045 | 28.73347
76 | 168 | 65046 | 28.7355
76 | 169 | 65047 | 28.73143
76 | 170 | 65048 | 28.7294
76 | 171 | 65049 | 28.7294
76 | 172 | 65050 | 28.73347
76 | 173 | 65051 | 28.7294
76 | 174 | 65052 | 28.73143
76 | 175 | 65053 | 28.73347
76 | 176 | 65054 | 28.73143
76 | 177 | 65055 | 28.73143
76 | 178 | 65056 | 28.73143
76 | 179 | 65057 | 28.73143
76 | 180 | 65058 | 28.7355
76 | 181 | 65059 | 28.73143
76 | 182 | 65060 | 28.73143
76 | 183 | 65061 | 28.73143
76 | 184 | 65062 | 28.7355
76 | 185 | 65063 | 28.7294
76 | 186 | 65064 | 28.73143
76 | 187 | 65065 | 28.7294
76 | 188 | 65066 | 28.72736
76 | 189 | 65067 | 28.72533
76 | 190 | 65068 | 28.72736
76 | 191 | 65069 | 28.72736
77 | 1 | 65070 | 33.78721
77 | 2 | 65071 | 31.75676
77 | 3 | 65072 | 30.81478
77 | 4 | 65073 | 30.75578
77 | 5 | 65074 | 30.75374
77 | 6 | 65075 | 30.73136
77 | 7 | 65076 | 30.72933
77 | 8 | 65077 | 30.71712
77 | 9 | 65078 | 30.72119
77 | 10 | 65079 | 30.71509
77 | 11 | 65080 | 30.71305
77 | 12 | 65081 | 30.70695
77 | 13 | 65082 | 30.70695
77 | 14 | 65083 | 30.70695
77 | 15 | 65084 | 30.70288
77 | 16 | 65085 | 30.69271
77 | 17 | 65086 | 30.68864
77 | 18 | 65087 | 30.68457
77 | 19 | 65088 | 30.68864
77 | 20 | 65089 | 30.67643
77 | 21 | 65090 | 30.68457
77 | 22 | 65091 | 30.67847
77 | 23 | 65092 | 30.67847
77 | 24 | 65093 | 30.67847
77 | 25 | 65094 | 30.67847
77 | 26 | 65095 | 30.67033
77 | 27 | 65096 | 30.66829
77 | 28 | 65097 | 30.66626
77 | 29 | 65098 | 30.66219
77 | 30 | 65099 | 30.65609
77 | 31 | 65100 | 30.66015
77 | 32 | 65101 | 30.65609
77 | 33 | 65102 | 30.65405
77 | 34 | 65103 | 30.65405
77 | 35 | 65104 | 30.65812
77 | 36 | 65105 | 30.66015
77 | 37 | 65106 | 30.64998
77 | 38 | 65107 | 30.64998
77 | 39 | 65108 | 30.64591
77 | 40 | 65109 | 30.64388
77 | 41 | 65110 | 30.64184
77 | 42 | 65111 | 30.63778
77 | 43 | 65112 | 30.64184
77 | 44 | 65113 | 30.63981
77 | 45 | 65114 | 30.63981
77 | 46 | 65115 | 30.63371
77 | 47 | 65116 | 30.63574
77 | 48 | 65117 | 30.63371
77 | 49 | 65118 | 30.63574
77 | 50 | 65119 | 30.63167
77 | 51 | 65120 | 30.63371
77 | 52 | 65121 | 30.63167
77 | 53 | 65122 | 30.63167
77 | 54 | 65123 | 30.6276
77 | 55 | 65124 | 30.62557
77 | 56 | 65125 | 30.6215
77 | 57 | 65126 | 30.61743
77 | 58 | 65127 | 30.61946
77 | 59 | 65128 | 30.6215
77 | 60 | 65129 | 30.62353
77 | 61 | 65130 | 30.61946
77 | 62 | 65131 | 30.61946
77 | 63 | 65132 | 30.6215
77 | 64 | 65133 | 30.6215
77 | 65 | 65134 | 30.61336
77 | 66 | 65135 | 30.61946
77 | 67 | 65136 | 30.61133
77 | 68 | 65137 | 30.61133
77 | 69 | 65138 | 30.60522
77 | 70 | 65139 | 30.60726
77 | 71 | 65140 | 30.60726
77 | 72 | 65141 | 30.60522
77 | 73 | 65142 | 30.60115
77 | 74 | 65143 | 30.60319
77 | 75 | 65144 | 30.60115
77 | 76 | 65145 | 30.60319
77 | 77 | 65146 | 30.60522
77 | 78 | 65147 | 30.59912
77 | 79 | 65148 | 30.59912
77 | 80 | 65149 | 30.59912
77 | 81 | 65150 | 30.59912
77 | 82 | 65151 | 30.59302
77 | 83 | 65152 | 30.59505
77 | 84 | 65153 | 30.59708
77 | 85 | 65154 | 30.59302
77 | 86 | 65155 | 30.59302
77 | 87 | 65156 | 30.59098
77 | 88 | 65157 | 30.59098
77 | 89 | 65158 | 30.59302
77 | 90 | 65159 | 30.59098
77 | 91 | 65160 | 30.58488
77 | 92 | 65161 | 30.58691
77 | 93 | 65162 | 30.58488
77 | 94 | 65163 | 30.58691
77 | 95 | 65164 | 30.58691
77 | 96 | 65165 | 30.58895
77 | 97 | 65166 | 30.58895
77 | 98 | 65167 | 30.58691
77 | 99 | 65168 | 30.58488
77 | 100 | 65169 | 30.58488
77 | 101 | 65170 | 30.58488
77 | 102 | 65171 | 30.58895
77 | 103 | 65172 | 30.58081
77 | 104 | 65173 | 30.58081
77 | 105 | 65174 | 30.58284
77 | 106 | 65175 | 30.58081
77 | 107 | 65176 | 30.58081
77 | 108 | 65177 | 30.58488
77 | 109 | 65178 | 30.58081
77 | 110 | 65179 | 30.58284
77 | 111 | 65180 | 30.57674
77 | 112 | 65181 | 30.57674
77 | 113 | 65182 | 30.58081
77 | 114 | 65183 | 30.58081
77 | 115 | 65184 | 30.57471
77 | 116 | 65185 | 30.57877
77 | 117 | 65186 | 30.57674
77 | 118 | 65187 | 30.57674
77 | 119 | 65188 | 30.57471
77 | 120 | 65189 | 30.57471
77 | 121 | 65190 | 30.57471
77 | 122 | 65191 | 30.57267
77 | 123 | 65192 | 30.57471
77 | 124 | 65193 | 30.57267
77 | 125 | 65194 | 30.5686
77 | 126 | 65195 | 30.56657
77 | 127 | 65196 | 30.5686
77 | 128 | 65197 | 30.57064
77 | 129 | 65198 | 30.57064
77 | 130 | 65199 | 30.56453
77 | 131 | 65200 | 30.56453
77 | 132 | 65201 | 30.56453
77 | 133 | 65202 | 30.56657
77 | 134 | 65203 | 30.5625
77 | 135 | 65204 | 30.56657
77 | 136 | 65205 | 30.5625
77 | 137 | 65206 | 30.5625
77 | 138 | 65207 | 30.5625
77 | 139 | 65208 | 30.5625
77 | 140 | 65209 | 30.5625
77 | 141 | 65210 | 30.5625
77 | 142 | 65211 | 30.5625
77 | 143 | 65212 | 30.55843
77 | 144 | 65213 | 30.56453
77 | 145 | 65214 | 30.55843
77 | 146 | 65215 | 30.5625
77 | 147 | 65216 | 30.56046
77 | 148 | 65217 | 30.55843
77 | 149 | 65218 | 30.56046
77 | 150 | 65219 | 30.5625
77 | 151 | 65220 | 30.5625
77 | 152 | 65221 | 30.56046
77 | 153 | 65222 | 30.5625
77 | 154 | 65223 | 30.5625
77 | 155 | 65224 | 30.55843
77 | 156 | 65225 | 30.56046
77 | 157 | 65226 | 30.55843
77 | 158 | 65227 | 30.55436
77 | 159 | 65228 | 30.55639
77 | 160 | 65229 | 30.55639
77 | 161 | 65230 | 30.55639
77 | 162 | 65231 | 30.55436
77 | 163 | 65232 | 30.56046
77 | 164 | 65233 | 30.55639
77 | 165 | 65234 | 30.55436
77 | 166 | 65235 | 30.55436
77 | 167 | 65236 | 30.55029
77 | 168 | 65237 | 30.55233
77 | 169 | 65238 | 30.55029
77 | 170 | 65239 | 30.55233
77 | 171 | 65240 | 30.55029
77 | 172 | 65241 | 30.55029
77 | 173 | 65242 | 30.55436
77 | 174 | 65243 | 30.55436
77 | 175 | 65244 | 30.55233
77 | 176 | 65245 | 30.55029
77 | 177 | 65246 | 30.55029
77 | 178 | 65247 | 30.55436
77 | 179 | 65248 | 30.55029
77 | 180 | 65249 | 30.55436
77 | 181 | 65250 | 30.55233
77 | 182 | 65251 | 30.55029
77 | 183 | 65252 | 30.55639
77 | 184 | 65253 | 30.55436
77 | 185 | 65254 | 30.54622
77 | 186 | 65255 | 30.55029
77 | 187 | 65256 | 30.54826
77 | 188 | 65257 | 30.54622
77 | 189 | 65258 | 30.54622
77 | 190 | 65259 | 30.54826
77 | 191 | 65260 | 30.55029
77 | 192 | 65261 | 30.54826
77 | 193 | 65262 | 30.54622
77 | 194 | 65263 | 30.54622
78 | 1 | 65264 | 35.53079
78 | 2 | 65265 | 32.9144
78 | 3 | 65266 | 32.57667
78 | 4 | 65267 | 32.5665
78 | 5 | 65268 | 32.54005
78 | 6 | 65269 | 32.52987
78 | 7 | 65270 | 32.5197
78 | 8 | 65271 | 32.51767
78 | 9 | 65272 | 32.50953
78 | 10 | 65273 | 32.50546
78 | 11 | 65274 | 32.49936
78 | 12 | 65275 | 32.50139
78 | 13 | 65276 | 32.49529
78 | 14 | 65277 | 32.49325
78 | 15 | 65278 | 32.49325
78 | 16 | 65279 | 32.49325
78 | 17 | 65280 | 32.48715
78 | 18 | 65281 | 32.48918
78 | 19 | 65282 | 32.48512
78 | 20 | 65283 | 32.47901
78 | 21 | 65284 | 32.47494
78 | 22 | 65285 | 32.47901
78 | 23 | 65286 | 32.47291
78 | 24 | 65287 | 32.46477
78 | 25 | 65288 | 32.46274
78 | 26 | 65289 | 32.46477
78 | 27 | 65290 | 32.46274
78 | 28 | 65291 | 32.46477
78 | 29 | 65292 | 32.46477
78 | 30 | 65293 | 32.45867
78 | 31 | 65294 | 32.4607
78 | 32 | 65295 | 32.45867
78 | 33 | 65296 | 32.4546
78 | 34 | 65297 | 32.45256
78 | 35 | 65298 | 32.45256
78 | 36 | 65299 | 32.44443
78 | 37 | 65300 | 32.44443
78 | 38 | 65301 | 32.44443
78 | 39 | 65302 | 32.43629
78 | 40 | 65303 | 32.43629
78 | 41 | 65304 | 32.43629
78 | 42 | 65305 | 32.43832
78 | 43 | 65306 | 32.43629
78 | 44 | 65307 | 32.43222
78 | 45 | 65308 | 32.43222
78 | 46 | 65309 | 32.43222
78 | 47 | 65310 | 32.43222
78 | 48 | 65311 | 32.43425
78 | 49 | 65312 | 32.42815
78 | 50 | 65313 | 32.42611
78 | 51 | 65314 | 32.42611
78 | 52 | 65315 | 32.42001
78 | 53 | 65316 | 32.42001
78 | 54 | 65317 | 32.42001
78 | 55 | 65318 | 32.41594
78 | 56 | 65319 | 32.41594
78 | 57 | 65320 | 32.41594
78 | 58 | 65321 | 32.41594
78 | 59 | 65322 | 32.41391
78 | 60 | 65323 | 32.41391
78 | 61 | 65324 | 32.41391
78 | 62 | 65325 | 32.41594
78 | 63 | 65326 | 32.41798
78 | 64 | 65327 | 32.41391
78 | 65 | 65328 | 32.41391
78 | 66 | 65329 | 32.40984
78 | 67 | 65330 | 32.41391
78 | 68 | 65331 | 32.40984
78 | 69 | 65332 | 32.4078
78 | 70 | 65333 | 32.40577
78 | 71 | 65334 | 32.40577
78 | 72 | 65335 | 32.40373
78 | 73 | 65336 | 32.40373
78 | 74 | 65337 | 32.40373
78 | 75 | 65338 | 32.40373
78 | 76 | 65339 | 32.40373
78 | 77 | 65340 | 32.40373
78 | 78 | 65341 | 32.40373
78 | 79 | 65342 | 32.4017
78 | 80 | 65343 | 32.4017
78 | 81 | 65344 | 32.39763
78 | 82 | 65345 | 32.39967
78 | 83 | 65346 | 32.39763
78 | 84 | 65347 | 32.39763
78 | 85 | 65348 | 32.3956
78 | 86 | 65349 | 32.3956
78 | 87 | 65350 | 32.39356
78 | 88 | 65351 | 32.39356
78 | 89 | 65352 | 32.3956
78 | 90 | 65353 | 32.39356
78 | 91 | 65354 | 32.39356
78 | 92 | 65355 | 32.39356
78 | 93 | 65356 | 32.39356
78 | 94 | 65357 | 32.39356
78 | 95 | 65358 | 32.38949
78 | 96 | 65359 | 32.39153
78 | 97 | 65360 | 32.38949
78 | 98 | 65361 | 32.38949
78 | 99 | 65362 | 32.38949
78 | 100 | 65363 | 32.38746
78 | 101 | 65364 | 32.38746
78 | 102 | 65365 | 32.38949
78 | 103 | 65366 | 32.38542
78 | 104 | 65367 | 32.38136
78 | 105 | 65368 | 32.38136
78 | 106 | 65369 | 32.38136
78 | 107 | 65370 | 32.37729
78 | 108 | 65371 | 32.37729
78 | 109 | 65372 | 32.37729
78 | 110 | 65373 | 32.37729
78 | 111 | 65374 | 32.37729
78 | 112 | 65375 | 32.37932
78 | 113 | 65376 | 32.37525
78 | 114 | 65377 | 32.37729
78 | 115 | 65378 | 32.37729
78 | 116 | 65379 | 32.37729
78 | 117 | 65380 | 32.37729
78 | 118 | 65381 | 32.37525
78 | 119 | 65382 | 32.37729
78 | 120 | 65383 | 32.37525
78 | 121 | 65384 | 32.37729
78 | 122 | 65385 | 32.37729
78 | 123 | 65386 | 32.37729
78 | 124 | 65387 | 32.37322
78 | 125 | 65388 | 32.37322
78 | 126 | 65389 | 32.37322
78 | 127 | 65390 | 32.37322
78 | 128 | 65391 | 32.37322
78 | 129 | 65392 | 32.37322
78 | 130 | 65393 | 32.37322
78 | 131 | 65394 | 32.37322
78 | 132 | 65395 | 32.37322
78 | 133 | 65396 | 32.37322
79 | 1 | 65397 | 37.43916
79 | 2 | 65398 | 34.62746
79 | 3 | 65399 | 34.4647
79 | 4 | 65400 | 34.42197
79 | 5 | 65401 | 34.4118
79 | 6 | 65402 | 34.39146
79 | 7 | 65403 | 34.38535
79 | 8 | 65404 | 34.38332
79 | 9 | 65405 | 34.38128
79 | 10 | 65406 | 34.37518
79 | 11 | 65407 | 34.37315
79 | 12 | 65408 | 34.36908
79 | 13 | 65409 | 34.36908
79 | 14 | 65410 | 34.36297
79 | 15 | 65411 | 34.36094
79 | 16 | 65412 | 34.35484
79 | 17 | 65413 | 34.35687
79 | 18 | 65414 | 34.3528
79 | 19 | 65415 | 34.3528
79 | 20 | 65416 | 34.35077
79 | 21 | 65417 | 34.3467
79 | 22 | 65418 | 34.34263
79 | 23 | 65419 | 34.34059
79 | 24 | 65420 | 34.33856
79 | 25 | 65421 | 34.33652
79 | 26 | 65422 | 34.33042
79 | 27 | 65423 | 34.33042
79 | 28 | 65424 | 34.32635
79 | 29 | 65425 | 34.32635
79 | 30 | 65426 | 34.32839
79 | 31 | 65427 | 34.32635
79 | 32 | 65428 | 34.32432
79 | 33 | 65429 | 34.32228
79 | 34 | 65430 | 34.32228
79 | 35 | 65431 | 34.31618
79 | 36 | 65432 | 34.31821
79 | 37 | 65433 | 34.31211
79 | 38 | 65434 | 34.31415
79 | 39 | 65435 | 34.31008
79 | 40 | 65436 | 34.30601
79 | 41 | 65437 | 34.30397
79 | 42 | 65438 | 34.30601
79 | 43 | 65439 | 34.30601
79 | 44 | 65440 | 34.2999
79 | 45 | 65441 | 34.30194
79 | 46 | 65442 | 34.2999
79 | 47 | 65443 | 34.2999
79 | 48 | 65444 | 34.2999
79 | 49 | 65445 | 34.2999
79 | 50 | 65446 | 34.2999
79 | 51 | 65447 | 34.29787
79 | 52 | 65448 | 34.29787
79 | 53 | 65449 | 34.29583
79 | 54 | 65450 | 34.29583
79 | 55 | 65451 | 34.2938
79 | 56 | 65452 | 34.2938
79 | 57 | 65453 | 34.2877
79 | 58 | 65454 | 34.28973
79 | 59 | 65455 | 34.2877
79 | 60 | 65456 | 34.2877
79 | 61 | 65457 | 34.2938
79 | 62 | 65458 | 34.29177
79 | 63 | 65459 | 34.28973
79 | 64 | 65460 | 34.2877
79 | 65 | 65461 | 34.28973
79 | 66 | 65462 | 34.28973
79 | 67 | 65463 | 34.28566
79 | 68 | 65464 | 34.28566
79 | 69 | 65465 | 34.28363
79 | 70 | 65466 | 34.28159
79 | 71 | 65467 | 34.28363
79 | 72 | 65468 | 34.27752
79 | 73 | 65469 | 34.27956
79 | 74 | 65470 | 34.27752
79 | 75 | 65471 | 34.27956
79 | 76 | 65472 | 34.27752
79 | 77 | 65473 | 34.27345
79 | 78 | 65474 | 34.27549
79 | 79 | 65475 | 34.27549
79 | 80 | 65476 | 34.27142
79 | 81 | 65477 | 34.27142
79 | 82 | 65478 | 34.26939
79 | 83 | 65479 | 34.26532
79 | 84 | 65480 | 34.27142
79 | 85 | 65481 | 34.26532
79 | 86 | 65482 | 34.26735
79 | 87 | 65483 | 34.26735
79 | 88 | 65484 | 34.26532
79 | 89 | 65485 | 34.26735
79 | 90 | 65486 | 34.26532
79 | 91 | 65487 | 34.26125
79 | 92 | 65488 | 34.26125
79 | 93 | 65489 | 34.26125
79 | 94 | 65490 | 34.26328
79 | 95 | 65491 | 34.26125
79 | 96 | 65492 | 34.26125
79 | 97 | 65493 | 34.26125
79 | 98 | 65494 | 34.26125
79 | 99 | 65495 | 34.26328
79 | 100 | 65496 | 34.26328
79 | 101 | 65497 | 34.26125
79 | 102 | 65498 | 34.25921
79 | 103 | 65499 | 34.25921
79 | 104 | 65500 | 34.25921
79 | 105 | 65501 | 34.25718
79 | 106 | 65502 | 34.25921
79 | 107 | 65503 | 34.25718
79 | 108 | 65504 | 34.25718
79 | 109 | 65505 | 34.25311
79 | 110 | 65506 | 34.25311
79 | 111 | 65507 | 34.25311
79 | 112 | 65508 | 34.25311
79 | 113 | 65509 | 34.25514
79 | 114 | 65510 | 34.25311
79 | 115 | 65511 | 34.25311
79 | 116 | 65512 | 34.25311
79 | 117 | 65513 | 34.25311
79 | 118 | 65514 | 34.25311
79 | 119 | 65515 | 34.25311
79 | 120 | 65516 | 34.25311
79 | 121 | 65517 | 34.25311
79 | 122 | 65518 | 34.25514
79 | 123 | 65519 | 34.25514
79 | 124 | 65520 | 34.25311
79 | 125 | 65521 | 34.25514
79 | 126 | 65522 | 34.25311
79 | 127 | 65523 | 34.25311
79 | 128 | 65524 | 34.25311
79 | 129 | 65525 | 34.25311
79 | 130 | 65526 | 34.25108
79 | 131 | 65527 | 34.25108
79 | 132 | 65528 | 34.25311
79 | 133 | 65529 | 34.25514
79 | 134 | 65530 | 34.25311
79 | 135 | 65531 | 34.24904
79 | 136 | 65532 | 34.24904
79 | 137 | 65533 | 34.24904
80 | 1 | 65534 | 39.2865
80 | 2 | 65535 | 36.51956
80 | 3 | 65536 | 36.30594
80 | 4 | 65537 | 36.29983
80 | 5 | 65538 | 36.28763
80 | 6 | 65539 | 36.26932
80 | 7 | 65540 | 36.26118
80 | 8 | 65541 | 36.26118
80 | 9 | 65542 | 36.25304
80 | 10 | 65543 | 36.25304
80 | 11 | 65544 | 36.24287
80 | 12 | 65545 | 36.24083
80 | 13 | 65546 | 36.23676
80 | 14 | 65547 | 36.23473
80 | 15 | 65548 | 36.23066
80 | 16 | 65549 | 36.23066
80 | 17 | 65550 | 36.23269
80 | 18 | 65551 | 36.23269
80 | 19 | 65552 | 36.23269
80 | 20 | 65553 | 36.23269
80 | 21 | 65554 | 36.23066
80 | 22 | 65555 | 36.22456
80 | 23 | 65556 | 36.21845
80 | 24 | 65557 | 36.21845
80 | 25 | 65558 | 36.21642
80 | 26 | 65559 | 36.21438
80 | 27 | 65560 | 36.21031
80 | 28 | 65561 | 36.20828
80 | 29 | 65562 | 36.20625
80 | 30 | 65563 | 36.20625
80 | 31 | 65564 | 36.20218
80 | 32 | 65565 | 36.19811
80 | 33 | 65566 | 36.19811
80 | 34 | 65567 | 36.19404
80 | 35 | 65568 | 36.19811
80 | 36 | 65569 | 36.19404
80 | 37 | 65570 | 36.192
80 | 38 | 65571 | 36.19404
80 | 39 | 65572 | 36.192
80 | 40 | 65573 | 36.18793
80 | 41 | 65574 | 36.18997
80 | 42 | 65575 | 36.18793
80 | 43 | 65576 | 36.1859
80 | 44 | 65577 | 36.1798
80 | 45 | 65578 | 36.18183
80 | 46 | 65579 | 36.1798
80 | 47 | 65580 | 36.17573
80 | 48 | 65581 | 36.17573
80 | 49 | 65582 | 36.17573
80 | 50 | 65583 | 36.17776
80 | 51 | 65584 | 36.17166
80 | 52 | 65585 | 36.17369
80 | 53 | 65586 | 36.17573
80 | 54 | 65587 | 36.17369
80 | 55 | 65588 | 36.16962
80 | 56 | 65589 | 36.17166
80 | 57 | 65590 | 36.17166
80 | 58 | 65591 | 36.16555
80 | 59 | 65592 | 36.16759
80 | 60 | 65593 | 36.16352
80 | 61 | 65594 | 36.16149
80 | 62 | 65595 | 36.16352
80 | 63 | 65596 | 36.15945
80 | 64 | 65597 | 36.15945
80 | 65 | 65598 | 36.15945
80 | 66 | 65599 | 36.15742
80 | 67 | 65600 | 36.15538
80 | 68 | 65601 | 36.15538
80 | 69 | 65602 | 36.15538
80 | 70 | 65603 | 36.15335
80 | 71 | 65604 | 36.15131
80 | 72 | 65605 | 36.15131
80 | 73 | 65606 | 36.15131
80 | 74 | 65607 | 36.14928
80 | 75 | 65608 | 36.14928
80 | 76 | 65609 | 36.15131
80 | 77 | 65610 | 36.14724
80 | 78 | 65611 | 36.14521
80 | 79 | 65612 | 36.14521
80 | 80 | 65613 | 36.14521
80 | 81 | 65614 | 36.14521
80 | 82 | 65615 | 36.14114
80 | 83 | 65616 | 36.14114
80 | 84 | 65617 | 36.14114
80 | 85 | 65618 | 36.14318
80 | 86 | 65619 | 36.14114
80 | 87 | 65620 | 36.14114
80 | 88 | 65621 | 36.14114
80 | 89 | 65622 | 36.14114
80 | 90 | 65623 | 36.14114
80 | 91 | 65624 | 36.13707
80 | 92 | 65625 | 36.13707
80 | 93 | 65626 | 36.13707
80 | 94 | 65627 | 36.13707
80 | 95 | 65628 | 36.13911
80 | 96 | 65629 | 36.13707
80 | 97 | 65630 | 36.13911
80 | 98 | 65631 | 36.13911
80 | 99 | 65632 | 36.13911
80 | 100 | 65633 | 36.133
80 | 101 | 65634 | 36.133
80 | 102 | 65635 | 36.133
80 | 103 | 65636 | 36.133
80 | 104 | 65637 | 36.133
80 | 105 | 65638 | 36.13097
80 | 106 | 65639 | 36.133
80 | 107 | 65640 | 36.133
80 | 108 | 65641 | 36.13504
80 | 109 | 65642 | 36.133
80 | 110 | 65643 | 36.133
80 | 111 | 65644 | 36.13097
80 | 112 | 65645 | 36.133
80 | 113 | 65646 | 36.13504
80 | 114 | 65647 | 36.133
80 | 115 | 65648 | 36.13097
80 | 116 | 65649 | 36.12893
80 | 117 | 65650 | 36.12893
80 | 118 | 65651 | 36.13097
80 | 119 | 65652 | 36.12893
80 | 120 | 65653 | 36.12893
80 | 121 | 65654 | 36.12893
80 | 122 | 65655 | 36.13097
80 | 123 | 65656 | 36.12893
80 | 124 | 65657 | 36.12893
80 | 125 | 65658 | 36.12893
80 | 126 | 65659 | 36.12893
80 | 127 | 65660 | 36.13097
80 | 128 | 65661 | 36.12486
80 | 129 | 65662 | 36.12486
80 | 130 | 65663 | 36.12486
81 | 1 | 65664 | 41.04432
81 | 2 | 65665 | 38.3018
81 | 3 | 65666 | 38.12072
81 | 4 | 65667 | 38.11259
81 | 5 | 65668 | 38.08817
81 | 6 | 65669 | 38.08207
81 | 7 | 65670 | 38.07597
81 | 8 | 65671 | 38.07393
81 | 9 | 65672 | 38.06579
81 | 10 | 65673 | 38.06579
81 | 11 | 65674 | 38.06172
81 | 12 | 65675 | 38.05765
81 | 13 | 65676 | 38.05155
81 | 14 | 65677 | 38.05155
81 | 15 | 65678 | 38.05155
81 | 16 | 65679 | 38.04952
81 | 17 | 65680 | 38.04545
81 | 18 | 65681 | 38.03934
81 | 19 | 65682 | 38.03527
81 | 20 | 65683 | 38.03527
81 | 21 | 65684 | 38.03527
81 | 22 | 65685 | 38.03527
81 | 23 | 65686 | 38.03121
81 | 24 | 65687 | 38.03121
81 | 25 | 65688 | 38.02714
81 | 26 | 65689 | 38.0251
81 | 27 | 65690 | 38.02307
81 | 28 | 65691 | 38.02307
81 | 29 | 65692 | 38.0251
81 | 30 | 65693 | 38.02103
81 | 31 | 65694 | 38.01696
81 | 32 | 65695 | 38.01493
81 | 33 | 65696 | 38.01493
81 | 34 | 65697 | 38.01493
81 | 35 | 65698 | 38.01493
81 | 36 | 65699 | 38.0129
81 | 37 | 65700 | 38.01493
81 | 38 | 65701 | 38.01086
81 | 39 | 65702 | 38.01086
81 | 40 | 65703 | 38.00883
81 | 41 | 65704 | 38.00476
81 | 42 | 65705 | 38.00476
81 | 43 | 65706 | 38.00679
81 | 44 | 65707 | 38.00476
81 | 45 | 65708 | 38.00476
81 | 46 | 65709 | 38.00272
81 | 47 | 65710 | 38.00272
81 | 48 | 65711 | 38.00272
81 | 49 | 65712 | 37.99662
81 | 50 | 65713 | 37.99662
81 | 51 | 65714 | 37.99662
81 | 52 | 65715 | 37.99255
81 | 53 | 65716 | 37.99255
81 | 54 | 65717 | 37.99255
81 | 55 | 65718 | 37.98848
81 | 56 | 65719 | 37.98848
81 | 57 | 65720 | 37.98848
81 | 58 | 65721 | 37.98848
81 | 59 | 65722 | 37.98441
81 | 60 | 65723 | 37.98441
81 | 61 | 65724 | 37.98238
81 | 62 | 65725 | 37.98441
81 | 63 | 65726 | 37.98441
81 | 64 | 65727 | 37.98034
81 | 65 | 65728 | 37.98034
81 | 66 | 65729 | 37.98034
81 | 67 | 65730 | 37.97831
81 | 68 | 65731 | 37.97831
81 | 69 | 65732 | 37.98034
81 | 70 | 65733 | 37.97627
81 | 71 | 65734 | 37.97627
81 | 72 | 65735 | 37.97627
81 | 73 | 65736 | 37.97627
81 | 74 | 65737 | 37.9722
81 | 75 | 65738 | 37.9722
81 | 76 | 65739 | 37.9722
81 | 77 | 65740 | 37.97017
81 | 78 | 65741 | 37.96814
81 | 79 | 65742 | 37.96814
81 | 80 | 65743 | 37.96814
81 | 81 | 65744 | 37.96203
81 | 82 | 65745 | 37.96203
81 | 83 | 65746 | 37.96203
81 | 84 | 65747 | 37.96
81 | 85 | 65748 | 37.95796
81 | 86 | 65749 | 37.95796
81 | 87 | 65750 | 37.95796
81 | 88 | 65751 | 37.95389
81 | 89 | 65752 | 37.95389
81 | 90 | 65753 | 37.95389
81 | 91 | 65754 | 37.95389
81 | 92 | 65755 | 37.95389
81 | 93 | 65756 | 37.95389
81 | 94 | 65757 | 37.94983
81 | 95 | 65758 | 37.95186
81 | 96 | 65759 | 37.95186
81 | 97 | 65760 | 37.94983
81 | 98 | 65761 | 37.94983
81 | 99 | 65762 | 37.94983
81 | 100 | 65763 | 37.94576
81 | 101 | 65764 | 37.94576
81 | 102 | 65765 | 37.94576
81 | 103 | 65766 | 37.94779
81 | 104 | 65767 | 37.94576
81 | 105 | 65768 | 37.94576
81 | 106 | 65769 | 37.94169
81 | 107 | 65770 | 37.94169
81 | 108 | 65771 | 37.94169
81 | 109 | 65772 | 37.94169
81 | 110 | 65773 | 37.94169
81 | 111 | 65774 | 37.94169
81 | 112 | 65775 | 37.94169
81 | 113 | 65776 | 37.94169
81 | 114 | 65777 | 37.94169
81 | 115 | 65778 | 37.94576
81 | 116 | 65779 | 37.94169
81 | 117 | 65780 | 37.94372
81 | 118 | 65781 | 37.94169
81 | 119 | 65782 | 37.94576
81 | 120 | 65783 | 37.95186
81 | 121 | 65784 | 37.94983
81 | 122 | 65785 | 37.94983
81 | 123 | 65786 | 37.94983
81 | 124 | 65787 | 37.94983
81 | 125 | 65788 | 37.94983
81 | 126 | 65789 | 37.94983
81 | 127 | 65790 | 37.94983
81 | 128 | 65791 | 37.94983
81 | 129 | 65792 | 37.94983
81 | 130 | 65793 | 37.94983
81 | 131 | 65794 | 37.94983
81 | 132 | 65795 | 37.95186
81 | 133 | 65796 | 37.94983
81 | 134 | 65797 | 37.94983
81 | 135 | 65798 | 37.94576
81 | 136 | 65799 | 37.94576
81 | 137 | 65800 | 37.94576
81 | 138 | 65801 | 37.94576
81 | 139 | 65802 | 37.94576
81 | 140 | 65803 | 37.94576
81 | 141 | 65804 | 37.94372
81 | 142 | 65805 | 37.94576
81 | 143 | 65806 | 37.94576
81 | 144 | 65807 | 37.94169
81 | 145 | 65808 | 37.94169
81 | 146 | 65809 | 37.94169
82 | 1 | 65810 | 42.87335
82 | 2 | 65811 | 40.17762
82 | 3 | 65812 | 39.964
82 | 4 | 65813 | 39.94975
82 | 5 | 65814 | 39.92941
82 | 6 | 65815 | 39.92127
82 | 7 | 65816 | 39.91517
82 | 8 | 65817 | 39.91517
82 | 9 | 65818 | 39.90296
82 | 10 | 65819 | 39.89889
82 | 11 | 65820 | 39.89889
82 | 12 | 65821 | 39.89889
82 | 13 | 65822 | 39.89482
82 | 14 | 65823 | 39.89075
82 | 15 | 65824 | 39.89075
82 | 16 | 65825 | 39.88668
82 | 17 | 65826 | 39.88465
82 | 18 | 65827 | 39.88058
82 | 19 | 65828 | 39.88058
82 | 20 | 65829 | 39.87651
82 | 21 | 65830 | 39.87855
82 | 22 | 65831 | 39.87855
82 | 23 | 65832 | 39.87855
82 | 24 | 65833 | 39.87855
82 | 25 | 65834 | 39.87651
82 | 26 | 65835 | 39.87448
82 | 27 | 65836 | 39.87448
82 | 28 | 65837 | 39.86837
82 | 29 | 65838 | 39.8643
82 | 30 | 65839 | 39.86024
82 | 31 | 65840 | 39.86227
82 | 32 | 65841 | 39.86024
82 | 33 | 65842 | 39.86024
82 | 34 | 65843 | 39.86024
82 | 35 | 65844 | 39.86227
82 | 36 | 65845 | 39.85617
82 | 37 | 65846 | 39.85617
82 | 38 | 65847 | 39.85617
82 | 39 | 65848 | 39.85617
82 | 40 | 65849 | 39.85413
82 | 41 | 65850 | 39.85006
82 | 42 | 65851 | 39.8521
82 | 43 | 65852 | 39.8521
82 | 44 | 65853 | 39.8521
82 | 45 | 65854 | 39.8521
82 | 46 | 65855 | 39.84803
82 | 47 | 65856 | 39.84396
82 | 48 | 65857 | 39.84396
82 | 49 | 65858 | 39.83989
82 | 50 | 65859 | 39.83989
82 | 51 | 65860 | 39.83379
82 | 52 | 65861 | 39.83379
82 | 53 | 65862 | 39.82972
82 | 54 | 65863 | 39.83175
82 | 55 | 65864 | 39.82768
82 | 56 | 65865 | 39.82565
82 | 57 | 65866 | 39.82565
82 | 58 | 65867 | 39.82768
82 | 59 | 65868 | 39.82768
82 | 60 | 65869 | 39.82361
82 | 61 | 65870 | 39.82158
82 | 62 | 65871 | 39.82158
82 | 63 | 65872 | 39.82158
82 | 64 | 65873 | 39.82158
82 | 65 | 65874 | 39.82361
82 | 66 | 65875 | 39.81751
82 | 67 | 65876 | 39.81751
82 | 68 | 65877 | 39.81751
82 | 69 | 65878 | 39.81751
82 | 70 | 65879 | 39.81751
82 | 71 | 65880 | 39.81751
82 | 72 | 65881 | 39.81751
82 | 73 | 65882 | 39.81548
82 | 74 | 65883 | 39.81141
82 | 75 | 65884 | 39.81344
82 | 76 | 65885 | 39.81344
82 | 77 | 65886 | 39.81344
82 | 78 | 65887 | 39.80937
82 | 79 | 65888 | 39.80937
82 | 80 | 65889 | 39.80937
82 | 81 | 65890 | 39.80937
82 | 82 | 65891 | 39.80937
82 | 83 | 65892 | 39.80937
82 | 84 | 65893 | 39.80937
82 | 85 | 65894 | 39.8053
82 | 86 | 65895 | 39.8053
82 | 87 | 65896 | 39.80327
82 | 88 | 65897 | 39.8053
82 | 89 | 65898 | 39.8053
82 | 90 | 65899 | 39.8053
82 | 91 | 65900 | 39.8053
82 | 92 | 65901 | 39.8053
82 | 93 | 65902 | 39.8053
82 | 94 | 65903 | 39.8053
82 | 95 | 65904 | 39.80327
82 | 96 | 65905 | 39.80327
82 | 97 | 65906 | 39.8053
82 | 98 | 65907 | 39.8053
82 | 99 | 65908 | 39.80327
82 | 100 | 65909 | 39.8053
82 | 101 | 65910 | 39.8053
82 | 102 | 65911 | 39.8053
82 | 103 | 65912 | 39.80327
82 | 104 | 65913 | 39.8053
82 | 105 | 65914 | 39.8053
82 | 106 | 65915 | 39.8053
82 | 107 | 65916 | 39.8053
82 | 108 | 65917 | 39.80123
82 | 109 | 65918 | 39.80123
82 | 110 | 65919 | 39.80123
82 | 111 | 65920 | 39.7992
82 | 112 | 65921 | 39.79513
82 | 113 | 65922 | 39.79717
82 | 114 | 65923 | 39.79717
82 | 115 | 65924 | 39.79513
82 | 116 | 65925 | 39.79106
82 | 117 | 65926 | 39.7931
82 | 118 | 65927 | 39.79106
82 | 119 | 65928 | 39.78699
82 | 120 | 65929 | 39.78699
82 | 121 | 65930 | 39.78699
82 | 122 | 65931 | 39.78699
82 | 123 | 65932 | 39.78496
82 | 124 | 65933 | 39.78292
82 | 125 | 65934 | 39.78292
82 | 126 | 65935 | 39.78292
82 | 127 | 65936 | 39.78292
82 | 128 | 65937 | 39.78292
82 | 129 | 65938 | 39.78292
82 | 130 | 65939 | 39.78292
82 | 131 | 65940 | 39.78496
82 | 132 | 65941 | 39.78292
82 | 133 | 65942 | 39.78292
82 | 134 | 65943 | 39.78292
82 | 135 | 65944 | 39.78292
82 | 136 | 65945 | 39.78292
82 | 137 | 65946 | 39.78292
82 | 138 | 65947 | 39.78496
82 | 139 | 65948 | 39.78292
82 | 140 | 65949 | 39.78496
82 | 141 | 65950 | 39.78496
82 | 142 | 65951 | 39.78292
82 | 143 | 65952 | 39.78292
82 | 144 | 65953 | 39.78292
82 | 145 | 65954 | 39.78292
82 | 146 | 65955 | 39.78292
82 | 147 | 65956 | 39.77886
82 | 148 | 65957 | 39.77886
82 | 149 | 65958 | 39.77886
82 | 150 | 65959 | 39.77886
82 | 151 | 65960 | 39.77886
82 | 152 | 65961 | 39.77886
82 | 153 | 65962 | 39.77886
82 | 154 | 65963 | 39.77886
82 | 155 | 65964 | 39.77886
82 | 156 | 65965 | 39.77886
82 | 157 | 65966 | 39.77886
82 | 158 | 65967 | 39.78089
82 | 159 | 65968 | 39.77886
82 | 160 | 65969 | 39.78089
82 | 161 | 65970 | 39.77682
82 | 162 | 65971 | 39.77886
82 | 163 | 65972 | 39.77886
82 | 164 | 65973 | 39.77479
82 | 165 | 65974 | 39.77479
82 | 166 | 65975 | 39.77682
82 | 167 | 65976 | 39.77479
82 | 168 | 65977 | 39.77479
82 | 169 | 65978 | 39.77479
82 | 170 | 65979 | 39.77479
82 | 171 | 65980 | 39.77479
82 | 172 | 65981 | 39.77479
82 | 173 | 65982 | 39.77682
82 | 174 | 65983 | 39.77479
82 | 175 | 65984 | 39.77479
82 | 176 | 65985 | 39.77479
82 | 177 | 65986 | 39.77479
82 | 178 | 65987 | 39.77479
82 | 179 | 65988 | 39.77479
82 | 180 | 65989 | 39.77479
82 | 181 | 65990 | 39.77479
82 | 182 | 65991 | 39.77479
82 | 183 | 65992 | 39.77479
82 | 184 | 65993 | 39.77479
82 | 185 | 65994 | 39.77479
82 | 186 | 65995 | 39.77479
82 | 187 | 65996 | 39.77479
83 | 1 | 65997 | 44.92008
83 | 2 | 65998 | 42.12669
83 | 3 | 65999 | 41.90899
83 | 4 | 66000 | 41.87237
83 | 5 | 66001 | 41.86016
83 | 6 | 66002 | 41.84796
83 | 7 | 66003 | 41.84389
83 | 8 | 66004 | 41.83575
83 | 9 | 66005 | 41.83575
83 | 10 | 66006 | 41.83168
83 | 11 | 66007 | 41.82965
83 | 12 | 66008 | 41.82761
83 | 13 | 66009 | 41.81541
83 | 14 | 66010 | 41.81744
83 | 15 | 66011 | 41.81134
83 | 16 | 66012 | 41.8093
83 | 17 | 66013 | 41.8093
83 | 18 | 66014 | 41.8093
83 | 19 | 66015 | 41.8032
83 | 20 | 66016 | 41.80523
83 | 21 | 66017 | 41.80523
83 | 22 | 66018 | 41.8032
83 | 23 | 66019 | 41.80523
83 | 24 | 66020 | 41.80523
83 | 25 | 66021 | 41.80116
83 | 26 | 66022 | 41.79913
83 | 27 | 66023 | 41.79709
83 | 28 | 66024 | 41.79506
83 | 29 | 66025 | 41.79099
83 | 30 | 66026 | 41.78692
83 | 31 | 66027 | 41.78896
83 | 32 | 66028 | 41.78489
83 | 33 | 66029 | 41.78285
83 | 34 | 66030 | 41.78285
83 | 35 | 66031 | 41.78285
83 | 36 | 66032 | 41.78285
83 | 37 | 66033 | 41.78285
83 | 38 | 66034 | 41.78285
83 | 39 | 66035 | 41.78082
83 | 40 | 66036 | 41.77878
83 | 41 | 66037 | 41.77675
83 | 42 | 66038 | 41.77675
83 | 43 | 66039 | 41.77065
83 | 44 | 66040 | 41.77065
83 | 45 | 66041 | 41.77065
83 | 46 | 66042 | 41.77065
83 | 47 | 66043 | 41.77065
83 | 48 | 66044 | 41.77065
83 | 49 | 66045 | 41.77065
83 | 50 | 66046 | 41.77065
83 | 51 | 66047 | 41.77065
83 | 52 | 66048 | 41.76658
83 | 53 | 66049 | 41.76658
83 | 54 | 66050 | 41.76454
83 | 55 | 66051 | 41.76454
83 | 56 | 66052 | 41.76251
83 | 57 | 66053 | 41.76251
83 | 58 | 66054 | 41.76251
83 | 59 | 66055 | 41.76251
83 | 60 | 66056 | 41.76251
83 | 61 | 66057 | 41.76251
83 | 62 | 66058 | 41.75844
83 | 63 | 66059 | 41.75844
83 | 64 | 66060 | 41.75844
83 | 65 | 66061 | 41.75844
83 | 66 | 66062 | 41.75234
83 | 67 | 66063 | 41.75437
83 | 68 | 66064 | 41.75437
83 | 69 | 66065 | 41.7503
83 | 70 | 66066 | 41.7503
83 | 71 | 66067 | 41.7503
83 | 72 | 66068 | 41.7503
83 | 73 | 66069 | 41.74827
83 | 74 | 66070 | 41.74827
83 | 75 | 66071 | 41.7503
83 | 76 | 66072 | 41.7442
83 | 77 | 66073 | 41.74623
83 | 78 | 66074 | 41.74623
83 | 79 | 66075 | 41.74623
83 | 80 | 66076 | 41.74623
83 | 81 | 66077 | 41.74623
83 | 82 | 66078 | 41.74623
83 | 83 | 66079 | 41.74623
83 | 84 | 66080 | 41.74216
83 | 85 | 66081 | 41.74013
83 | 86 | 66082 | 41.74013
83 | 87 | 66083 | 41.74216
83 | 88 | 66084 | 41.74216
83 | 89 | 66085 | 41.73606
83 | 90 | 66086 | 41.73606
83 | 91 | 66087 | 41.73606
83 | 92 | 66088 | 41.73606
83 | 93 | 66089 | 41.73606
83 | 94 | 66090 | 41.73809
83 | 95 | 66091 | 41.73809
83 | 96 | 66092 | 41.73606
83 | 97 | 66093 | 41.73606
83 | 98 | 66094 | 41.73606
83 | 99 | 66095 | 41.73199
83 | 100 | 66096 | 41.72996
83 | 101 | 66097 | 41.73199
83 | 102 | 66098 | 41.73199
83 | 103 | 66099 | 41.73199
83 | 104 | 66100 | 41.73199
83 | 105 | 66101 | 41.72792
83 | 106 | 66102 | 41.72792
83 | 107 | 66103 | 41.72792
83 | 108 | 66104 | 41.72792
83 | 109 | 66105 | 41.72792
83 | 110 | 66106 | 41.72792
83 | 111 | 66107 | 41.72792
83 | 112 | 66108 | 41.72792
83 | 113 | 66109 | 41.72792
83 | 114 | 66110 | 41.72792
83 | 115 | 66111 | 41.72385
83 | 116 | 66112 | 41.72385
83 | 117 | 66113 | 41.72385
83 | 118 | 66114 | 41.72385
83 | 119 | 66115 | 41.72385
83 | 120 | 66116 | 41.72385
83 | 121 | 66117 | 41.72385
83 | 122 | 66118 | 41.72385
83 | 123 | 66119 | 41.72385
83 | 124 | 66120 | 41.72385
83 | 125 | 66121 | 41.71978
83 | 126 | 66122 | 41.71978
83 | 127 | 66123 | 41.71978
83 | 128 | 66124 | 41.71978
83 | 129 | 66125 | 41.71978
83 | 130 | 66126 | 41.71978
83 | 131 | 66127 | 41.71775
83 | 132 | 66128 | 41.71978
83 | 133 | 66129 | 41.71978
83 | 134 | 66130 | 41.72182
83 | 135 | 66131 | 41.71571
83 | 136 | 66132 | 41.71368
83 | 137 | 66133 | 41.71571
83 | 138 | 66134 | 41.71368
83 | 139 | 66135 | 41.71368
83 | 140 | 66136 | 41.71571
83 | 141 | 66137 | 41.71571
83 | 142 | 66138 | 41.71571
83 | 143 | 66139 | 41.71571
83 | 144 | 66140 | 41.71571
83 | 145 | 66141 | 41.71571
83 | 146 | 66142 | 41.71368
83 | 147 | 66143 | 41.71571
83 | 148 | 66144 | 41.71571
83 | 149 | 66145 | 41.71571
83 | 150 | 66146 | 41.71368
83 | 151 | 66147 | 41.71571
83 | 152 | 66148 | 41.71368
83 | 153 | 66149 | 41.71571
83 | 154 | 66150 | 41.71368
83 | 155 | 66151 | 41.71571
83 | 156 | 66152 | 41.71571
83 | 157 | 66153 | 41.71571
83 | 158 | 66154 | 41.71368
83 | 159 | 66155 | 41.71165
83 | 160 | 66156 | 41.71571
83 | 161 | 66157 | 41.71571
83 | 162 | 66158 | 41.71165
83 | 163 | 66159 | 41.71165
83 | 164 | 66160 | 41.71165
83 | 165 | 66161 | 41.71165
83 | 166 | 66162 | 41.71165
83 | 167 | 66163 | 41.71165
83 | 168 | 66164 | 41.71165
83 | 169 | 66165 | 41.71165
83 | 170 | 66166 | 41.71165
83 | 171 | 66167 | 41.70758
83 | 172 | 66168 | 41.70758
83 | 173 | 66169 | 41.70758
83 | 174 | 66170 | 41.70554
83 | 175 | 66171 | 41.70554
83 | 176 | 66172 | 41.70758
83 | 177 | 66173 | 41.70554
83 | 178 | 66174 | 41.70554
83 | 179 | 66175 | 41.70554
83 | 180 | 66176 | 41.70758
83 | 181 | 66177 | 41.70554
83 | 182 | 66178 | 41.70758
83 | 183 | 66179 | 41.70758
83 | 184 | 66180 | 41.70758
83 | 185 | 66181 | 41.70554
83 | 186 | 66182 | 41.70554
83 | 187 | 66183 | 41.70554
84 | 1 | 66184 | 46.58228
84 | 2 | 66185 | 43.98013
84 | 3 | 66186 | 43.71564
84 | 4 | 66187 | 43.7014
84 | 5 | 66188 | 43.6953
84 | 6 | 66189 | 43.68106
84 | 7 | 66190 | 43.67088
84 | 8 | 66191 | 43.66885
84 | 9 | 66192 | 43.66478
84 | 10 | 66193 | 43.66275
84 | 11 | 66194 | 43.66275
84 | 12 | 66195 | 43.65868
84 | 13 | 66196 | 43.65868
84 | 14 | 66197 | 43.65664
84 | 15 | 66198 | 43.65461
84 | 16 | 66199 | 43.65054
84 | 17 | 66200 | 43.6485
84 | 18 | 66201 | 43.64647
84 | 19 | 66202 | 43.64444
84 | 20 | 66203 | 43.6424
84 | 21 | 66204 | 43.6424
84 | 22 | 66205 | 43.63833
84 | 23 | 66206 | 43.63833
84 | 24 | 66207 | 43.63833
84 | 25 | 66208 | 43.63833
84 | 26 | 66209 | 43.63426
84 | 27 | 66210 | 43.63426
84 | 28 | 66211 | 43.63019
84 | 29 | 66212 | 43.62612
84 | 30 | 66213 | 43.62612
84 | 31 | 66214 | 43.62612
84 | 32 | 66215 | 43.62612
84 | 33 | 66216 | 43.62206
84 | 34 | 66217 | 43.62206
84 | 35 | 66218 | 43.61595
84 | 36 | 66219 | 43.61799
84 | 37 | 66220 | 43.61595
84 | 38 | 66221 | 43.61392
84 | 39 | 66222 | 43.61188
84 | 40 | 66223 | 43.61188
84 | 41 | 66224 | 43.61188
84 | 42 | 66225 | 43.61188
84 | 43 | 66226 | 43.60985
84 | 44 | 66227 | 43.60985
84 | 45 | 66228 | 43.60985
84 | 46 | 66229 | 43.60985
84 | 47 | 66230 | 43.60985
84 | 48 | 66231 | 43.60985
84 | 49 | 66232 | 43.60985
84 | 50 | 66233 | 43.60781
84 | 51 | 66234 | 43.60781
84 | 52 | 66235 | 43.60374
84 | 53 | 66236 | 43.60374
84 | 54 | 66237 | 43.60578
84 | 55 | 66238 | 43.60374
84 | 56 | 66239 | 43.60374
84 | 57 | 66240 | 43.60374
84 | 58 | 66241 | 43.60578
84 | 59 | 66242 | 43.59968
84 | 60 | 66243 | 43.59968
84 | 61 | 66244 | 43.59968
84 | 62 | 66245 | 43.60171
84 | 63 | 66246 | 43.59968
84 | 64 | 66247 | 43.59968
84 | 65 | 66248 | 43.59561
84 | 66 | 66249 | 43.59561
84 | 67 | 66250 | 43.59154
84 | 68 | 66251 | 43.59154
84 | 69 | 66252 | 43.58747
84 | 70 | 66253 | 43.58747
84 | 71 | 66254 | 43.5834
84 | 72 | 66255 | 43.5834
84 | 73 | 66256 | 43.57933
84 | 74 | 66257 | 43.5773
84 | 75 | 66258 | 43.5773
84 | 76 | 66259 | 43.57933
84 | 77 | 66260 | 43.57933
84 | 78 | 66261 | 43.57933
84 | 79 | 66262 | 43.57933
84 | 80 | 66263 | 43.57526
84 | 81 | 66264 | 43.57526
84 | 82 | 66265 | 43.57526
84 | 83 | 66266 | 43.57526
84 | 84 | 66267 | 43.57526
84 | 85 | 66268 | 43.57526
84 | 86 | 66269 | 43.57526
84 | 87 | 66270 | 43.57323
84 | 88 | 66271 | 43.57323
84 | 89 | 66272 | 43.57119
84 | 90 | 66273 | 43.56916
84 | 91 | 66274 | 43.57119
84 | 92 | 66275 | 43.56916
84 | 93 | 66276 | 43.56916
84 | 94 | 66277 | 43.56712
84 | 95 | 66278 | 43.56712
84 | 96 | 66279 | 43.56712
84 | 97 | 66280 | 43.56509
84 | 98 | 66281 | 43.56509
84 | 99 | 66282 | 43.56712
84 | 100 | 66283 | 43.56916
84 | 101 | 66284 | 43.56916
84 | 102 | 66285 | 43.56916
84 | 103 | 66286 | 43.56916
84 | 104 | 66287 | 43.57119
84 | 105 | 66288 | 43.56916
84 | 106 | 66289 | 43.56916
84 | 107 | 66290 | 43.56916
84 | 108 | 66291 | 43.57119
84 | 109 | 66292 | 43.57119
84 | 110 | 66293 | 43.56916
84 | 111 | 66294 | 43.57119
84 | 112 | 66295 | 43.56916
84 | 113 | 66296 | 43.57119
84 | 114 | 66297 | 43.56916
84 | 115 | 66298 | 43.56712
84 | 116 | 66299 | 43.56509
84 | 117 | 66300 | 43.56712
84 | 118 | 66301 | 43.56509
84 | 119 | 66302 | 43.56712
84 | 120 | 66303 | 43.56509
84 | 121 | 66304 | 43.56509
84 | 122 | 66305 | 43.56509
84 | 123 | 66306 | 43.56509
84 | 124 | 66307 | 43.56102
84 | 125 | 66308 | 43.56305
84 | 126 | 66309 | 43.56102
84 | 127 | 66310 | 43.56102
84 | 128 | 66311 | 43.56102
84 | 129 | 66312 | 43.56102
84 | 130 | 66313 | 43.56305
84 | 131 | 66314 | 43.56305
85 | 1 | 66315 | 48.48048
85 | 2 | 66316 | 45.7644
85 | 3 | 66317 | 45.61181
85 | 4 | 66318 | 45.56909
85 | 5 | 66319 | 45.55688
85 | 6 | 66320 | 45.54874
85 | 7 | 66321 | 45.54264
85 | 8 | 66322 | 45.53654
85 | 9 | 66323 | 45.53043
85 | 10 | 66324 | 45.53247
85 | 11 | 66325 | 45.52636
85 | 12 | 66326 | 45.52636
85 | 13 | 66327 | 45.5284
85 | 14 | 66328 | 45.52026
85 | 15 | 66329 | 45.52229
85 | 16 | 66330 | 45.51822
85 | 17 | 66331 | 45.51416
85 | 18 | 66332 | 45.51416
85 | 19 | 66333 | 45.50805
85 | 20 | 66334 | 45.51009
85 | 21 | 66335 | 45.51009
85 | 22 | 66336 | 45.51009
85 | 23 | 66337 | 45.50602
85 | 24 | 66338 | 45.50602
85 | 25 | 66339 | 45.50602
85 | 26 | 66340 | 45.50602
85 | 27 | 66341 | 45.49991
85 | 28 | 66342 | 45.50195
85 | 29 | 66343 | 45.49788
85 | 30 | 66344 | 45.49178
85 | 31 | 66345 | 45.49178
85 | 32 | 66346 | 45.49178
85 | 33 | 66347 | 45.48974
85 | 34 | 66348 | 45.48771
85 | 35 | 66349 | 45.48567
85 | 36 | 66350 | 45.48364
85 | 37 | 66351 | 45.48364
85 | 38 | 66352 | 45.48567
85 | 39 | 66353 | 45.48364
85 | 40 | 66354 | 45.48364
85 | 41 | 66355 | 45.48364
85 | 42 | 66356 | 45.47957
85 | 43 | 66357 | 45.47957
85 | 44 | 66358 | 45.47957
85 | 45 | 66359 | 45.4755
85 | 46 | 66360 | 45.4755
85 | 47 | 66361 | 45.4755
85 | 48 | 66362 | 45.47143
85 | 49 | 66363 | 45.46736
85 | 50 | 66364 | 45.46329
85 | 51 | 66365 | 45.45922
85 | 52 | 66366 | 45.45922
85 | 53 | 66367 | 45.45312
85 | 54 | 66368 | 45.45515
85 | 55 | 66369 | 45.45515
85 | 56 | 66370 | 45.45109
85 | 57 | 66371 | 45.45109
85 | 58 | 66372 | 45.45109
85 | 59 | 66373 | 45.45109
85 | 60 | 66374 | 45.44905
85 | 61 | 66375 | 45.44905
85 | 62 | 66376 | 45.44905
85 | 63 | 66377 | 45.45109
85 | 64 | 66378 | 45.44905
85 | 65 | 66379 | 45.44905
85 | 66 | 66380 | 45.45109
85 | 67 | 66381 | 45.44905
85 | 68 | 66382 | 45.44905
85 | 69 | 66383 | 45.44905
85 | 70 | 66384 | 45.44905
85 | 71 | 66385 | 45.44702
85 | 72 | 66386 | 45.44498
85 | 73 | 66387 | 45.44702
85 | 74 | 66388 | 45.44905
85 | 75 | 66389 | 45.45109
85 | 76 | 66390 | 45.44905
85 | 77 | 66391 | 45.45109
85 | 78 | 66392 | 45.45109
85 | 79 | 66393 | 45.45515
85 | 80 | 66394 | 45.45515
85 | 81 | 66395 | 45.45515
85 | 82 | 66396 | 45.45515
85 | 83 | 66397 | 45.45515
85 | 84 | 66398 | 45.45719
85 | 85 | 66399 | 45.45515
85 | 86 | 66400 | 45.45515
85 | 87 | 66401 | 45.45312
85 | 88 | 66402 | 45.45515
85 | 89 | 66403 | 45.45515
85 | 90 | 66404 | 45.44905
85 | 91 | 66405 | 45.44905
85 | 92 | 66406 | 45.44498
85 | 93 | 66407 | 45.44702
85 | 94 | 66408 | 45.44295
85 | 95 | 66409 | 45.44091
85 | 96 | 66410 | 45.44091
85 | 97 | 66411 | 45.43684
85 | 98 | 66412 | 45.43888
85 | 99 | 66413 | 45.43684
85 | 100 | 66414 | 45.43277
85 | 101 | 66415 | 45.43277
85 | 102 | 66416 | 45.43277
85 | 103 | 66417 | 45.43277
85 | 104 | 66418 | 45.43481
85 | 105 | 66419 | 45.43277
85 | 106 | 66420 | 45.43074
85 | 107 | 66421 | 45.43074
85 | 108 | 66422 | 45.42871
85 | 109 | 66423 | 45.42871
85 | 110 | 66424 | 45.42871
85 | 111 | 66425 | 45.42464
85 | 112 | 66426 | 45.42464
85 | 113 | 66427 | 45.42667
85 | 114 | 66428 | 45.42464
85 | 115 | 66429 | 45.42464
85 | 116 | 66430 | 45.42464
85 | 117 | 66431 | 45.42464
85 | 118 | 66432 | 45.42464
85 | 119 | 66433 | 45.42057
85 | 120 | 66434 | 45.42057
85 | 121 | 66435 | 45.41853
85 | 122 | 66436 | 45.42057
85 | 123 | 66437 | 45.41853
85 | 124 | 66438 | 45.42057
85 | 125 | 66439 | 45.42057
85 | 126 | 66440 | 45.42057
85 | 127 | 66441 | 45.42057
85 | 128 | 66442 | 45.4226
85 | 129 | 66443 | 45.42057
85 | 130 | 66444 | 45.42057
85 | 131 | 66445 | 45.42057
85 | 132 | 66446 | 45.42057
85 | 133 | 66447 | 45.42057
85 | 134 | 66448 | 45.41853
85 | 135 | 66449 | 45.42057
85 | 136 | 66450 | 45.42057
85 | 137 | 66451 | 45.42057
85 | 138 | 66452 | 45.42057
85 | 139 | 66453 | 45.42057
85 | 140 | 66454 | 45.42057
85 | 141 | 66455 | 45.42057
85 | 142 | 66456 | 45.4165
85 | 143 | 66457 | 45.4165
85 | 144 | 66458 | 45.41446
85 | 145 | 66459 | 45.41446
85 | 146 | 66460 | 45.4165
85 | 147 | 66461 | 45.4165
85 | 148 | 66462 | 45.41446
85 | 149 | 66463 | 45.4165
85 | 150 | 66464 | 45.4165
85 | 151 | 66465 | 45.4165
85 | 152 | 66466 | 45.41446
85 | 153 | 66467 | 45.4165
85 | 154 | 66468 | 45.4165
85 | 155 | 66469 | 45.4165
85 | 156 | 66470 | 45.4165
85 | 157 | 66471 | 45.41446
85 | 158 | 66472 | 45.4165
85 | 159 | 66473 | 45.41853
85 | 160 | 66474 | 45.4165
85 | 161 | 66475 | 45.4165
85 | 162 | 66476 | 45.4165
85 | 163 | 66477 | 45.41243
85 | 164 | 66478 | 45.41243
85 | 165 | 66479 | 45.41243
85 | 166 | 66480 | 45.41243
85 | 167 | 66481 | 45.41243
85 | 168 | 66482 | 45.4104
85 | 169 | 66483 | 45.41243
85 | 170 | 66484 | 45.41243
85 | 171 | 66485 | 45.4104
86 | 1 | 66486 | 50.49058
86 | 2 | 66487 | 47.8925
86 | 3 | 66488 | 47.52222
86 | 4 | 66489 | 47.50595
86 | 5 | 66490 | 47.4795
86 | 6 | 66491 | 47.47136
86 | 7 | 66492 | 47.46729
86 | 8 | 66493 | 47.46322
86 | 9 | 66494 | 47.46119
86 | 10 | 66495 | 47.45508
86 | 11 | 66496 | 47.45508
86 | 12 | 66497 | 47.44491
86 | 13 | 66498 | 47.44695
86 | 14 | 66499 | 47.44084
86 | 15 | 66500 | 47.44084
86 | 16 | 66501 | 47.43677
86 | 17 | 66502 | 47.43677
86 | 18 | 66503 | 47.4327
86 | 19 | 66504 | 47.43474
86 | 20 | 66505 | 47.4327
86 | 21 | 66506 | 47.4327
86 | 22 | 66507 | 47.4327
86 | 23 | 66508 | 47.4327
86 | 24 | 66509 | 47.4327
86 | 25 | 66510 | 47.4327
86 | 26 | 66511 | 47.4327
86 | 27 | 66512 | 47.4327
86 | 28 | 66513 | 47.42863
86 | 29 | 66514 | 47.42863
86 | 30 | 66515 | 47.42863
86 | 31 | 66516 | 47.42457
86 | 32 | 66517 | 47.42253
86 | 33 | 66518 | 47.4205
86 | 34 | 66519 | 47.4205
86 | 35 | 66520 | 47.4205
86 | 36 | 66521 | 47.41643
86 | 37 | 66522 | 47.41643
86 | 38 | 66523 | 47.41643
86 | 39 | 66524 | 47.41643
86 | 40 | 66525 | 47.41236
86 | 41 | 66526 | 47.41236
86 | 42 | 66527 | 47.41236
86 | 43 | 66528 | 47.40626
86 | 44 | 66529 | 47.40829
86 | 45 | 66530 | 47.40626
86 | 46 | 66531 | 47.40219
86 | 47 | 66532 | 47.40219
86 | 48 | 66533 | 47.40219
86 | 49 | 66534 | 47.40015
86 | 50 | 66535 | 47.39812
86 | 51 | 66536 | 47.39812
86 | 52 | 66537 | 47.39812
86 | 53 | 66538 | 47.40015
86 | 54 | 66539 | 47.39812
86 | 55 | 66540 | 47.40015
86 | 56 | 66541 | 47.40219
86 | 57 | 66542 | 47.40422
86 | 58 | 66543 | 47.40219
86 | 59 | 66544 | 47.40422
86 | 60 | 66545 | 47.40015
86 | 61 | 66546 | 47.40015
86 | 62 | 66547 | 47.39812
86 | 63 | 66548 | 47.39812
86 | 64 | 66549 | 47.39608
86 | 65 | 66550 | 47.39608
86 | 66 | 66551 | 47.39405
86 | 67 | 66552 | 47.39608
86 | 68 | 66553 | 47.38998
86 | 69 | 66554 | 47.38998
86 | 70 | 66555 | 47.38998
86 | 71 | 66556 | 47.38998
86 | 72 | 66557 | 47.38591
86 | 73 | 66558 | 47.38794
86 | 74 | 66559 | 47.38591
86 | 75 | 66560 | 47.38388
86 | 76 | 66561 | 47.38184
86 | 77 | 66562 | 47.38388
86 | 78 | 66563 | 47.38184
86 | 79 | 66564 | 47.38184
86 | 80 | 66565 | 47.38184
86 | 81 | 66566 | 47.38184
86 | 82 | 66567 | 47.38184
86 | 83 | 66568 | 47.38184
86 | 84 | 66569 | 47.38184
86 | 85 | 66570 | 47.38184
86 | 86 | 66571 | 47.38388
86 | 87 | 66572 | 47.38184
86 | 88 | 66573 | 47.38184
86 | 89 | 66574 | 47.38388
86 | 90 | 66575 | 47.38184
86 | 91 | 66576 | 47.38184
86 | 92 | 66577 | 47.37777
86 | 93 | 66578 | 47.37777
86 | 94 | 66579 | 47.37574
86 | 95 | 66580 | 47.37777
86 | 96 | 66581 | 47.37777
86 | 97 | 66582 | 47.37777
86 | 98 | 66583 | 47.3737
86 | 99 | 66584 | 47.3737
86 | 100 | 66585 | 47.3737
86 | 101 | 66586 | 47.3737
86 | 102 | 66587 | 47.3737
86 | 103 | 66588 | 47.3737
86 | 104 | 66589 | 47.3737
86 | 105 | 66590 | 47.3737
86 | 106 | 66591 | 47.36963
86 | 107 | 66592 | 47.36963
86 | 108 | 66593 | 47.36963
86 | 109 | 66594 | 47.36963
86 | 110 | 66595 | 47.36963
86 | 111 | 66596 | 47.36963
86 | 112 | 66597 | 47.36963
86 | 113 | 66598 | 47.36963
86 | 114 | 66599 | 47.36963
86 | 115 | 66600 | 47.3676
86 | 116 | 66601 | 47.36963
86 | 117 | 66602 | 47.36963
86 | 118 | 66603 | 47.3676
86 | 119 | 66604 | 47.3676
86 | 120 | 66605 | 47.36556
86 | 121 | 66606 | 47.36353
86 | 122 | 66607 | 47.36556
86 | 123 | 66608 | 47.36556
86 | 124 | 66609 | 47.36556
86 | 125 | 66610 | 47.36556
86 | 126 | 66611 | 47.36556
86 | 127 | 66612 | 47.36556
86 | 128 | 66613 | 47.36353
87 | 1 | 66614 | 52.21789
87 | 2 | 66615 | 49.50994
87 | 3 | 66616 | 49.3838
87 | 4 | 66617 | 49.34718
87 | 5 | 66618 | 49.3248
87 | 6 | 66619 | 49.32073
87 | 7 | 66620 | 49.31667
87 | 8 | 66621 | 49.3187
87 | 9 | 66622 | 49.31463
87 | 10 | 66623 | 49.31056
87 | 11 | 66624 | 49.30853
87 | 12 | 66625 | 49.30446
87 | 13 | 66626 | 49.30446
87 | 14 | 66627 | 49.30242
87 | 15 | 66628 | 49.30039
87 | 16 | 66629 | 49.30242
87 | 17 | 66630 | 49.29632
87 | 18 | 66631 | 49.29632
87 | 19 | 66632 | 49.29225
87 | 20 | 66633 | 49.29225
87 | 21 | 66634 | 49.29225
87 | 22 | 66635 | 49.28818
87 | 23 | 66636 | 49.29022
87 | 24 | 66637 | 49.28411
87 | 25 | 66638 | 49.28411
87 | 26 | 66639 | 49.28004
87 | 27 | 66640 | 49.28004
87 | 28 | 66641 | 49.27801
87 | 29 | 66642 | 49.28004
87 | 30 | 66643 | 49.28004
87 | 31 | 66644 | 49.28004
87 | 32 | 66645 | 49.28004
87 | 33 | 66646 | 49.28208
87 | 34 | 66647 | 49.27801
87 | 35 | 66648 | 49.27598
87 | 36 | 66649 | 49.27191
87 | 37 | 66650 | 49.26987
87 | 38 | 66651 | 49.2658
87 | 39 | 66652 | 49.2658
87 | 40 | 66653 | 49.26784
87 | 41 | 66654 | 49.26377
87 | 42 | 66655 | 49.26173
87 | 43 | 66656 | 49.26173
87 | 44 | 66657 | 49.26173
87 | 45 | 66658 | 49.26377
87 | 46 | 66659 | 49.25766
87 | 47 | 66660 | 49.25766
87 | 48 | 66661 | 49.25766
87 | 49 | 66662 | 49.25766
87 | 50 | 66663 | 49.26173
87 | 51 | 66664 | 49.26377
87 | 52 | 66665 | 49.26173
87 | 53 | 66666 | 49.26377
87 | 54 | 66667 | 49.26173
87 | 55 | 66668 | 49.26173
87 | 56 | 66669 | 49.26377
87 | 57 | 66670 | 49.25766
87 | 58 | 66671 | 49.25766
87 | 59 | 66672 | 49.25766
87 | 60 | 66673 | 49.25156
87 | 61 | 66674 | 49.25156
87 | 62 | 66675 | 49.2536
87 | 63 | 66676 | 49.24749
87 | 64 | 66677 | 49.24953
87 | 65 | 66678 | 49.24342
87 | 66 | 66679 | 49.24546
87 | 67 | 66680 | 49.24342
87 | 68 | 66681 | 49.24546
87 | 69 | 66682 | 49.24139
87 | 70 | 66683 | 49.24139
87 | 71 | 66684 | 49.23935
87 | 72 | 66685 | 49.24139
87 | 73 | 66686 | 49.24139
87 | 74 | 66687 | 49.24139
87 | 75 | 66688 | 49.24139
87 | 76 | 66689 | 49.24139
87 | 77 | 66690 | 49.23935
87 | 78 | 66691 | 49.24139
87 | 79 | 66692 | 49.23935
87 | 80 | 66693 | 49.24139
87 | 81 | 66694 | 49.24139
87 | 82 | 66695 | 49.23935
87 | 83 | 66696 | 49.23935
87 | 84 | 66697 | 49.23935
87 | 85 | 66698 | 49.24139
87 | 86 | 66699 | 49.23935
87 | 87 | 66700 | 49.23935
87 | 88 | 66701 | 49.24139
87 | 89 | 66702 | 49.24139
87 | 90 | 66703 | 49.24139
87 | 91 | 66704 | 49.23732
87 | 92 | 66705 | 49.23732
87 | 93 | 66706 | 49.23528
87 | 94 | 66707 | 49.23528
87 | 95 | 66708 | 49.23732
87 | 96 | 66709 | 49.23732
87 | 97 | 66710 | 49.23528
87 | 98 | 66711 | 49.23732
87 | 99 | 66712 | 49.23528
87 | 100 | 66713 | 49.23528
87 | 101 | 66714 | 49.23732
87 | 102 | 66715 | 49.23528
87 | 103 | 66716 | 49.23732
87 | 104 | 66717 | 49.23528
87 | 105 | 66718 | 49.23732
87 | 106 | 66719 | 49.23732
87 | 107 | 66720 | 49.23122
87 | 108 | 66721 | 49.23122
87 | 109 | 66722 | 49.23122
87 | 110 | 66723 | 49.23325
87 | 111 | 66724 | 49.23325
87 | 112 | 66725 | 49.23122
87 | 113 | 66726 | 49.23122
87 | 114 | 66727 | 49.23325
87 | 115 | 66728 | 49.22918
87 | 116 | 66729 | 49.22715
87 | 117 | 66730 | 49.22715
87 | 118 | 66731 | 49.22715
87 | 119 | 66732 | 49.22715
87 | 120 | 66733 | 49.22715
88 | 1 | 66734 | 54.20357
88 | 2 | 66735 | 51.37356
88 | 3 | 66736 | 51.30642
88 | 4 | 66737 | 51.27184
88 | 5 | 66738 | 51.26166
88 | 6 | 66739 | 51.25759
88 | 7 | 66740 | 51.24946
88 | 8 | 66741 | 51.24539
88 | 9 | 66742 | 51.23725
88 | 10 | 66743 | 51.22708
88 | 11 | 66744 | 51.22708
88 | 12 | 66745 | 51.22911
88 | 13 | 66746 | 51.22911
88 | 14 | 66747 | 51.22301
88 | 15 | 66748 | 51.22301
88 | 16 | 66749 | 51.22504
88 | 17 | 66750 | 51.22504
88 | 18 | 66751 | 51.22301
88 | 19 | 66752 | 51.21894
88 | 20 | 66753 | 51.22097
88 | 21 | 66754 | 51.21487
88 | 22 | 66755 | 51.2169
88 | 23 | 66756 | 51.21487
88 | 24 | 66757 | 51.21283
88 | 25 | 66758 | 51.2108
88 | 26 | 66759 | 51.20877
88 | 27 | 66760 | 51.20673
88 | 28 | 66761 | 51.2047
88 | 29 | 66762 | 51.20266
88 | 30 | 66763 | 51.20063
88 | 31 | 66764 | 51.19859
88 | 32 | 66765 | 51.19859
88 | 33 | 66766 | 51.19859
88 | 34 | 66767 | 51.19859
88 | 35 | 66768 | 51.19656
88 | 36 | 66769 | 51.20063
88 | 37 | 66770 | 51.19859
88 | 38 | 66771 | 51.19859
88 | 39 | 66772 | 51.20063
88 | 40 | 66773 | 51.19859
88 | 41 | 66774 | 51.19859
88 | 42 | 66775 | 51.19249
88 | 43 | 66776 | 51.19452
88 | 44 | 66777 | 51.19452
88 | 45 | 66778 | 51.19045
88 | 46 | 66779 | 51.18842
88 | 47 | 66780 | 51.19045
88 | 48 | 66781 | 51.19045
88 | 49 | 66782 | 51.18639
88 | 50 | 66783 | 51.18639
88 | 51 | 66784 | 51.18842
88 | 52 | 66785 | 51.18639
88 | 53 | 66786 | 51.18639
88 | 54 | 66787 | 51.18028
88 | 55 | 66788 | 51.18028
88 | 56 | 66789 | 51.18232
88 | 57 | 66790 | 51.18028
88 | 58 | 66791 | 51.17825
88 | 59 | 66792 | 51.17621
88 | 60 | 66793 | 51.17825
88 | 61 | 66794 | 51.17825
88 | 62 | 66795 | 51.17825
88 | 63 | 66796 | 51.17418
88 | 64 | 66797 | 51.17418
88 | 65 | 66798 | 51.17418
88 | 66 | 66799 | 51.17214
88 | 67 | 66800 | 51.17214
88 | 68 | 66801 | 51.17418
88 | 69 | 66802 | 51.17214
88 | 70 | 66803 | 51.17214
88 | 71 | 66804 | 51.17214
88 | 72 | 66805 | 51.17214
88 | 73 | 66806 | 51.17214
88 | 74 | 66807 | 51.17011
88 | 75 | 66808 | 51.16808
88 | 76 | 66809 | 51.16808
88 | 77 | 66810 | 51.17011
88 | 78 | 66811 | 51.16808
88 | 79 | 66812 | 51.16401
88 | 80 | 66813 | 51.16604
88 | 81 | 66814 | 51.16401
88 | 82 | 66815 | 51.16604
88 | 83 | 66816 | 51.15994
88 | 84 | 66817 | 51.15994
88 | 85 | 66818 | 51.15994
88 | 86 | 66819 | 51.16197
88 | 87 | 66820 | 51.1579
88 | 88 | 66821 | 51.15587
88 | 89 | 66822 | 51.15587
88 | 90 | 66823 | 51.15587
88 | 91 | 66824 | 51.15587
88 | 92 | 66825 | 51.1579
88 | 93 | 66826 | 51.1579
88 | 94 | 66827 | 51.15383
88 | 95 | 66828 | 51.15587
88 | 96 | 66829 | 51.15587
88 | 97 | 66830 | 51.15587
88 | 98 | 66831 | 51.15587
88 | 99 | 66832 | 51.1579
88 | 100 | 66833 | 51.1579
88 | 101 | 66834 | 51.15587
88 | 102 | 66835 | 51.15587
88 | 103 | 66836 | 51.15587
88 | 104 | 66837 | 51.15383
88 | 105 | 66838 | 51.15587
88 | 106 | 66839 | 51.15587
88 | 107 | 66840 | 51.1518
88 | 108 | 66841 | 51.1518
88 | 109 | 66842 | 51.1518
88 | 110 | 66843 | 51.1518
88 | 111 | 66844 | 51.1518
88 | 112 | 66845 | 51.14976
88 | 113 | 66846 | 51.1518
88 | 114 | 66847 | 51.14976
88 | 115 | 66848 | 51.14773
88 | 116 | 66849 | 51.14773
88 | 117 | 66850 | 51.14773
88 | 118 | 66851 | 51.14773
88 | 119 | 66852 | 51.14773
88 | 120 | 66853 | 51.14773
88 | 121 | 66854 | 51.14773
88 | 122 | 66855 | 51.14773
88 | 123 | 66856 | 51.14773
88 | 124 | 66857 | 51.14773
88 | 125 | 66858 | 51.14773
88 | 126 | 66859 | 51.14773
88 | 127 | 66860 | 51.14163
88 | 128 | 66861 | 51.14163
88 | 129 | 66862 | 51.14366
88 | 130 | 66863 | 51.14366
89 | 1 | 66864 | 56.00208
89 | 2 | 66865 | 53.31449
89 | 3 | 66866 | 53.14969
89 | 4 | 66867 | 53.13952
89 | 5 | 66868 | 53.12935
89 | 6 | 66869 | 53.11918
89 | 7 | 66870 | 53.11307
89 | 8 | 66871 | 53.10493
89 | 9 | 66872 | 53.10087
89 | 10 | 66873 | 53.0968
89 | 11 | 66874 | 53.0968
89 | 12 | 66875 | 53.0968
89 | 13 | 66876 | 53.09273
89 | 14 | 66877 | 53.0968
89 | 15 | 66878 | 53.09476
89 | 16 | 66879 | 53.09069
89 | 17 | 66880 | 53.09273
89 | 18 | 66881 | 53.08866
89 | 19 | 66882 | 53.08866
89 | 20 | 66883 | 53.08255
89 | 21 | 66884 | 53.08459
89 | 22 | 66885 | 53.08255
89 | 23 | 66886 | 53.08459
89 | 24 | 66887 | 53.08459
89 | 25 | 66888 | 53.07849
89 | 26 | 66889 | 53.08052
89 | 27 | 66890 | 53.07645
89 | 28 | 66891 | 53.07442
89 | 29 | 66892 | 53.07442
89 | 30 | 66893 | 53.07442
89 | 31 | 66894 | 53.07442
89 | 32 | 66895 | 53.07442
89 | 33 | 66896 | 53.07645
89 | 34 | 66897 | 53.07035
89 | 35 | 66898 | 53.07238
89 | 36 | 66899 | 53.07035
89 | 37 | 66900 | 53.06831
89 | 38 | 66901 | 53.06831
89 | 39 | 66902 | 53.06628
89 | 40 | 66903 | 53.06221
89 | 41 | 66904 | 53.06221
89 | 42 | 66905 | 53.06424
89 | 43 | 66906 | 53.06424
89 | 44 | 66907 | 53.05814
89 | 45 | 66908 | 53.05814
89 | 46 | 66909 | 53.05611
89 | 47 | 66910 | 53.05407
89 | 48 | 66911 | 53.05407
89 | 49 | 66912 | 53.05
89 | 50 | 66913 | 53.04797
89 | 51 | 66914 | 53.05
89 | 52 | 66915 | 53.05
89 | 53 | 66916 | 53.04593
89 | 54 | 66917 | 53.04593
89 | 55 | 66918 | 53.04593
89 | 56 | 66919 | 53.04593
89 | 57 | 66920 | 53.04593
89 | 58 | 66921 | 53.04593
89 | 59 | 66922 | 53.0439
89 | 60 | 66923 | 53.0439
89 | 61 | 66924 | 53.0439
89 | 62 | 66925 | 53.04593
89 | 63 | 66926 | 53.04593
89 | 64 | 66927 | 53.04593
89 | 65 | 66928 | 53.04186
89 | 66 | 66929 | 53.03983
89 | 67 | 66930 | 53.04186
89 | 68 | 66931 | 53.04186
89 | 69 | 66932 | 53.03983
89 | 70 | 66933 | 53.03983
89 | 71 | 66934 | 53.03576
89 | 72 | 66935 | 53.0378
89 | 73 | 66936 | 53.03576
89 | 74 | 66937 | 53.03169
89 | 75 | 66938 | 53.03169
89 | 76 | 66939 | 53.03373
89 | 77 | 66940 | 53.03169
89 | 78 | 66941 | 53.02966
89 | 79 | 66942 | 53.02762
89 | 80 | 66943 | 53.02762
89 | 81 | 66944 | 53.02762
89 | 82 | 66945 | 53.02966
89 | 83 | 66946 | 53.02762
89 | 84 | 66947 | 53.02559
89 | 85 | 66948 | 53.02355
89 | 86 | 66949 | 53.02559
89 | 87 | 66950 | 53.02355
89 | 88 | 66951 | 53.02355
89 | 89 | 66952 | 53.02559
89 | 90 | 66953 | 53.02559
89 | 91 | 66954 | 53.02355
89 | 92 | 66955 | 53.02355
89 | 93 | 66956 | 53.02355
89 | 94 | 66957 | 53.02355
89 | 95 | 66958 | 53.02355
89 | 96 | 66959 | 53.02355
89 | 97 | 66960 | 53.02355
89 | 98 | 66961 | 53.02355
89 | 99 | 66962 | 53.02559
89 | 100 | 66963 | 53.02559
89 | 101 | 66964 | 53.02355
89 | 102 | 66965 | 53.02355
89 | 103 | 66966 | 53.02355
89 | 104 | 66967 | 53.02355
89 | 105 | 66968 | 53.02355
89 | 106 | 66969 | 53.01948
89 | 107 | 66970 | 53.02355
89 | 108 | 66971 | 53.01745
89 | 109 | 66972 | 53.01948
89 | 110 | 66973 | 53.01948
89 | 111 | 66974 | 53.02152
89 | 112 | 66975 | 53.02152
89 | 113 | 66976 | 53.01948
89 | 114 | 66977 | 53.01948
89 | 115 | 66978 | 53.01948
89 | 116 | 66979 | 53.01948
89 | 117 | 66980 | 53.01948
89 | 118 | 66981 | 53.01948
89 | 119 | 66982 | 53.01948
89 | 120 | 66983 | 53.01948
89 | 121 | 66984 | 53.01745
89 | 122 | 66985 | 53.01948
89 | 123 | 66986 | 53.01745
89 | 124 | 66987 | 53.01948
89 | 125 | 66988 | 53.01948
89 | 126 | 66989 | 53.01338
89 | 127 | 66990 | 53.01542
89 | 128 | 66991 | 53.01542
89 | 129 | 66992 | 53.01542
89 | 130 | 66993 | 53.01542
90 | 1 | 66994 | 57.82705
90 | 2 | 66995 | 55.07841
90 | 3 | 66996 | 55.00721
90 | 4 | 66997 | 54.98483
90 | 5 | 66998 | 54.97669
90 | 6 | 66999 | 54.96652
90 | 7 | 67000 | 54.96855
90 | 8 | 67001 | 54.96448
90 | 9 | 67002 | 54.95838
90 | 10 | 67003 | 54.95227
90 | 11 | 67004 | 54.95024
90 | 12 | 67005 | 54.95024
90 | 13 | 67006 | 54.95024
90 | 14 | 67007 | 54.95024
90 | 15 | 67008 | 54.94821
90 | 16 | 67009 | 54.94821
90 | 17 | 67010 | 54.9421
90 | 18 | 67011 | 54.93803
90 | 19 | 67012 | 54.94007
90 | 20 | 67013 | 54.93193
90 | 21 | 67014 | 54.93396
90 | 22 | 67015 | 54.93193
90 | 23 | 67016 | 54.92989
90 | 24 | 67017 | 54.93396
90 | 25 | 67018 | 54.92989
90 | 26 | 67019 | 54.92989
90 | 27 | 67020 | 54.92989
90 | 28 | 67021 | 54.93193
90 | 29 | 67022 | 54.92786
90 | 30 | 67023 | 54.92583
90 | 31 | 67024 | 54.92583
90 | 32 | 67025 | 54.91972
90 | 33 | 67026 | 54.92176
90 | 34 | 67027 | 54.91972
90 | 35 | 67028 | 54.91769
90 | 36 | 67029 | 54.91565
90 | 37 | 67030 | 54.91362
90 | 38 | 67031 | 54.91362
90 | 39 | 67032 | 54.91158
90 | 40 | 67033 | 54.91362
90 | 41 | 67034 | 54.91362
90 | 42 | 67035 | 54.91362
90 | 43 | 67036 | 54.91362
90 | 44 | 67037 | 54.91362
90 | 45 | 67038 | 54.91158
90 | 46 | 67039 | 54.91158
90 | 47 | 67040 | 54.91362
90 | 48 | 67041 | 54.90955
90 | 49 | 67042 | 54.90752
90 | 50 | 67043 | 54.90955
90 | 51 | 67044 | 54.90955
90 | 52 | 67045 | 54.90752
90 | 53 | 67046 | 54.90141
90 | 54 | 67047 | 54.90548
90 | 55 | 67048 | 54.90345
90 | 56 | 67049 | 54.90345
90 | 57 | 67050 | 54.90548
90 | 58 | 67051 | 54.90141
90 | 59 | 67052 | 54.89938
90 | 60 | 67053 | 54.90141
90 | 61 | 67054 | 54.89938
90 | 62 | 67055 | 54.89938
90 | 63 | 67056 | 54.89734
90 | 64 | 67057 | 54.89734
90 | 65 | 67058 | 54.89734
90 | 66 | 67059 | 54.89531
90 | 67 | 67060 | 54.89531
90 | 68 | 67061 | 54.89124
90 | 69 | 67062 | 54.89327
90 | 70 | 67063 | 54.89124
90 | 71 | 67064 | 54.89124
90 | 72 | 67065 | 54.89124
90 | 73 | 67066 | 54.89327
90 | 74 | 67067 | 54.89327
90 | 75 | 67068 | 54.88717
90 | 76 | 67069 | 54.88717
90 | 77 | 67070 | 54.8892
90 | 78 | 67071 | 54.88717
90 | 79 | 67072 | 54.8892
90 | 80 | 67073 | 54.88514
90 | 81 | 67074 | 54.88514
90 | 82 | 67075 | 54.88717
90 | 83 | 67076 | 54.88717
90 | 84 | 67077 | 54.8892
90 | 85 | 67078 | 54.8892
90 | 86 | 67079 | 54.88514
90 | 87 | 67080 | 54.88514
90 | 88 | 67081 | 54.88717
90 | 89 | 67082 | 54.88107
90 | 90 | 67083 | 54.8831
90 | 91 | 67084 | 54.8831
90 | 92 | 67085 | 54.88107
90 | 93 | 67086 | 54.88107
90 | 94 | 67087 | 54.8831
90 | 95 | 67088 | 54.8831
90 | 96 | 67089 | 54.88107
90 | 97 | 67090 | 54.8831
90 | 98 | 67091 | 54.877
90 | 99 | 67092 | 54.87903
90 | 100 | 67093 | 54.87903
90 | 101 | 67094 | 54.877
90 | 102 | 67095 | 54.87903
90 | 103 | 67096 | 54.877
90 | 104 | 67097 | 54.87903
90 | 105 | 67098 | 54.87903
90 | 106 | 67099 | 54.877
90 | 107 | 67100 | 54.87903
90 | 108 | 67101 | 54.87496
90 | 109 | 67102 | 54.87496
90 | 110 | 67103 | 54.87496
90 | 111 | 67104 | 54.87293
90 | 112 | 67105 | 54.87293
90 | 113 | 67106 | 54.87293
91 | 1 | 67107 | 60.24405
91 | 2 | 67108 | 57.23704
91 | 3 | 67109 | 57.1231
91 | 4 | 67110 | 57.08445
91 | 5 | 67111 | 57.06817
91 | 6 | 67112 | 57.06207
91 | 7 | 67113 | 57.05596
91 | 8 | 67114 | 57.04986
91 | 9 | 67115 | 57.04579
91 | 10 | 67116 | 57.04376
91 | 11 | 67117 | 57.03765
91 | 12 | 67118 | 57.03765
91 | 13 | 67119 | 57.03358
91 | 14 | 67120 | 57.03155
91 | 15 | 67121 | 57.02952
91 | 16 | 67122 | 57.02952
91 | 17 | 67123 | 57.02341
91 | 18 | 67124 | 57.02341
91 | 19 | 67125 | 57.02341
91 | 20 | 67126 | 57.02545
91 | 21 | 67127 | 57.02545
91 | 22 | 67128 | 57.02341
91 | 23 | 67129 | 57.02138
91 | 24 | 67130 | 57.01934
91 | 25 | 67131 | 57.01934
91 | 26 | 67132 | 57.02138
91 | 27 | 67133 | 57.01527
91 | 28 | 67134 | 57.01324
91 | 29 | 67135 | 57.0112
91 | 30 | 67136 | 57.0112
91 | 31 | 67137 | 57.01324
91 | 32 | 67138 | 57.00917
91 | 33 | 67139 | 57.0051
91 | 34 | 67140 | 57.0051
91 | 35 | 67141 | 57.0051
91 | 36 | 67142 | 57.0051
91 | 37 | 67143 | 57.00917
91 | 38 | 67144 | 57.00714
91 | 39 | 67145 | 57.0051
91 | 40 | 67146 | 57.0051
91 | 41 | 67147 | 57.00714
91 | 42 | 67148 | 57.00103
91 | 43 | 67149 | 57.00307
91 | 44 | 67150 | 57.00307
91 | 45 | 67151 | 56.99696
91 | 46 | 67152 | 56.999
91 | 47 | 67153 | 56.999
91 | 48 | 67154 | 56.99493
91 | 49 | 67155 | 56.98883
91 | 50 | 67156 | 56.98883
91 | 51 | 67157 | 56.99086
91 | 52 | 67158 | 56.98679
91 | 53 | 67159 | 56.98476
91 | 54 | 67160 | 56.98679
91 | 55 | 67161 | 56.98679
91 | 56 | 67162 | 56.98476
91 | 57 | 67163 | 56.98476
91 | 58 | 67164 | 56.98069
91 | 59 | 67165 | 56.98272
91 | 60 | 67166 | 56.98069
91 | 61 | 67167 | 56.98069
91 | 62 | 67168 | 56.98069
91 | 63 | 67169 | 56.98069
91 | 64 | 67170 | 56.98069
91 | 65 | 67171 | 56.98069
91 | 66 | 67172 | 56.98069
91 | 67 | 67173 | 56.98069
91 | 68 | 67174 | 56.97865
91 | 69 | 67175 | 56.98069
91 | 70 | 67176 | 56.97662
91 | 71 | 67177 | 56.97662
91 | 72 | 67178 | 56.97458
91 | 73 | 67179 | 56.97662
91 | 74 | 67180 | 56.97458
91 | 75 | 67181 | 56.97255
91 | 76 | 67182 | 56.97255
91 | 77 | 67183 | 56.97255
91 | 78 | 67184 | 56.96848
91 | 79 | 67185 | 56.97051
91 | 80 | 67186 | 56.96441
91 | 81 | 67187 | 56.96441
91 | 82 | 67188 | 56.96441
91 | 83 | 67189 | 56.96034
91 | 84 | 67190 | 56.96238
91 | 85 | 67191 | 56.96034
91 | 86 | 67192 | 56.96238
91 | 87 | 67193 | 56.95831
91 | 88 | 67194 | 56.96034
91 | 89 | 67195 | 56.96034
91 | 90 | 67196 | 56.96238
91 | 91 | 67197 | 56.96034
91 | 92 | 67198 | 56.95831
91 | 93 | 67199 | 56.96034
91 | 94 | 67200 | 56.96034
91 | 95 | 67201 | 56.96034
91 | 96 | 67202 | 56.96034
91 | 97 | 67203 | 56.96034
91 | 98 | 67204 | 56.96034
91 | 99 | 67205 | 56.95831
91 | 100 | 67206 | 56.96034
91 | 101 | 67207 | 56.96034
91 | 102 | 67208 | 56.96238
91 | 103 | 67209 | 56.96034
91 | 104 | 67210 | 56.96034
91 | 105 | 67211 | 56.96034
91 | 106 | 67212 | 56.95831
91 | 107 | 67213 | 56.96034
91 | 108 | 67214 | 56.96034
91 | 109 | 67215 | 56.96034
91 | 110 | 67216 | 56.96034
91 | 111 | 67217 | 56.96034
91 | 112 | 67218 | 56.96034
91 | 113 | 67219 | 56.96034
91 | 114 | 67220 | 56.95831
91 | 115 | 67221 | 56.95424
91 | 116 | 67222 | 56.95424
91 | 117 | 67223 | 56.95627
91 | 118 | 67224 | 56.95831
91 | 119 | 67225 | 56.95424
91 | 120 | 67226 | 56.95831
91 | 121 | 67227 | 56.95424
91 | 122 | 67228 | 56.95831
91 | 123 | 67229 | 56.95627
91 | 124 | 67230 | 56.95424
91 | 125 | 67231 | 56.95627
91 | 126 | 67232 | 56.95627
91 | 127 | 67233 | 56.95627
91 | 128 | 67234 | 56.95424
91 | 129 | 67235 | 56.95627
91 | 130 | 67236 | 56.95627
91 | 131 | 67237 | 56.95424
91 | 132 | 67238 | 56.95627
92 | 1 | 67239 | 62.33553
92 | 2 | 67240 | 59.27766
92 | 3 | 67241 | 59.20034
92 | 4 | 67242 | 59.16779
92 | 5 | 67243 | 59.15558
92 | 6 | 67244 | 59.14745
92 | 7 | 67245 | 59.13931
92 | 8 | 67246 | 59.1332
92 | 9 | 67247 | 59.12914
92 | 10 | 67248 | 59.12507
92 | 11 | 67249 | 59.12914
92 | 12 | 67250 | 59.121
92 | 13 | 67251 | 59.11896
92 | 14 | 67252 | 59.11693
92 | 15 | 67253 | 59.11896
92 | 16 | 67254 | 59.11896
92 | 17 | 67255 | 59.11896
92 | 18 | 67256 | 59.11286
92 | 19 | 67257 | 59.11286
92 | 20 | 67258 | 59.10879
92 | 21 | 67259 | 59.11083
92 | 22 | 67260 | 59.10676
92 | 23 | 67261 | 59.10472
92 | 24 | 67262 | 59.10065
92 | 25 | 67263 | 59.10269
92 | 26 | 67264 | 59.10065
92 | 27 | 67265 | 59.10065
92 | 28 | 67266 | 59.09658
92 | 29 | 67267 | 59.09658
92 | 30 | 67268 | 59.09251
92 | 31 | 67269 | 59.09251
92 | 32 | 67270 | 59.08641
92 | 33 | 67271 | 59.08845
92 | 34 | 67272 | 59.08845
92 | 35 | 67273 | 59.08845
92 | 36 | 67274 | 59.08845
92 | 37 | 67275 | 59.08641
92 | 38 | 67276 | 59.08845
92 | 39 | 67277 | 59.08845
92 | 40 | 67278 | 59.08641
92 | 41 | 67279 | 59.08438
92 | 42 | 67280 | 59.08234
92 | 43 | 67281 | 59.08031
92 | 44 | 67282 | 59.08031
92 | 45 | 67283 | 59.07827
92 | 46 | 67284 | 59.07624
92 | 47 | 67285 | 59.0742
92 | 48 | 67286 | 59.07624
92 | 49 | 67287 | 59.07624
92 | 50 | 67288 | 59.0742
92 | 51 | 67289 | 59.07624
92 | 52 | 67290 | 59.07624
92 | 53 | 67291 | 59.07827
92 | 54 | 67292 | 59.07624
92 | 55 | 67293 | 59.07624
92 | 56 | 67294 | 59.07624
92 | 57 | 67295 | 59.0742
92 | 58 | 67296 | 59.0742
92 | 59 | 67297 | 59.07217
92 | 60 | 67298 | 59.07217
92 | 61 | 67299 | 59.07217
92 | 62 | 67300 | 59.07013
92 | 63 | 67301 | 59.07013
92 | 64 | 67302 | 59.07217
92 | 65 | 67303 | 59.0681
92 | 66 | 67304 | 59.0681
92 | 67 | 67305 | 59.06607
92 | 68 | 67306 | 59.06607
92 | 69 | 67307 | 59.07013
92 | 70 | 67308 | 59.06403
92 | 71 | 67309 | 59.062
92 | 72 | 67310 | 59.062
92 | 73 | 67311 | 59.062
92 | 74 | 67312 | 59.05996
92 | 75 | 67313 | 59.062
92 | 76 | 67314 | 59.05996
92 | 77 | 67315 | 59.062
92 | 78 | 67316 | 59.05793
92 | 79 | 67317 | 59.05793
92 | 80 | 67318 | 59.05589
92 | 81 | 67319 | 59.05793
92 | 82 | 67320 | 59.05996
92 | 83 | 67321 | 59.05996
92 | 84 | 67322 | 59.05182
92 | 85 | 67323 | 59.05182
92 | 86 | 67324 | 59.05589
92 | 87 | 67325 | 59.05182
92 | 88 | 67326 | 59.05386
92 | 89 | 67327 | 59.05386
92 | 90 | 67328 | 59.05386
92 | 91 | 67329 | 59.05386
92 | 92 | 67330 | 59.05589
92 | 93 | 67331 | 59.05386
92 | 94 | 67332 | 59.05589
92 | 95 | 67333 | 59.05589
92 | 96 | 67334 | 59.05386
92 | 97 | 67335 | 59.05589
92 | 98 | 67336 | 59.05386
92 | 99 | 67337 | 59.05589
92 | 100 | 67338 | 59.05182
92 | 101 | 67339 | 59.04979
92 | 102 | 67340 | 59.04979
92 | 103 | 67341 | 59.04979
92 | 104 | 67342 | 59.04776
92 | 105 | 67343 | 59.04776
92 | 106 | 67344 | 59.05182
92 | 107 | 67345 | 59.04979
92 | 108 | 67346 | 59.05182
92 | 109 | 67347 | 59.04979
92 | 110 | 67348 | 59.04776
92 | 111 | 67349 | 59.04979
92 | 112 | 67350 | 59.04369
92 | 113 | 67351 | 59.04776
92 | 114 | 67352 | 59.04572
92 | 115 | 67353 | 59.04776
92 | 116 | 67354 | 59.04776
92 | 117 | 67355 | 59.04369
92 | 118 | 67356 | 59.04369
92 | 119 | 67357 | 59.04572
92 | 120 | 67358 | 59.04369
92 | 121 | 67359 | 59.04369
92 | 122 | 67360 | 59.04776
92 | 123 | 67361 | 59.04572
92 | 124 | 67362 | 59.04369
92 | 125 | 67363 | 59.04369
92 | 126 | 67364 | 59.04369
92 | 127 | 67365 | 59.04165
92 | 128 | 67366 | 59.04572
92 | 129 | 67367 | 59.04369
92 | 130 | 67368 | 59.03962
92 | 131 | 67369 | 59.03962
92 | 132 | 67370 | 59.03962
92 | 133 | 67371 | 59.04165
92 | 134 | 67372 | 59.04165
92 | 135 | 67373 | 59.04165
92 | 136 | 67374 | 59.04165
92 | 137 | 67375 | 59.03962
92 | 138 | 67376 | 59.04165
92 | 139 | 67377 | 59.04165
92 | 140 | 67378 | 59.04165
92 | 141 | 67379 | 59.03962
92 | 142 | 67380 | 59.03758
92 | 143 | 67381 | 59.04369
92 | 144 | 67382 | 59.04165
92 | 145 | 67383 | 59.04165
92 | 146 | 67384 | 59.04165
92 | 147 | 67385 | 59.04165
92 | 148 | 67386 | 59.03962
92 | 149 | 67387 | 59.04165
92 | 150 | 67388 | 59.04165
92 | 151 | 67389 | 59.03962
92 | 152 | 67390 | 59.03962
92 | 153 | 67391 | 59.04165
93 | 1 | 67392 | 64.71592
93 | 2 | 67393 | 61.54411
93 | 3 | 67394 | 61.41593
93 | 4 | 67395 | 61.38745
93 | 5 | 67396 | 61.37117
93 | 6 | 67397 | 61.35897
93 | 7 | 67398 | 61.35286
93 | 8 | 67399 | 61.34676
93 | 9 | 67400 | 61.34472
93 | 10 | 67401 | 61.34065
93 | 11 | 67402 | 61.33862
93 | 12 | 67403 | 61.33862
93 | 13 | 67404 | 61.33455
93 | 14 | 67405 | 61.33455
93 | 15 | 67406 | 61.33048
93 | 16 | 67407 | 61.33252
93 | 17 | 67408 | 61.33048
93 | 18 | 67409 | 61.33455
93 | 19 | 67410 | 61.32845
93 | 20 | 67411 | 61.32845
93 | 21 | 67412 | 61.32438
93 | 22 | 67413 | 61.32438
93 | 23 | 67414 | 61.31827
93 | 24 | 67415 | 61.32031
93 | 25 | 67416 | 61.31421
93 | 26 | 67417 | 61.31421
93 | 27 | 67418 | 61.31217
93 | 28 | 67419 | 61.31014
93 | 29 | 67420 | 61.31014
93 | 30 | 67421 | 61.31014
93 | 31 | 67422 | 61.30607
93 | 32 | 67423 | 61.30403
93 | 33 | 67424 | 61.30607
93 | 34 | 67425 | 61.29996
93 | 35 | 67426 | 61.302
93 | 36 | 67427 | 61.302
93 | 37 | 67428 | 61.302
93 | 38 | 67429 | 61.29996
93 | 39 | 67430 | 61.30403
93 | 40 | 67431 | 61.30403
93 | 41 | 67432 | 61.302
93 | 42 | 67433 | 61.302
93 | 43 | 67434 | 61.302
93 | 44 | 67435 | 61.29996
93 | 45 | 67436 | 61.2959
93 | 46 | 67437 | 61.2959
93 | 47 | 67438 | 61.29793
93 | 48 | 67439 | 61.29183
93 | 49 | 67440 | 61.29386
93 | 50 | 67441 | 61.28979
93 | 51 | 67442 | 61.29386
93 | 52 | 67443 | 61.28776
93 | 53 | 67444 | 61.28979
93 | 54 | 67445 | 61.28776
93 | 55 | 67446 | 61.28369
93 | 56 | 67447 | 61.28572
93 | 57 | 67448 | 61.28572
93 | 58 | 67449 | 61.28369
93 | 59 | 67450 | 61.28369
93 | 60 | 67451 | 61.28369
93 | 61 | 67452 | 61.28369
93 | 62 | 67453 | 61.28572
93 | 63 | 67454 | 61.28369
93 | 64 | 67455 | 61.28369
93 | 65 | 67456 | 61.28369
93 | 66 | 67457 | 61.28776
93 | 67 | 67458 | 61.28572
93 | 68 | 67459 | 61.28369
93 | 69 | 67460 | 61.27758
93 | 70 | 67461 | 61.27758
93 | 71 | 67462 | 61.27758
93 | 72 | 67463 | 61.27758
93 | 73 | 67464 | 61.27758
93 | 74 | 67465 | 61.27352
93 | 75 | 67466 | 61.27352
93 | 76 | 67467 | 61.27352
93 | 77 | 67468 | 61.27555
93 | 78 | 67469 | 61.27148
93 | 79 | 67470 | 61.27148
93 | 80 | 67471 | 61.26945
93 | 81 | 67472 | 61.27352
93 | 82 | 67473 | 61.26945
93 | 83 | 67474 | 61.27352
93 | 84 | 67475 | 61.27148
93 | 85 | 67476 | 61.27352
93 | 86 | 67477 | 61.26945
93 | 87 | 67478 | 61.26945
93 | 88 | 67479 | 61.27148
93 | 89 | 67480 | 61.27148
93 | 90 | 67481 | 61.26945
93 | 91 | 67482 | 61.26741
93 | 92 | 67483 | 61.26741
93 | 93 | 67484 | 61.26538
93 | 94 | 67485 | 61.26741
93 | 95 | 67486 | 61.26538
93 | 96 | 67487 | 61.26741
93 | 97 | 67488 | 61.26538
93 | 98 | 67489 | 61.26538
93 | 99 | 67490 | 61.26741
93 | 100 | 67491 | 61.26945
93 | 101 | 67492 | 61.26741
93 | 102 | 67493 | 61.26945
93 | 103 | 67494 | 61.26538
93 | 104 | 67495 | 61.26741
93 | 105 | 67496 | 61.26741
93 | 106 | 67497 | 61.26945
93 | 107 | 67498 | 61.26334
93 | 108 | 67499 | 61.26741
93 | 109 | 67500 | 61.26334
93 | 110 | 67501 | 61.26334
93 | 111 | 67502 | 61.25927
93 | 112 | 67503 | 61.26334
93 | 113 | 67504 | 61.26131
93 | 114 | 67505 | 61.26538
93 | 115 | 67506 | 61.26131
93 | 116 | 67507 | 61.26334
93 | 117 | 67508 | 61.26334
93 | 118 | 67509 | 61.26131
93 | 119 | 67510 | 61.26538
93 | 120 | 67511 | 61.26538
93 | 121 | 67512 | 61.26131
93 | 122 | 67513 | 61.26131
93 | 123 | 67514 | 61.26334
93 | 124 | 67515 | 61.26131
93 | 125 | 67516 | 61.26538
93 | 126 | 67517 | 61.26334
93 | 127 | 67518 | 61.26131
93 | 128 | 67519 | 61.26538
93 | 129 | 67520 | 61.26538
93 | 130 | 67521 | 61.26334
93 | 131 | 67522 | 61.26334
93 | 132 | 67523 | 61.26538
93 | 133 | 67524 | 61.26334
93 | 134 | 67525 | 61.26131
93 | 135 | 67526 | 61.2552
93 | 136 | 67527 | 61.25927
93 | 137 | 67528 | 61.25724
93 | 138 | 67529 | 61.2552
93 | 139 | 67530 | 61.2552
93 | 140 | 67531 | 61.26131
93 | 141 | 67532 | 61.25927
93 | 142 | 67533 | 61.25724
93 | 143 | 67534 | 61.25724
93 | 144 | 67535 | 61.26131
93 | 145 | 67536 | 61.25927
93 | 146 | 67537 | 61.26131
93 | 147 | 67538 | 61.25724
93 | 148 | 67539 | 61.25927
93 | 149 | 67540 | 61.26131
93 | 150 | 67541 | 61.25927
93 | 151 | 67542 | 61.25724
93 | 152 | 67543 | 61.25927
93 | 153 | 67544 | 61.25927
93 | 154 | 67545 | 61.2552
93 | 155 | 67546 | 61.26131
93 | 156 | 67547 | 61.25317
93 | 157 | 67548 | 61.25927
93 | 158 | 67549 | 61.25927
94 | 1 | 67550 | 67.46658
94 | 2 | 67551 | 64.03435
94 | 3 | 67552 | 63.85328
94 | 4 | 67553 | 63.8248
94 | 5 | 67554 | 63.80852
94 | 6 | 67555 | 63.79428
94 | 7 | 67556 | 63.78818
94 | 8 | 67557 | 63.78207
94 | 9 | 67558 | 63.78207
94 | 10 | 67559 | 63.78004
94 | 11 | 67560 | 63.78004
94 | 12 | 67561 | 63.77394
94 | 13 | 67562 | 63.778
94 | 14 | 67563 | 63.76987
94 | 15 | 67564 | 63.76987
94 | 16 | 67565 | 63.7658
94 | 17 | 67566 | 63.76987
94 | 18 | 67567 | 63.7658
94 | 19 | 67568 | 63.76376
94 | 20 | 67569 | 63.75766
94 | 21 | 67570 | 63.75969
94 | 22 | 67571 | 63.75562
94 | 23 | 67572 | 63.75562
94 | 24 | 67573 | 63.75562
94 | 25 | 67574 | 63.74952
94 | 26 | 67575 | 63.75156
94 | 27 | 67576 | 63.74952
94 | 28 | 67577 | 63.74342
94 | 29 | 67578 | 63.74749
94 | 30 | 67579 | 63.74138
94 | 31 | 67580 | 63.74138
94 | 32 | 67581 | 63.74138
94 | 33 | 67582 | 63.74138
94 | 34 | 67583 | 63.73935
94 | 35 | 67584 | 63.74138
94 | 36 | 67585 | 63.74138
94 | 37 | 67586 | 63.74342
94 | 38 | 67587 | 63.73528
94 | 39 | 67588 | 63.73935
94 | 40 | 67589 | 63.74138
94 | 41 | 67590 | 63.73528
94 | 42 | 67591 | 63.73325
94 | 43 | 67592 | 63.73325
94 | 44 | 67593 | 63.73528
94 | 45 | 67594 | 63.73121
94 | 46 | 67595 | 63.73325
94 | 47 | 67596 | 63.73121
94 | 48 | 67597 | 63.72918
94 | 49 | 67598 | 63.72918
94 | 50 | 67599 | 63.72918
94 | 51 | 67600 | 63.72511
94 | 52 | 67601 | 63.72714
94 | 53 | 67602 | 63.72307
94 | 54 | 67603 | 63.72511
94 | 55 | 67604 | 63.72511
94 | 56 | 67605 | 63.72104
94 | 57 | 67606 | 63.71697
94 | 58 | 67607 | 63.72104
94 | 59 | 67608 | 63.72104
94 | 60 | 67609 | 63.72104
94 | 61 | 67610 | 63.72307
94 | 62 | 67611 | 63.71493
94 | 63 | 67612 | 63.71493
94 | 64 | 67613 | 63.71493
94 | 65 | 67614 | 63.71493
94 | 66 | 67615 | 63.71697
94 | 67 | 67616 | 63.71493
94 | 68 | 67617 | 63.71697
94 | 69 | 67618 | 63.71493
94 | 70 | 67619 | 63.71697
94 | 71 | 67620 | 63.71697
94 | 72 | 67621 | 63.7129
94 | 73 | 67622 | 63.7129
94 | 74 | 67623 | 63.71087
94 | 75 | 67624 | 63.7129
94 | 76 | 67625 | 63.71087
94 | 77 | 67626 | 63.70883
94 | 78 | 67627 | 63.70883
94 | 79 | 67628 | 63.70883
94 | 80 | 67629 | 63.7068
94 | 81 | 67630 | 63.7068
94 | 82 | 67631 | 63.71087
94 | 83 | 67632 | 63.70069
94 | 84 | 67633 | 63.70273
94 | 85 | 67634 | 63.70273
94 | 86 | 67635 | 63.70273
94 | 87 | 67636 | 63.70476
94 | 88 | 67637 | 63.70069
94 | 89 | 67638 | 63.70069
94 | 90 | 67639 | 63.70069
94 | 91 | 67640 | 63.69866
94 | 92 | 67641 | 63.70069
94 | 93 | 67642 | 63.69866
94 | 94 | 67643 | 63.69866
94 | 95 | 67644 | 63.69866
94 | 96 | 67645 | 63.69866
94 | 97 | 67646 | 63.70069
94 | 98 | 67647 | 63.69866
94 | 99 | 67648 | 63.69866
94 | 100 | 67649 | 63.69662
94 | 101 | 67650 | 63.69866
94 | 102 | 67651 | 63.69866
94 | 103 | 67652 | 63.70069
94 | 104 | 67653 | 63.69866
94 | 105 | 67654 | 63.70069
94 | 106 | 67655 | 63.70069
94 | 107 | 67656 | 63.69866
94 | 108 | 67657 | 63.69866
94 | 109 | 67658 | 63.70069
94 | 110 | 67659 | 63.69866
94 | 111 | 67660 | 63.69866
94 | 112 | 67661 | 63.69866
94 | 113 | 67662 | 63.69866
95 | 1 | 67663 | 69.03316
95 | 2 | 67664 | 66.02818
95 | 3 | 67665 | 65.92645
95 | 4 | 67666 | 65.9
95 | 5 | 67667 | 65.88576
95 | 6 | 67668 | 65.87356
95 | 7 | 67669 | 65.86949
95 | 8 | 67670 | 65.86542
95 | 9 | 67671 | 65.86542
95 | 10 | 67672 | 65.86135
95 | 11 | 67673 | 65.86338
95 | 12 | 67674 | 65.85525
95 | 13 | 67675 | 65.85321
95 | 14 | 67676 | 65.85118
95 | 15 | 67677 | 65.85118
95 | 16 | 67678 | 65.84914
95 | 17 | 67679 | 65.84914
95 | 18 | 67680 | 65.84914
95 | 19 | 67681 | 65.84304
95 | 20 | 67682 | 65.84304
95 | 21 | 67683 | 65.83693
95 | 22 | 67684 | 65.841
95 | 23 | 67685 | 65.83897
95 | 24 | 67686 | 65.83897
95 | 25 | 67687 | 65.8349
95 | 26 | 67688 | 65.83693
95 | 27 | 67689 | 65.83083
95 | 28 | 67690 | 65.83083
95 | 29 | 67691 | 65.83083
95 | 30 | 67692 | 65.8288
95 | 31 | 67693 | 65.82676
95 | 32 | 67694 | 65.82473
95 | 33 | 67695 | 65.82473
95 | 34 | 67696 | 65.82473
95 | 35 | 67697 | 65.82066
95 | 36 | 67698 | 65.81862
95 | 37 | 67699 | 65.81862
95 | 38 | 67700 | 65.81862
95 | 39 | 67701 | 65.81659
95 | 40 | 67702 | 65.81862
95 | 41 | 67703 | 65.81862
95 | 42 | 67704 | 65.81456
95 | 43 | 67705 | 65.81659
95 | 44 | 67706 | 65.81456
95 | 45 | 67707 | 65.81252
95 | 46 | 67708 | 65.81252
95 | 47 | 67709 | 65.80642
95 | 48 | 67710 | 65.80845
95 | 49 | 67711 | 65.81049
95 | 50 | 67712 | 65.81049
95 | 51 | 67713 | 65.80438
95 | 52 | 67714 | 65.80642
95 | 53 | 67715 | 65.80438
95 | 54 | 67716 | 65.80031
95 | 55 | 67717 | 65.80031
95 | 56 | 67718 | 65.80031
95 | 57 | 67719 | 65.80031
95 | 58 | 67720 | 65.79624
95 | 59 | 67721 | 65.79624
95 | 60 | 67722 | 65.79624
95 | 61 | 67723 | 65.79624
95 | 62 | 67724 | 65.79624
95 | 63 | 67725 | 65.79421
95 | 64 | 67726 | 65.79218
95 | 65 | 67727 | 65.79014
95 | 66 | 67728 | 65.79218
95 | 67 | 67729 | 65.78811
95 | 68 | 67730 | 65.78811
95 | 69 | 67731 | 65.78607
95 | 70 | 67732 | 65.79014
95 | 71 | 67733 | 65.78811
95 | 72 | 67734 | 65.79014
95 | 73 | 67735 | 65.78811
95 | 74 | 67736 | 65.78811
95 | 75 | 67737 | 65.78811
95 | 76 | 67738 | 65.78404
95 | 77 | 67739 | 65.78607
95 | 78 | 67740 | 65.78404
95 | 79 | 67741 | 65.78404
95 | 80 | 67742 | 65.78404
95 | 81 | 67743 | 65.77997
95 | 82 | 67744 | 65.77997
95 | 83 | 67745 | 65.782
95 | 84 | 67746 | 65.77793
95 | 85 | 67747 | 65.77997
95 | 86 | 67748 | 65.77793
95 | 87 | 67749 | 65.782
95 | 88 | 67750 | 65.77793
95 | 89 | 67751 | 65.77997
95 | 90 | 67752 | 65.7759
95 | 91 | 67753 | 65.77793
95 | 92 | 67754 | 65.7759
95 | 93 | 67755 | 65.77386
95 | 94 | 67756 | 65.7759
95 | 95 | 67757 | 65.7759
95 | 96 | 67758 | 65.7759
95 | 97 | 67759 | 65.7759
95 | 98 | 67760 | 65.77386
95 | 99 | 67761 | 65.7759
95 | 100 | 67762 | 65.7759
95 | 101 | 67763 | 65.77183
95 | 102 | 67764 | 65.7759
95 | 103 | 67765 | 65.77386
95 | 104 | 67766 | 65.7698
95 | 105 | 67767 | 65.77386
95 | 106 | 67768 | 65.77183
95 | 107 | 67769 | 65.77183
95 | 108 | 67770 | 65.7698
95 | 109 | 67771 | 65.77183
95 | 110 | 67772 | 65.7698
95 | 111 | 67773 | 65.77386
95 | 112 | 67774 | 65.77183
95 | 113 | 67775 | 65.77183
95 | 114 | 67776 | 65.7698
95 | 115 | 67777 | 65.76573
95 | 116 | 67778 | 65.76776
95 | 117 | 67779 | 65.76573
95 | 118 | 67780 | 65.76573
96 | 1 | 67781 | 70.79708
96 | 2 | 67782 | 67.99352
96 | 3 | 67783 | 67.84704
96 | 4 | 67784 | 67.8389
96 | 5 | 67785 | 67.82669
96 | 6 | 67786 | 67.81855
96 | 7 | 67787 | 67.81448
96 | 8 | 67788 | 67.80838
96 | 9 | 67789 | 67.80431
96 | 10 | 67790 | 67.80635
96 | 11 | 67791 | 67.80228
96 | 12 | 67792 | 67.80024
96 | 13 | 67793 | 67.80228
96 | 14 | 67794 | 67.80228
96 | 15 | 67795 | 67.79821
96 | 16 | 67796 | 67.79821
96 | 17 | 67797 | 67.79617
96 | 18 | 67798 | 67.7921
96 | 19 | 67799 | 67.78804
96 | 20 | 67800 | 67.79007
96 | 21 | 67801 | 67.79007
96 | 22 | 67802 | 67.78804
96 | 23 | 67803 | 67.78397
96 | 24 | 67804 | 67.78397
96 | 25 | 67805 | 67.77786
96 | 26 | 67806 | 67.77786
96 | 27 | 67807 | 67.7799
96 | 28 | 67808 | 67.7799
96 | 29 | 67809 | 67.77583
96 | 30 | 67810 | 67.77583
96 | 31 | 67811 | 67.77379
96 | 32 | 67812 | 67.77379
96 | 33 | 67813 | 67.76972
96 | 34 | 67814 | 67.76972
96 | 35 | 67815 | 67.77176
96 | 36 | 67816 | 67.77176
96 | 37 | 67817 | 67.76769
96 | 38 | 67818 | 67.76769
96 | 39 | 67819 | 67.76566
96 | 40 | 67820 | 67.76362
96 | 41 | 67821 | 67.76159
96 | 42 | 67822 | 67.76159
96 | 43 | 67823 | 67.76159
96 | 44 | 67824 | 67.75752
96 | 45 | 67825 | 67.75752
96 | 46 | 67826 | 67.75955
96 | 47 | 67827 | 67.75345
96 | 48 | 67828 | 67.75752
96 | 49 | 67829 | 67.75955
96 | 50 | 67830 | 67.75752
96 | 51 | 67831 | 67.75345
96 | 52 | 67832 | 67.75548
96 | 53 | 67833 | 67.75345
96 | 54 | 67834 | 67.75548
96 | 55 | 67835 | 67.75141
96 | 56 | 67836 | 67.74938
96 | 57 | 67837 | 67.75141
96 | 58 | 67838 | 67.75141
96 | 59 | 67839 | 67.75141
96 | 60 | 67840 | 67.74938
96 | 61 | 67841 | 67.74938
96 | 62 | 67842 | 67.74735
96 | 63 | 67843 | 67.74328
96 | 64 | 67844 | 67.74531
96 | 65 | 67845 | 67.74328
96 | 66 | 67846 | 67.74531
96 | 67 | 67847 | 67.74124
96 | 68 | 67848 | 67.74124
96 | 69 | 67849 | 67.74124
96 | 70 | 67850 | 67.74124
96 | 71 | 67851 | 67.74328
96 | 72 | 67852 | 67.73921
96 | 73 | 67853 | 67.74124
96 | 74 | 67854 | 67.74328
96 | 75 | 67855 | 67.73921
96 | 76 | 67856 | 67.73717
96 | 77 | 67857 | 67.73717
96 | 78 | 67858 | 67.73921
96 | 79 | 67859 | 67.73717
96 | 80 | 67860 | 67.73717
96 | 81 | 67861 | 67.73717
96 | 82 | 67862 | 67.73514
96 | 83 | 67863 | 67.73514
96 | 84 | 67864 | 67.73921
96 | 85 | 67865 | 67.73717
96 | 86 | 67866 | 67.7331
96 | 87 | 67867 | 67.7331
96 | 88 | 67868 | 67.73514
96 | 89 | 67869 | 67.73107
96 | 90 | 67870 | 67.7331
96 | 91 | 67871 | 67.7331
96 | 92 | 67872 | 67.7331
96 | 93 | 67873 | 67.7331
96 | 94 | 67874 | 67.7331
96 | 95 | 67875 | 67.7331
96 | 96 | 67876 | 67.73107
96 | 97 | 67877 | 67.727
96 | 98 | 67878 | 67.72903
96 | 99 | 67879 | 67.72903
96 | 100 | 67880 | 67.72903
96 | 101 | 67881 | 67.72903
96 | 102 | 67882 | 67.727
96 | 103 | 67883 | 67.72903
96 | 104 | 67884 | 67.727
96 | 105 | 67885 | 67.727
97 | 1 | 67886 | 72.50608
97 | 2 | 67887 | 69.7839
97 | 3 | 67888 | 69.71676
97 | 4 | 67889 | 69.69641
97 | 5 | 67890 | 69.68827
97 | 6 | 67891 | 69.6781
97 | 7 | 67892 | 69.672
97 | 8 | 67893 | 69.66793
97 | 9 | 67894 | 69.66386
97 | 10 | 67895 | 69.66386
97 | 11 | 67896 | 69.65979
97 | 12 | 67897 | 69.66182
97 | 13 | 67898 | 69.66182
97 | 14 | 67899 | 69.65572
97 | 15 | 67900 | 69.65369
97 | 16 | 67901 | 69.65776
97 | 17 | 67902 | 69.64962
97 | 18 | 67903 | 69.64962
97 | 19 | 67904 | 69.65369
97 | 20 | 67905 | 69.65165
97 | 21 | 67906 | 69.64758
97 | 22 | 67907 | 69.64758
97 | 23 | 67908 | 69.64758
97 | 24 | 67909 | 69.64148
97 | 25 | 67910 | 69.64148
97 | 26 | 67911 | 69.63944
97 | 27 | 67912 | 69.63944
97 | 28 | 67913 | 69.64148
97 | 29 | 67914 | 69.63538
97 | 30 | 67915 | 69.63538
97 | 31 | 67916 | 69.63538
97 | 32 | 67917 | 69.63538
97 | 33 | 67918 | 69.63334
97 | 34 | 67919 | 69.63131
97 | 35 | 67920 | 69.63131
97 | 36 | 67921 | 69.62927
97 | 37 | 67922 | 69.63131
97 | 38 | 67923 | 69.63131
97 | 39 | 67924 | 69.6252
97 | 40 | 67925 | 69.62724
97 | 41 | 67926 | 69.62317
97 | 42 | 67927 | 69.6252
97 | 43 | 67928 | 69.62113
97 | 44 | 67929 | 69.62317
97 | 45 | 67930 | 69.61707
97 | 46 | 67931 | 69.61707
97 | 47 | 67932 | 69.61707
97 | 48 | 67933 | 69.61707
97 | 49 | 67934 | 69.6191
97 | 50 | 67935 | 69.61707
97 | 51 | 67936 | 69.61096
97 | 52 | 67937 | 69.613
97 | 53 | 67938 | 69.613
97 | 54 | 67939 | 69.613
97 | 55 | 67940 | 69.61096
97 | 56 | 67941 | 69.60689
97 | 57 | 67942 | 69.60689
97 | 58 | 67943 | 69.60689
97 | 59 | 67944 | 69.60893
97 | 60 | 67945 | 69.60689
97 | 61 | 67946 | 69.61096
97 | 62 | 67947 | 69.60689
97 | 63 | 67948 | 69.60689
97 | 64 | 67949 | 69.60689
97 | 65 | 67950 | 69.60486
97 | 66 | 67951 | 69.60282
97 | 67 | 67952 | 69.60486
97 | 68 | 67953 | 69.60486
97 | 69 | 67954 | 69.60282
97 | 70 | 67955 | 69.60486
97 | 71 | 67956 | 69.60689
97 | 72 | 67957 | 69.60689
97 | 73 | 67958 | 69.60486
97 | 74 | 67959 | 69.60486
97 | 75 | 67960 | 69.60079
97 | 76 | 67961 | 69.59875
97 | 77 | 67962 | 69.60079
97 | 78 | 67963 | 69.59875
97 | 79 | 67964 | 69.59875
97 | 80 | 67965 | 69.60079
97 | 81 | 67966 | 69.59875
97 | 82 | 67967 | 69.59875
97 | 83 | 67968 | 69.60079
97 | 84 | 67969 | 69.59875
97 | 85 | 67970 | 69.60079
97 | 86 | 67971 | 69.60079
97 | 87 | 67972 | 69.60079
97 | 88 | 67973 | 69.60079
97 | 89 | 67974 | 69.59875
97 | 90 | 67975 | 69.59672
97 | 91 | 67976 | 69.59875
97 | 92 | 67977 | 69.60079
97 | 93 | 67978 | 69.59672
97 | 94 | 67979 | 69.59469
97 | 95 | 67980 | 69.59469
97 | 96 | 67981 | 69.59469
97 | 97 | 67982 | 69.59672
97 | 98 | 67983 | 69.59469
97 | 99 | 67984 | 69.59469
97 | 100 | 67985 | 69.59469
97 | 101 | 67986 | 69.59469
97 | 102 | 67987 | 69.59672
97 | 103 | 67988 | 69.59672
98 | 1 | 67989 | 74.24152
98 | 2 | 67990 | 71.75127
98 | 3 | 67991 | 71.53154
98 | 4 | 67992 | 71.50713
98 | 5 | 67993 | 71.50306
98 | 6 | 67994 | 71.49696
98 | 7 | 67995 | 71.48679
98 | 8 | 67996 | 71.48475
98 | 9 | 67997 | 71.48475
98 | 10 | 67998 | 71.48272
98 | 11 | 67999 | 71.47458
98 | 12 | 68000 | 71.47661
98 | 13 | 68001 | 71.47661
98 | 14 | 68002 | 71.47051
98 | 15 | 68003 | 71.47254
98 | 16 | 68004 | 71.47051
98 | 17 | 68005 | 71.46644
98 | 18 | 68006 | 71.46847
98 | 19 | 68007 | 71.46441
98 | 20 | 68008 | 71.46441
98 | 21 | 68009 | 71.46034
98 | 22 | 68010 | 71.4583
98 | 23 | 68011 | 71.46034
98 | 24 | 68012 | 71.4583
98 | 25 | 68013 | 71.4583
98 | 26 | 68014 | 71.4583
98 | 27 | 68015 | 71.45423
98 | 28 | 68016 | 71.4522
98 | 29 | 68017 | 71.45423
98 | 30 | 68018 | 71.4522
98 | 31 | 68019 | 71.44813
98 | 32 | 68020 | 71.4522
98 | 33 | 68021 | 71.4522
98 | 34 | 68022 | 71.45016
98 | 35 | 68023 | 71.45016
98 | 36 | 68024 | 71.44813
98 | 37 | 68025 | 71.44813
98 | 38 | 68026 | 71.44813
98 | 39 | 68027 | 71.4461
98 | 40 | 68028 | 71.44203
98 | 41 | 68029 | 71.43999
98 | 42 | 68030 | 71.44203
98 | 43 | 68031 | 71.44203
98 | 44 | 68032 | 71.44203
98 | 45 | 68033 | 71.43999
98 | 46 | 68034 | 71.43796
98 | 47 | 68035 | 71.43999
98 | 48 | 68036 | 71.43796
98 | 49 | 68037 | 71.43592
98 | 50 | 68038 | 71.43796
98 | 51 | 68039 | 71.43796
98 | 52 | 68040 | 71.43999
98 | 53 | 68041 | 71.43185
98 | 54 | 68042 | 71.43185
98 | 55 | 68043 | 71.43389
98 | 56 | 68044 | 71.43185
98 | 57 | 68045 | 71.43592
98 | 58 | 68046 | 71.43389
98 | 59 | 68047 | 71.42778
98 | 60 | 68048 | 71.43389
98 | 61 | 68049 | 71.42982
98 | 62 | 68050 | 71.42778
98 | 63 | 68051 | 71.42778
98 | 64 | 68052 | 71.42982
98 | 65 | 68053 | 71.42778
98 | 66 | 68054 | 71.42982
98 | 67 | 68055 | 71.42778
98 | 68 | 68056 | 71.42778
98 | 69 | 68057 | 71.42778
98 | 70 | 68058 | 71.42982
98 | 71 | 68059 | 71.42575
98 | 72 | 68060 | 71.42575
98 | 73 | 68061 | 71.42575
98 | 74 | 68062 | 71.42372
98 | 75 | 68063 | 71.42575
98 | 76 | 68064 | 71.42575
98 | 77 | 68065 | 71.42575
98 | 78 | 68066 | 71.42372
98 | 79 | 68067 | 71.41965
98 | 80 | 68068 | 71.42168
98 | 81 | 68069 | 71.42372
98 | 82 | 68070 | 71.42575
98 | 83 | 68071 | 71.42575
98 | 84 | 68072 | 71.42372
98 | 85 | 68073 | 71.42168
98 | 86 | 68074 | 71.41965
98 | 87 | 68075 | 71.41965
98 | 88 | 68076 | 71.42168
98 | 89 | 68077 | 71.41965
98 | 90 | 68078 | 71.41965
98 | 91 | 68079 | 71.41965
99 | 1 | 68080 | 77.49675
99 | 2 | 68081 | 74.20897
99 | 3 | 68082 | 73.97296
99 | 4 | 68083 | 73.93431
99 | 5 | 68084 | 73.92414
99 | 6 | 68085 | 73.90379
99 | 7 | 68086 | 73.89972
99 | 8 | 68087 | 73.88955
99 | 9 | 68088 | 73.88751
99 | 10 | 68089 | 73.88751
99 | 11 | 68090 | 73.88345
99 | 12 | 68091 | 73.88141
99 | 13 | 68092 | 73.87734
99 | 14 | 68093 | 73.87734
99 | 15 | 68094 | 73.87327
99 | 16 | 68095 | 73.87327
99 | 17 | 68096 | 73.8692
99 | 18 | 68097 | 73.86717
99 | 19 | 68098 | 73.8692
99 | 20 | 68099 | 73.86513
99 | 21 | 68100 | 73.86513
99 | 22 | 68101 | 73.86107
99 | 23 | 68102 | 73.857
99 | 24 | 68103 | 73.857
99 | 25 | 68104 | 73.857
99 | 26 | 68105 | 73.85496
99 | 27 | 68106 | 73.85293
99 | 28 | 68107 | 73.85293
99 | 29 | 68108 | 73.85293
99 | 30 | 68109 | 73.85293
99 | 31 | 68110 | 73.84886
99 | 32 | 68111 | 73.84886
99 | 33 | 68112 | 73.84886
99 | 34 | 68113 | 73.84479
99 | 35 | 68114 | 73.84479
99 | 36 | 68115 | 73.84275
99 | 37 | 68116 | 73.84275
99 | 38 | 68117 | 73.84275
99 | 39 | 68118 | 73.83869
99 | 40 | 68119 | 73.83869
99 | 41 | 68120 | 73.83869
99 | 42 | 68121 | 73.83462
99 | 43 | 68122 | 73.83462
99 | 44 | 68123 | 73.83462
99 | 45 | 68124 | 73.83462
99 | 46 | 68125 | 73.83055
99 | 47 | 68126 | 73.83258
99 | 48 | 68127 | 73.83055
99 | 49 | 68128 | 73.82851
99 | 50 | 68129 | 73.82648
99 | 51 | 68130 | 73.82648
99 | 52 | 68131 | 73.82851
99 | 53 | 68132 | 73.82444
99 | 54 | 68133 | 73.82648
99 | 55 | 68134 | 73.82648
99 | 56 | 68135 | 73.82648
99 | 57 | 68136 | 73.82648
99 | 58 | 68137 | 73.82241
99 | 59 | 68138 | 73.82038
99 | 60 | 68139 | 73.82241
99 | 61 | 68140 | 73.82241
99 | 62 | 68141 | 73.82444
99 | 63 | 68142 | 73.81834
99 | 64 | 68143 | 73.81834
99 | 65 | 68144 | 73.81834
99 | 66 | 68145 | 73.81834
99 | 67 | 68146 | 73.81834
99 | 68 | 68147 | 73.81427
99 | 69 | 68148 | 73.81224
99 | 70 | 68149 | 73.81427
99 | 71 | 68150 | 73.81427
99 | 72 | 68151 | 73.81224
99 | 73 | 68152 | 73.81427
99 | 74 | 68153 | 73.81224
99 | 75 | 68154 | 73.8102
99 | 76 | 68155 | 73.81224
99 | 77 | 68156 | 73.80817
99 | 78 | 68157 | 73.80817
99 | 79 | 68158 | 73.8102
99 | 80 | 68159 | 73.8102
99 | 81 | 68160 | 73.8102
99 | 82 | 68161 | 73.8102
99 | 83 | 68162 | 73.80817
99 | 84 | 68163 | 73.8041
99 | 85 | 68164 | 73.80613
99 | 86 | 68165 | 73.8041
99 | 87 | 68166 | 73.8041
99 | 88 | 68167 | 73.8041
99 | 89 | 68168 | 73.80613
99 | 90 | 68169 | 73.80613
99 | 91 | 68170 | 73.8041
99 | 92 | 68171 | 73.80206
99 | 93 | 68172 | 73.80206
99 | 94 | 68173 | 73.80003
99 | 95 | 68174 | 73.80003
99 | 96 | 68175 | 73.80003
99 | 97 | 68176 | 73.80206
99 | 98 | 68177 | 73.80206
99 | 99 | 68178 | 73.80003
99 | 100 | 68179 | 73.80206
99 | 101 | 68180 | 73.80003
99 | 102 | 68181 | 73.798
99 | 103 | 68182 | 73.80003
99 | 104 | 68183 | 73.79596
99 | 105 | 68184 | 73.798
99 | 106 | 68185 | 73.798
99 | 107 | 68186 | 73.79596
99 | 108 | 68187 | 73.798
99 | 109 | 68188 | 73.798
99 | 110 | 68189 | 73.798
99 | 111 | 68190 | 73.79596
99 | 112 | 68191 | 73.79596
99 | 113 | 68192 | 73.79596
100 | 1 | 68193 | 79.29933
100 | 2 | 68194 | 76.21093
100 | 3 | 68195 | 76.07869
100 | 4 | 68196 | 76.06648
100 | 5 | 68197 | 76.0441
100 | 6 | 68198 | 76.03393
100 | 7 | 68199 | 76.02782
100 | 8 | 68200 | 76.02376
100 | 9 | 68201 | 76.01969
100 | 10 | 68202 | 76.01765
100 | 11 | 68203 | 76.01969
100 | 12 | 68204 | 76.01765
100 | 13 | 68205 | 76.01562
100 | 14 | 68206 | 76.01155
100 | 15 | 68207 | 76.01155
100 | 16 | 68208 | 76.00545
100 | 17 | 68209 | 76.00748
100 | 18 | 68210 | 76.00545
100 | 19 | 68211 | 76.00138
100 | 20 | 68212 | 76.00138
100 | 21 | 68213 | 75.99731
100 | 22 | 68214 | 75.99731
100 | 23 | 68215 | 75.99324
100 | 24 | 68216 | 75.99324
100 | 25 | 68217 | 75.99324
100 | 26 | 68218 | 75.98917
100 | 27 | 68219 | 75.98917
100 | 28 | 68220 | 75.98917
100 | 29 | 68221 | 75.9851
100 | 30 | 68222 | 75.98307
100 | 31 | 68223 | 75.98103
100 | 32 | 68224 | 75.979
100 | 33 | 68225 | 75.98103
100 | 34 | 68226 | 75.979
100 | 35 | 68227 | 75.97493
100 | 36 | 68228 | 75.97493
100 | 37 | 68229 | 75.97493
100 | 38 | 68230 | 75.97493
100 | 39 | 68231 | 75.97493
100 | 40 | 68232 | 75.97289
100 | 41 | 68233 | 75.97289
100 | 42 | 68234 | 75.97289
100 | 43 | 68235 | 75.96679
100 | 44 | 68236 | 75.96882
100 | 45 | 68237 | 75.96679
100 | 46 | 68238 | 75.96679
100 | 47 | 68239 | 75.96272
100 | 48 | 68240 | 75.96475
100 | 49 | 68241 | 75.96069
100 | 50 | 68242 | 75.96272
100 | 51 | 68243 | 75.95865
100 | 52 | 68244 | 75.95865
100 | 53 | 68245 | 75.96069
100 | 54 | 68246 | 75.95865
100 | 55 | 68247 | 75.95865
100 | 56 | 68248 | 75.95662
100 | 57 | 68249 | 75.95458
100 | 58 | 68250 | 75.95458
100 | 59 | 68251 | 75.95458
100 | 60 | 68252 | 75.95458
100 | 61 | 68253 | 75.95255
100 | 62 | 68254 | 75.95051
100 | 63 | 68255 | 75.95051
100 | 64 | 68256 | 75.95051
100 | 65 | 68257 | 75.95255
100 | 66 | 68258 | 75.94441
100 | 67 | 68259 | 75.94644
100 | 68 | 68260 | 75.94644
100 | 69 | 68261 | 75.94644
100 | 70 | 68262 | 75.94644
100 | 71 | 68263 | 75.94644
100 | 72 | 68264 | 75.94441
100 | 73 | 68265 | 75.94034
100 | 74 | 68266 | 75.94034
100 | 75 | 68267 | 75.94034
100 | 76 | 68268 | 75.94238
100 | 77 | 68269 | 75.93831
100 | 78 | 68270 | 75.93831
100 | 79 | 68271 | 75.93627
100 | 80 | 68272 | 75.93627
100 | 81 | 68273 | 75.93831
100 | 82 | 68274 | 75.93424
100 | 83 | 68275 | 75.93424
100 | 84 | 68276 | 75.93424
100 | 85 | 68277 | 75.9322
100 | 86 | 68278 | 75.9322
100 | 87 | 68279 | 75.93017
100 | 88 | 68280 | 75.9322
100 | 89 | 68281 | 75.9322
100 | 90 | 68282 | 75.92813
100 | 91 | 68283 | 75.93424
100 | 92 | 68284 | 75.93017
100 | 93 | 68285 | 75.93017
100 | 94 | 68286 | 75.93017
100 | 95 | 68287 | 75.93017
100 | 96 | 68288 | 75.9261
100 | 97 | 68289 | 75.9261
100 | 98 | 68290 | 75.92406
100 | 99 | 68291 | 75.9261
100 | 100 | 68292 | 75.92406
100 | 101 | 68293 | 75.9261
100 | 102 | 68294 | 75.9261
100 | 103 | 68295 | 75.92
100 | 104 | 68296 | 75.9261
100 | 105 | 68297 | 75.92203
100 | 106 | 68298 | 75.91796
100 | 107 | 68299 | 75.92
100 | 108 | 68300 | 75.92
100 | 109 | 68301 | 75.92
100 | 110 | 68302 | 75.92
100 | 111 | 68303 | 75.92203
100 | 112 | 68304 | 75.92
100 | 113 | 68305 | 75.91593
100 | 114 | 68306 | 75.91593
100 | 115 | 68307 | 75.91796
100 | 116 | 68308 | 75.91796
100 | 117 | 68309 | 75.91593
100 | 118 | 68310 | 75.91593
100 | 119 | 68311 | 75.91593
100 | 120 | 68312 | 75.91593
100 | 121 | 68313 | 75.91593
100 | 122 | 68314 | 75.91593
100 | 123 | 68315 | 75.91389
100 | 124 | 68316 | 75.91593
100 | 125 | 68317 | 75.91186
100 | 126 | 68318 | 75.91186
101 | 1 | 68319 | 80.63804
101 | 2 | 68320 | 77.95248
101 | 3 | 68321 | 77.87313
101 | 4 | 68322 | 77.85685
101 | 5 | 68323 | 77.84872
101 | 6 | 68324 | 77.83651
101 | 7 | 68325 | 77.83041
101 | 8 | 68326 | 77.82634
101 | 9 | 68327 | 77.8243
101 | 10 | 68328 | 77.82227
101 | 11 | 68329 | 77.8182
101 | 12 | 68330 | 77.8121
101 | 13 | 68331 | 77.81413
101 | 14 | 68332 | 77.80803
101 | 15 | 68333 | 77.80803
101 | 16 | 68334 | 77.81006
101 | 17 | 68335 | 77.80803
101 | 18 | 68336 | 77.80396
101 | 19 | 68337 | 77.80599
101 | 20 | 68338 | 77.79989
101 | 21 | 68339 | 77.79989
101 | 22 | 68340 | 77.79582
101 | 23 | 68341 | 77.79785
101 | 24 | 68342 | 77.79785
101 | 25 | 68343 | 77.79378
101 | 26 | 68344 | 77.79175
101 | 27 | 68345 | 77.79175
101 | 28 | 68346 | 77.79175
101 | 29 | 68347 | 77.79175
101 | 30 | 68348 | 77.78768
101 | 31 | 68349 | 77.78565
101 | 32 | 68350 | 77.78768
101 | 33 | 68351 | 77.78565
101 | 34 | 68352 | 77.78361
101 | 35 | 68353 | 77.78361
101 | 36 | 68354 | 77.78361
101 | 37 | 68355 | 77.77954
101 | 38 | 68356 | 77.77954
101 | 39 | 68357 | 77.78158
101 | 40 | 68358 | 77.77954
101 | 41 | 68359 | 77.77547
101 | 42 | 68360 | 77.77344
101 | 43 | 68361 | 77.77547
101 | 44 | 68362 | 77.77547
101 | 45 | 68363 | 77.77547
101 | 46 | 68364 | 77.77547
101 | 47 | 68365 | 77.76937
101 | 48 | 68366 | 77.77141
101 | 49 | 68367 | 77.77141
101 | 50 | 68368 | 77.77344
101 | 51 | 68369 | 77.7653
101 | 52 | 68370 | 77.77141
101 | 53 | 68371 | 77.76734
101 | 54 | 68372 | 77.76734
101 | 55 | 68373 | 77.76734
101 | 56 | 68374 | 77.76123
101 | 57 | 68375 | 77.76123
101 | 58 | 68376 | 77.75716
101 | 59 | 68377 | 77.76123
101 | 60 | 68378 | 77.76123
101 | 61 | 68379 | 77.76123
101 | 62 | 68380 | 77.75716
101 | 63 | 68381 | 77.75716
101 | 64 | 68382 | 77.7592
101 | 65 | 68383 | 77.75716
101 | 66 | 68384 | 77.75309
101 | 67 | 68385 | 77.75309
101 | 68 | 68386 | 77.75309
101 | 69 | 68387 | 77.75513
101 | 70 | 68388 | 77.75309
101 | 71 | 68389 | 77.75309
101 | 72 | 68390 | 77.75513
101 | 73 | 68391 | 77.74903
101 | 74 | 68392 | 77.75309
101 | 75 | 68393 | 77.74699
101 | 76 | 68394 | 77.74903
101 | 77 | 68395 | 77.74903
101 | 78 | 68396 | 77.74903
101 | 79 | 68397 | 77.74903
101 | 80 | 68398 | 77.74496
101 | 81 | 68399 | 77.74496
101 | 82 | 68400 | 77.74496
101 | 83 | 68401 | 77.74496
101 | 84 | 68402 | 77.74699
101 | 85 | 68403 | 77.74496
101 | 86 | 68404 | 77.74496
101 | 87 | 68405 | 77.74496
101 | 88 | 68406 | 77.74292
101 | 89 | 68407 | 77.74496
101 | 90 | 68408 | 77.74089
101 | 91 | 68409 | 77.74089
101 | 92 | 68410 | 77.74089
101 | 93 | 68411 | 77.74089
101 | 94 | 68412 | 77.74089
101 | 95 | 68413 | 77.74089
101 | 96 | 68414 | 77.74292
101 | 97 | 68415 | 77.74089
101 | 98 | 68416 | 77.74089
101 | 99 | 68417 | 77.73885
101 | 100 | 68418 | 77.74089
101 | 101 | 68419 | 77.74089
101 | 102 | 68420 | 77.74089
101 | 103 | 68421 | 77.74089
101 | 104 | 68422 | 77.73682
101 | 105 | 68423 | 77.73682
101 | 106 | 68424 | 77.73682
101 | 107 | 68425 | 77.73682
101 | 108 | 68426 | 77.73682
101 | 109 | 68427 | 77.73682
101 | 110 | 68428 | 77.73275
101 | 111 | 68429 | 77.73275
101 | 112 | 68430 | 77.73275
101 | 113 | 68431 | 77.73275
101 | 114 | 68432 | 77.73275
101 | 115 | 68433 | 77.73275
101 | 116 | 68434 | 77.73275
101 | 117 | 68435 | 77.73275
101 | 118 | 68436 | 77.73275
102 | 1 | 68437 | 81.74481
102 | 2 | 68438 | 79.44581
102 | 3 | 68439 | 79.40309
102 | 4 | 68440 | 79.39291
102 | 5 | 68441 | 79.37257
102 | 6 | 68442 | 79.3624
102 | 7 | 68443 | 79.35629
102 | 8 | 68444 | 79.34815
102 | 9 | 68445 | 79.34815
102 | 10 | 68446 | 79.34409
102 | 11 | 68447 | 79.34205
102 | 12 | 68448 | 79.34205
102 | 13 | 68449 | 79.34002
102 | 14 | 68450 | 79.34002
102 | 15 | 68451 | 79.33391
102 | 16 | 68452 | 79.33595
102 | 17 | 68453 | 79.33595
102 | 18 | 68454 | 79.33188
102 | 19 | 68455 | 79.32984
102 | 20 | 68456 | 79.33188
102 | 21 | 68457 | 79.32984
102 | 22 | 68458 | 79.32578
102 | 23 | 68459 | 79.32578
102 | 24 | 68460 | 79.32578
102 | 25 | 68461 | 79.32578
102 | 26 | 68462 | 79.32578
102 | 27 | 68463 | 79.31967
102 | 28 | 68464 | 79.32171
102 | 29 | 68465 | 79.32171
102 | 30 | 68466 | 79.31967
102 | 31 | 68467 | 79.31764
102 | 32 | 68468 | 79.31764
102 | 33 | 68469 | 79.31967
102 | 34 | 68470 | 79.31967
102 | 35 | 68471 | 79.31357
102 | 36 | 68472 | 79.31357
102 | 37 | 68473 | 79.3156
102 | 38 | 68474 | 79.3095
102 | 39 | 68475 | 79.31153
102 | 40 | 68476 | 79.31153
102 | 41 | 68477 | 79.3095
102 | 42 | 68478 | 79.3095
102 | 43 | 68479 | 79.30746
102 | 44 | 68480 | 79.3034
102 | 45 | 68481 | 79.30543
102 | 46 | 68482 | 79.30543
102 | 47 | 68483 | 79.30543
102 | 48 | 68484 | 79.30136
102 | 49 | 68485 | 79.29933
102 | 50 | 68486 | 79.29933
102 | 51 | 68487 | 79.29933
102 | 52 | 68488 | 79.29933
102 | 53 | 68489 | 79.30136
102 | 54 | 68490 | 79.29526
102 | 55 | 68491 | 79.29526
102 | 56 | 68492 | 79.29526
102 | 57 | 68493 | 79.29729
102 | 58 | 68494 | 79.29526
102 | 59 | 68495 | 79.29526
102 | 60 | 68496 | 79.29119
102 | 61 | 68497 | 79.29119
102 | 62 | 68498 | 79.29119
102 | 63 | 68499 | 79.29322
102 | 64 | 68500 | 79.29119
102 | 65 | 68501 | 79.29322
102 | 66 | 68502 | 79.29322
102 | 67 | 68503 | 79.28712
102 | 68 | 68504 | 79.28712
102 | 69 | 68505 | 79.28915
102 | 70 | 68506 | 79.28712
102 | 71 | 68507 | 79.28915
102 | 72 | 68508 | 79.28508
102 | 73 | 68509 | 79.28712
102 | 74 | 68510 | 79.28712
102 | 75 | 68511 | 79.28508
102 | 76 | 68512 | 79.28508
102 | 77 | 68513 | 79.28305
102 | 78 | 68514 | 79.28305
102 | 79 | 68515 | 79.28508
102 | 80 | 68516 | 79.28508
102 | 81 | 68517 | 79.28305
102 | 82 | 68518 | 79.28508
102 | 83 | 68519 | 79.28305
102 | 84 | 68520 | 79.28305
102 | 85 | 68521 | 79.27898
102 | 86 | 68522 | 79.28508
102 | 87 | 68523 | 79.27898
102 | 88 | 68524 | 79.27898
102 | 89 | 68525 | 79.27898
102 | 90 | 68526 | 79.27898
102 | 91 | 68527 | 79.27695
102 | 92 | 68528 | 79.27898
102 | 93 | 68529 | 79.27898
102 | 94 | 68530 | 79.27491
102 | 95 | 68531 | 79.27491
102 | 96 | 68532 | 79.27491
102 | 97 | 68533 | 79.27288
102 | 98 | 68534 | 79.27695
102 | 99 | 68535 | 79.27491
102 | 100 | 68536 | 79.27491
102 | 101 | 68537 | 79.27491
102 | 102 | 68538 | 79.27491
102 | 103 | 68539 | 79.27491
102 | 104 | 68540 | 79.27491
102 | 105 | 68541 | 79.27491
102 | 106 | 68542 | 79.27491
102 | 107 | 68543 | 79.27491
102 | 108 | 68544 | 79.27491
102 | 109 | 68545 | 79.27491
102 | 110 | 68546 | 79.27491
103 | 1 | 68547 | 83.88716
103 | 2 | 68548 | 82.00523
103 | 3 | 68549 | 81.18939
103 | 4 | 68550 | 81.16294
103 | 5 | 68551 | 81.15481
103 | 6 | 68552 | 81.14056
103 | 7 | 68553 | 81.13853
103 | 8 | 68554 | 81.13243
103 | 9 | 68555 | 81.13039
103 | 10 | 68556 | 81.12836
103 | 11 | 68557 | 81.12429
103 | 12 | 68558 | 81.12632
103 | 13 | 68559 | 81.12225
103 | 14 | 68560 | 81.12225
103 | 15 | 68561 | 81.11615
103 | 16 | 68562 | 81.11208
103 | 17 | 68563 | 81.11208
103 | 18 | 68564 | 81.10801
103 | 19 | 68565 | 81.10801
103 | 20 | 68566 | 81.10394
103 | 21 | 68567 | 81.10598
103 | 22 | 68568 | 81.10394
103 | 23 | 68569 | 81.10394
103 | 24 | 68570 | 81.09784
103 | 25 | 68571 | 81.09784
103 | 26 | 68572 | 81.09377
103 | 27 | 68573 | 81.0958
103 | 28 | 68574 | 81.0958
103 | 29 | 68575 | 81.0958
103 | 30 | 68576 | 81.09174
103 | 31 | 68577 | 81.0897
103 | 32 | 68578 | 81.09174
103 | 33 | 68579 | 81.08563
103 | 34 | 68580 | 81.08563
103 | 35 | 68581 | 81.08563
103 | 36 | 68582 | 81.08767
103 | 37 | 68583 | 81.08156
103 | 38 | 68584 | 81.08156
103 | 39 | 68585 | 81.08156
103 | 40 | 68586 | 81.0836
103 | 41 | 68587 | 81.07749
103 | 42 | 68588 | 81.07953
103 | 43 | 68589 | 81.07749
103 | 44 | 68590 | 81.07749
103 | 45 | 68591 | 81.07342
103 | 46 | 68592 | 81.07342
103 | 47 | 68593 | 81.07342
103 | 48 | 68594 | 81.07342
103 | 49 | 68595 | 81.06936
103 | 50 | 68596 | 81.06936
103 | 51 | 68597 | 81.06936
103 | 52 | 68598 | 81.06936
103 | 53 | 68599 | 81.06529
103 | 54 | 68600 | 81.06936
103 | 55 | 68601 | 81.06732
103 | 56 | 68602 | 81.06325
103 | 57 | 68603 | 81.05918
103 | 58 | 68604 | 81.06122
103 | 59 | 68605 | 81.06122
103 | 60 | 68606 | 81.06122
103 | 61 | 68607 | 81.06122
103 | 62 | 68608 | 81.06122
103 | 63 | 68609 | 81.06122
103 | 64 | 68610 | 81.06122
103 | 65 | 68611 | 81.05715
103 | 66 | 68612 | 81.05715
103 | 67 | 68613 | 81.05715
103 | 68 | 68614 | 81.05511
103 | 69 | 68615 | 81.05715
103 | 70 | 68616 | 81.05715
103 | 71 | 68617 | 81.05715
103 | 72 | 68618 | 81.05308
103 | 73 | 68619 | 81.05104
103 | 74 | 68620 | 81.05104
103 | 75 | 68621 | 81.05308
103 | 76 | 68622 | 81.05308
103 | 77 | 68623 | 81.05104
103 | 78 | 68624 | 81.04698
103 | 79 | 68625 | 81.04698
103 | 80 | 68626 | 81.04901
103 | 81 | 68627 | 81.04698
103 | 82 | 68628 | 81.04901
103 | 83 | 68629 | 81.04698
103 | 84 | 68630 | 81.04901
103 | 85 | 68631 | 81.04901
103 | 86 | 68632 | 81.04494
103 | 87 | 68633 | 81.04291
103 | 88 | 68634 | 81.04291
103 | 89 | 68635 | 81.04494
103 | 90 | 68636 | 81.04291
103 | 91 | 68637 | 81.04494
103 | 92 | 68638 | 81.04291
103 | 93 | 68639 | 81.04291
104 | 1 | 68640 | 85.81792
104 | 2 | 68641 | 83.26256
104 | 3 | 68642 | 83.01028
104 | 4 | 68643 | 83.00215
104 | 5 | 68644 | 82.98383
104 | 6 | 68645 | 82.97163
104 | 7 | 68646 | 82.96756
104 | 8 | 68647 | 82.96349
104 | 9 | 68648 | 82.95535
104 | 10 | 68649 | 82.95535
104 | 11 | 68650 | 82.95128
104 | 12 | 68651 | 82.94518
104 | 13 | 68652 | 82.94518
104 | 14 | 68653 | 82.94314
104 | 15 | 68654 | 82.93704
104 | 16 | 68655 | 82.93908
104 | 17 | 68656 | 82.93908
104 | 18 | 68657 | 82.93704
104 | 19 | 68658 | 82.93297
104 | 20 | 68659 | 82.9289
104 | 21 | 68660 | 82.92483
104 | 22 | 68661 | 82.9289
104 | 23 | 68662 | 82.92483
104 | 24 | 68663 | 82.92076
104 | 25 | 68664 | 82.9228
104 | 26 | 68665 | 82.92076
104 | 27 | 68666 | 82.9167
104 | 28 | 68667 | 82.91466
104 | 29 | 68668 | 82.91263
104 | 30 | 68669 | 82.91263
104 | 31 | 68670 | 82.91059
104 | 32 | 68671 | 82.90652
104 | 33 | 68672 | 82.90856
104 | 34 | 68673 | 82.90652
104 | 35 | 68674 | 82.90652
104 | 36 | 68675 | 82.90449
104 | 37 | 68676 | 82.90245
104 | 38 | 68677 | 82.90449
104 | 39 | 68678 | 82.89839
104 | 40 | 68679 | 82.90042
104 | 41 | 68680 | 82.89839
104 | 42 | 68681 | 82.89432
104 | 43 | 68682 | 82.89432
104 | 44 | 68683 | 82.89432
104 | 45 | 68684 | 82.89432
104 | 46 | 68685 | 82.89025
104 | 47 | 68686 | 82.89025
104 | 48 | 68687 | 82.89025
104 | 49 | 68688 | 82.88821
104 | 50 | 68689 | 82.88618
104 | 51 | 68690 | 82.88618
104 | 52 | 68691 | 82.88618
104 | 53 | 68692 | 82.88211
104 | 54 | 68693 | 82.88211
104 | 55 | 68694 | 82.88211
104 | 56 | 68695 | 82.88211
104 | 57 | 68696 | 82.88211
104 | 58 | 68697 | 82.87804
104 | 59 | 68698 | 82.87804
104 | 60 | 68699 | 82.87804
104 | 61 | 68700 | 82.87804
104 | 62 | 68701 | 82.87397
104 | 63 | 68702 | 82.87397
104 | 64 | 68703 | 82.87397
104 | 65 | 68704 | 82.87397
104 | 66 | 68705 | 82.87397
104 | 67 | 68706 | 82.87194
104 | 68 | 68707 | 82.86787
104 | 69 | 68708 | 82.8699
104 | 70 | 68709 | 82.8699
104 | 71 | 68710 | 82.8699
104 | 72 | 68711 | 82.86787
104 | 73 | 68712 | 82.86787
104 | 74 | 68713 | 82.86787
104 | 75 | 68714 | 82.8699
104 | 76 | 68715 | 82.8699
104 | 77 | 68716 | 82.8699
104 | 78 | 68717 | 82.86787
104 | 79 | 68718 | 82.86583
104 | 80 | 68719 | 82.86787
104 | 81 | 68720 | 82.8638
104 | 82 | 68721 | 82.86583
104 | 83 | 68722 | 82.86583
104 | 84 | 68723 | 82.86583
104 | 85 | 68724 | 82.8638
104 | 86 | 68725 | 82.85973
104 | 87 | 68726 | 82.85973
104 | 88 | 68727 | 82.85973
104 | 89 | 68728 | 82.85973
104 | 90 | 68729 | 82.86176
104 | 91 | 68730 | 82.85566
104 | 92 | 68731 | 82.85566
104 | 93 | 68732 | 82.85566
104 | 94 | 68733 | 82.85566
104 | 95 | 68734 | 82.85566
104 | 96 | 68735 | 82.85566
104 | 97 | 68736 | 82.85159
104 | 98 | 68737 | 82.85159
104 | 99 | 68738 | 82.85159
104 | 100 | 68739 | 82.85363
104 | 101 | 68740 | 82.85159
104 | 102 | 68741 | 82.85159
105 | 1 | 68742 | 86.78635
105 | 2 | 68743 | 84.52193
105 | 3 | 68744 | 84.46496
105 | 4 | 68745 | 84.44258
105 | 5 | 68746 | 84.43241
105 | 6 | 68747 | 84.4202
105 | 7 | 68748 | 84.41613
105 | 8 | 68749 | 84.41003
105 | 9 | 68750 | 84.408
105 | 10 | 68751 | 84.408
105 | 11 | 68752 | 84.408
105 | 12 | 68753 | 84.40189
105 | 13 | 68754 | 84.40393
105 | 14 | 68755 | 84.39782
105 | 15 | 68756 | 84.39579
105 | 16 | 68757 | 84.39375
105 | 17 | 68758 | 84.39375
105 | 18 | 68759 | 84.38969
105 | 19 | 68760 | 84.38969
105 | 20 | 68761 | 84.38562
105 | 21 | 68762 | 84.38562
105 | 22 | 68763 | 84.38562
105 | 23 | 68764 | 84.38155
105 | 24 | 68765 | 84.38155
105 | 25 | 68766 | 84.37748
105 | 26 | 68767 | 84.37748
105 | 27 | 68768 | 84.37341
105 | 28 | 68769 | 84.37341
105 | 29 | 68770 | 84.37341
105 | 30 | 68771 | 84.36934
105 | 31 | 68772 | 84.36934
105 | 32 | 68773 | 84.36731
105 | 33 | 68774 | 84.36324
105 | 34 | 68775 | 84.36324
105 | 35 | 68776 | 84.36527
105 | 36 | 68777 | 84.36324
105 | 37 | 68778 | 84.35917
105 | 38 | 68779 | 84.3551
105 | 39 | 68780 | 84.35713
105 | 40 | 68781 | 84.35713
105 | 41 | 68782 | 84.3551
105 | 42 | 68783 | 84.35713
105 | 43 | 68784 | 84.35103
105 | 44 | 68785 | 84.35103
105 | 45 | 68786 | 84.35103
105 | 46 | 68787 | 84.35103
105 | 47 | 68788 | 84.34696
105 | 48 | 68789 | 84.34696
105 | 49 | 68790 | 84.34696
105 | 50 | 68791 | 84.34696
105 | 51 | 68792 | 84.34696
105 | 52 | 68793 | 84.34289
105 | 53 | 68794 | 84.34289
105 | 54 | 68795 | 84.33882
105 | 55 | 68796 | 84.34289
105 | 56 | 68797 | 84.33882
105 | 57 | 68798 | 84.33882
105 | 58 | 68799 | 84.33882
105 | 59 | 68800 | 84.33882
105 | 60 | 68801 | 84.33475
105 | 61 | 68802 | 84.33475
105 | 62 | 68803 | 84.33475
105 | 63 | 68804 | 84.33475
105 | 64 | 68805 | 84.33475
105 | 65 | 68806 | 84.33068
105 | 66 | 68807 | 84.33068
105 | 67 | 68808 | 84.33068
105 | 68 | 68809 | 84.33068
105 | 69 | 68810 | 84.33068
105 | 70 | 68811 | 84.32458
105 | 71 | 68812 | 84.32458
105 | 72 | 68813 | 84.32662
105 | 73 | 68814 | 84.32458
105 | 74 | 68815 | 84.32458
105 | 75 | 68816 | 84.32051
105 | 76 | 68817 | 84.32255
105 | 77 | 68818 | 84.32255
105 | 78 | 68819 | 84.32255
105 | 79 | 68820 | 84.32255
105 | 80 | 68821 | 84.32255
105 | 81 | 68822 | 84.31848
105 | 82 | 68823 | 84.31644
105 | 83 | 68824 | 84.31644
105 | 84 | 68825 | 84.31848
105 | 85 | 68826 | 84.31644
105 | 86 | 68827 | 84.31644
105 | 87 | 68828 | 84.31644
105 | 88 | 68829 | 84.31237
105 | 89 | 68830 | 84.31237
105 | 90 | 68831 | 84.31237
105 | 91 | 68832 | 84.31237
105 | 92 | 68833 | 84.31237
105 | 93 | 68834 | 84.3083
105 | 94 | 68835 | 84.31034
105 | 95 | 68836 | 84.3083
105 | 96 | 68837 | 84.3083
105 | 97 | 68838 | 84.3083
105 | 98 | 68839 | 84.3083
106 | 1 | 68840 | 90.51154
106 | 2 | 68841 | 86.94707
106 | 3 | 68842 | 86.85552
106 | 4 | 68843 | 86.81686
106 | 5 | 68844 | 86.80466
106 | 6 | 68845 | 86.78228
106 | 7 | 68846 | 86.77414
106 | 8 | 68847 | 86.766
106 | 9 | 68848 | 86.76193
106 | 10 | 68849 | 86.74972
106 | 11 | 68850 | 86.74362
106 | 12 | 68851 | 86.74159
106 | 13 | 68852 | 86.74159
106 | 14 | 68853 | 86.73548
106 | 15 | 68854 | 86.73141
106 | 16 | 68855 | 86.72734
106 | 17 | 68856 | 86.71921
106 | 18 | 68857 | 86.72124
106 | 19 | 68858 | 86.71514
106 | 20 | 68859 | 86.71107
106 | 21 | 68860 | 86.707
106 | 22 | 68861 | 86.707
106 | 23 | 68862 | 86.69886
106 | 24 | 68863 | 86.69683
106 | 25 | 68864 | 86.69479
106 | 26 | 68865 | 86.69479
106 | 27 | 68866 | 86.69072
106 | 28 | 68867 | 86.68869
106 | 29 | 68868 | 86.68462
106 | 30 | 68869 | 86.68055
106 | 31 | 68870 | 86.68055
106 | 32 | 68871 | 86.67648
106 | 33 | 68872 | 86.67241
106 | 34 | 68873 | 86.66834
106 | 35 | 68874 | 86.66834
106 | 36 | 68875 | 86.66834
106 | 37 | 68876 | 86.66224
106 | 38 | 68877 | 86.66021
106 | 39 | 68878 | 86.65817
106 | 40 | 68879 | 86.6541
106 | 41 | 68880 | 86.65614
106 | 42 | 68881 | 86.6541
106 | 43 | 68882 | 86.65207
106 | 44 | 68883 | 86.65207
106 | 45 | 68884 | 86.64596
106 | 46 | 68885 | 86.64189
106 | 47 | 68886 | 86.64189
106 | 48 | 68887 | 86.64189
106 | 49 | 68888 | 86.63783
106 | 50 | 68889 | 86.63376
106 | 51 | 68890 | 86.63376
106 | 52 | 68891 | 86.63376
106 | 53 | 68892 | 86.63376
106 | 54 | 68893 | 86.62969
106 | 55 | 68894 | 86.62765
106 | 56 | 68895 | 86.62969
106 | 57 | 68896 | 86.62969
106 | 58 | 68897 | 86.62562
106 | 59 | 68898 | 86.62562
106 | 60 | 68899 | 86.62155
106 | 61 | 68900 | 86.62155
106 | 62 | 68901 | 86.61951
106 | 63 | 68902 | 86.61545
106 | 64 | 68903 | 86.61545
106 | 65 | 68904 | 86.61341
106 | 66 | 68905 | 86.61138
106 | 67 | 68906 | 86.60934
106 | 68 | 68907 | 86.60934
106 | 69 | 68908 | 86.60934
106 | 70 | 68909 | 86.60731
106 | 71 | 68910 | 86.60324
106 | 72 | 68911 | 86.60527
106 | 73 | 68912 | 86.60527
106 | 74 | 68913 | 86.60324
106 | 75 | 68914 | 86.59917
106 | 76 | 68915 | 86.6012
106 | 77 | 68916 | 86.6012
106 | 78 | 68917 | 86.5951
106 | 79 | 68918 | 86.5951
106 | 80 | 68919 | 86.59714
106 | 81 | 68920 | 86.59307
106 | 82 | 68921 | 86.59103
106 | 83 | 68922 | 86.59103
106 | 84 | 68923 | 86.589
106 | 85 | 68924 | 86.58696
106 | 86 | 68925 | 86.58696
106 | 87 | 68926 | 86.58696
106 | 88 | 68927 | 86.58289
106 | 89 | 68928 | 86.58289
106 | 90 | 68929 | 86.58086
106 | 91 | 68930 | 86.57882
106 | 92 | 68931 | 86.57882
106 | 93 | 68932 | 86.57679
106 | 94 | 68933 | 86.57476
106 | 95 | 68934 | 86.57476
106 | 96 | 68935 | 86.57476
106 | 97 | 68936 | 86.56865
106 | 98 | 68937 | 86.57069
106 | 99 | 68938 | 86.56865
106 | 100 | 68939 | 86.57069
106 | 101 | 68940 | 86.56865
106 | 102 | 68941 | 86.56662
106 | 103 | 68942 | 86.56662
106 | 104 | 68943 | 86.56051
106 | 105 | 68944 | 86.56255
106 | 106 | 68945 | 86.56051
106 | 107 | 68946 | 86.56051
106 | 108 | 68947 | 86.55848
106 | 109 | 68948 | 86.56051
106 | 110 | 68949 | 86.55848
106 | 111 | 68950 | 86.55644
106 | 112 | 68951 | 86.55644
106 | 113 | 68952 | 86.55441
106 | 114 | 68953 | 86.55238
106 | 115 | 68954 | 86.55238
106 | 116 | 68955 | 86.55441
106 | 117 | 68956 | 86.55441
106 | 118 | 68957 | 86.55238
106 | 119 | 68958 | 86.54831
106 | 120 | 68959 | 86.55034
106 | 121 | 68960 | 86.54831
106 | 122 | 68961 | 86.54831
106 | 123 | 68962 | 86.54424
106 | 124 | 68963 | 86.54627
106 | 125 | 68964 | 86.54424
106 | 126 | 68965 | 86.54424
106 | 127 | 68966 | 86.54424
106 | 128 | 68967 | 86.54017
106 | 129 | 68968 | 86.54017
106 | 130 | 68969 | 86.54017
106 | 131 | 68970 | 86.54017
106 | 132 | 68971 | 86.54017
106 | 133 | 68972 | 86.54017
106 | 134 | 68973 | 86.53813
106 | 135 | 68974 | 86.5361
106 | 136 | 68975 | 86.5361
106 | 137 | 68976 | 86.5361
106 | 138 | 68977 | 86.5361
106 | 139 | 68978 | 86.5361
106 | 140 | 68979 | 86.53407
106 | 141 | 68980 | 86.53407
106 | 142 | 68981 | 86.53407
106 | 143 | 68982 | 86.53
106 | 144 | 68983 | 86.53203
106 | 145 | 68984 | 86.53203
106 | 146 | 68985 | 86.53203
106 | 147 | 68986 | 86.52796
106 | 148 | 68987 | 86.52796
106 | 149 | 68988 | 86.52796
106 | 150 | 68989 | 86.52593
106 | 151 | 68990 | 86.52186
106 | 152 | 68991 | 86.52796
106 | 153 | 68992 | 86.52593
106 | 154 | 68993 | 86.52186
106 | 155 | 68994 | 86.52186
106 | 156 | 68995 | 86.52186
106 | 157 | 68996 | 86.52186
107 | 1 | 68997 | 95.03427
107 | 2 | 68998 | 90.24095
107 | 3 | 68999 | 90.02529
107 | 4 | 69000 | 89.93578
107 | 5 | 69001 | 89.92357
107 | 6 | 69002 | 89.88898
107 | 7 | 69003 | 89.87067
107 | 8 | 69004 | 89.86457
107 | 9 | 69005 | 89.85643
107 | 10 | 69006 | 89.84626
107 | 11 | 69007 | 89.83812
107 | 12 | 69008 | 89.82998
107 | 13 | 69009 | 89.81981
107 | 14 | 69010 | 89.81167
107 | 15 | 69011 | 89.8076
107 | 16 | 69012 | 89.79946
107 | 17 | 69013 | 89.78929
107 | 18 | 69014 | 89.78726
107 | 19 | 69015 | 89.77708
107 | 20 | 69016 | 89.77708
107 | 21 | 69017 | 89.76895
107 | 22 | 69018 | 89.76488
107 | 23 | 69019 | 89.76081
107 | 24 | 69020 | 89.7547
107 | 25 | 69021 | 89.7486
107 | 26 | 69022 | 89.74453
107 | 27 | 69023 | 89.73639
107 | 28 | 69024 | 89.73639
107 | 29 | 69025 | 89.73232
107 | 30 | 69026 | 89.72622
107 | 31 | 69027 | 89.71808
107 | 32 | 69028 | 89.71808
107 | 33 | 69029 | 89.71401
107 | 34 | 69030 | 89.71605
107 | 35 | 69031 | 89.70588
107 | 36 | 69032 | 89.70181
107 | 37 | 69033 | 89.70181
107 | 38 | 69034 | 89.69367
107 | 39 | 69035 | 89.68756
107 | 40 | 69036 | 89.6896
107 | 41 | 69037 | 89.67943
107 | 42 | 69038 | 89.67536
107 | 43 | 69039 | 89.67536
107 | 44 | 69040 | 89.67129
107 | 45 | 69041 | 89.66722
107 | 46 | 69042 | 89.66112
107 | 47 | 69043 | 89.66315
107 | 48 | 69044 | 89.65298
107 | 49 | 69045 | 89.64891
107 | 50 | 69046 | 89.64891
107 | 51 | 69047 | 89.64484
107 | 52 | 69048 | 89.64077
107 | 53 | 69049 | 89.64077
107 | 54 | 69050 | 89.6367
107 | 55 | 69051 | 89.63263
107 | 56 | 69052 | 89.62856
107 | 57 | 69053 | 89.62653
107 | 58 | 69054 | 89.62449
107 | 59 | 69055 | 89.61839
107 | 60 | 69056 | 89.61636
107 | 61 | 69057 | 89.61229
107 | 62 | 69058 | 89.61229
107 | 63 | 69059 | 89.60822
107 | 64 | 69060 | 89.60415
107 | 65 | 69061 | 89.60415
107 | 66 | 69062 | 89.59805
107 | 67 | 69063 | 89.60008
107 | 68 | 69064 | 89.59398
107 | 69 | 69065 | 89.58991
107 | 70 | 69066 | 89.58991
107 | 71 | 69067 | 89.58584
107 | 72 | 69068 | 89.58584
107 | 73 | 69069 | 89.58177
107 | 74 | 69070 | 89.58177
107 | 75 | 69071 | 89.5777
107 | 76 | 69072 | 89.5777
107 | 77 | 69073 | 89.57363
107 | 78 | 69074 | 89.56753
107 | 79 | 69075 | 89.56346
107 | 80 | 69076 | 89.56549
107 | 81 | 69077 | 89.55939
107 | 82 | 69078 | 89.55532
107 | 83 | 69079 | 89.55532
107 | 84 | 69080 | 89.55532
107 | 85 | 69081 | 89.55125
107 | 86 | 69082 | 89.55125
107 | 87 | 69083 | 89.54718
107 | 88 | 69084 | 89.54718
107 | 89 | 69085 | 89.54108
107 | 90 | 69086 | 89.54311
107 | 91 | 69087 | 89.54311
107 | 92 | 69088 | 89.54108
107 | 93 | 69089 | 89.54311
107 | 94 | 69090 | 89.53701
107 | 95 | 69091 | 89.53905
107 | 96 | 69092 | 89.53498
107 | 97 | 69093 | 89.52887
107 | 98 | 69094 | 89.53091
107 | 99 | 69095 | 89.53091
107 | 100 | 69096 | 89.52684
107 | 101 | 69097 | 89.52684
107 | 102 | 69098 | 89.52073
107 | 103 | 69099 | 89.52073
107 | 104 | 69100 | 89.51667
107 | 105 | 69101 | 89.51667
107 | 106 | 69102 | 89.51667
107 | 107 | 69103 | 89.5126
107 | 108 | 69104 | 89.5126
107 | 109 | 69105 | 89.5126
107 | 110 | 69106 | 89.50853
107 | 111 | 69107 | 89.50853
107 | 112 | 69108 | 89.50446
107 | 113 | 69109 | 89.50446
107 | 114 | 69110 | 89.50446
107 | 115 | 69111 | 89.50039
107 | 116 | 69112 | 89.50039
107 | 117 | 69113 | 89.50039
107 | 118 | 69114 | 89.49632
107 | 119 | 69115 | 89.49632
107 | 120 | 69116 | 89.49022
107 | 121 | 69117 | 89.49225
107 | 122 | 69118 | 89.49225
107 | 123 | 69119 | 89.48818
107 | 124 | 69120 | 89.48818
107 | 125 | 69121 | 89.48411
107 | 126 | 69122 | 89.48411
107 | 127 | 69123 | 89.48208
107 | 128 | 69124 | 89.47801
107 | 129 | 69125 | 89.47801
107 | 130 | 69126 | 89.47598
107 | 131 | 69127 | 89.47394
107 | 132 | 69128 | 89.47598
107 | 133 | 69129 | 89.46987
107 | 134 | 69130 | 89.46987
107 | 135 | 69131 | 89.46987
107 | 136 | 69132 | 89.46987
107 | 137 | 69133 | 89.4658
107 | 138 | 69134 | 89.4658
107 | 139 | 69135 | 89.4658
107 | 140 | 69136 | 89.46173
107 | 141 | 69137 | 89.46173
107 | 142 | 69138 | 89.4597
107 | 143 | 69139 | 89.46173
107 | 144 | 69140 | 89.46173
107 | 145 | 69141 | 89.45563
107 | 146 | 69142 | 89.45766
107 | 147 | 69143 | 89.4536
107 | 148 | 69144 | 89.4536
107 | 149 | 69145 | 89.4536
107 | 150 | 69146 | 89.45156
107 | 151 | 69147 | 89.4536
107 | 152 | 69148 | 89.44749
107 | 153 | 69149 | 89.44953
107 | 154 | 69150 | 89.44953
107 | 155 | 69151 | 89.44953
107 | 156 | 69152 | 89.44749
107 | 157 | 69153 | 89.44342
107 | 158 | 69154 | 89.44546
107 | 159 | 69155 | 89.44342
107 | 160 | 69156 | 89.43935
107 | 161 | 69157 | 89.44139
107 | 162 | 69158 | 89.44139
107 | 163 | 69159 | 89.43732
107 | 164 | 69160 | 89.44139
107 | 165 | 69161 | 89.43528
107 | 166 | 69162 | 89.43528
107 | 167 | 69163 | 89.43732
107 | 168 | 69164 | 89.43122
107 | 169 | 69165 | 89.43122
107 | 170 | 69166 | 89.43122
107 | 171 | 69167 | 89.42715
107 | 172 | 69168 | 89.42715
107 | 173 | 69169 | 89.42918
107 | 174 | 69170 | 89.42715
107 | 175 | 69171 | 89.42715
107 | 176 | 69172 | 89.42308
107 | 177 | 69173 | 89.42308
107 | 178 | 69174 | 89.42308
107 | 179 | 69175 | 89.42308
107 | 180 | 69176 | 89.42308
107 | 181 | 69177 | 89.41901
107 | 182 | 69178 | 89.41901
107 | 183 | 69179 | 89.41901
107 | 184 | 69180 | 89.41901
107 | 185 | 69181 | 89.41901
107 | 186 | 69182 | 89.41494
107 | 187 | 69183 | 89.41494
107 | 188 | 69184 | 89.41291
107 | 189 | 69185 | 89.41494
107 | 190 | 69186 | 89.41494
107 | 191 | 69187 | 89.41291
107 | 192 | 69188 | 89.40884
107 | 193 | 69189 | 89.40884
107 | 194 | 69190 | 89.41087
107 | 195 | 69191 | 89.41087
107 | 196 | 69192 | 89.4068
107 | 197 | 69193 | 89.4068
107 | 198 | 69194 | 89.40477
107 | 199 | 69195 | 89.40477
107 | 200 | 69196 | 89.4068
107 | 201 | 69197 | 89.4068
107 | 202 | 69198 | 89.4068
107 | 203 | 69199 | 89.4007
107 | 204 | 69200 | 89.40273
107 | 205 | 69201 | 89.40273
107 | 206 | 69202 | 89.4007
107 | 207 | 69203 | 89.4007
107 | 208 | 69204 | 89.40273
107 | 209 | 69205 | 89.4007
107 | 210 | 69206 | 89.4007
107 | 211 | 69207 | 89.4007
107 | 212 | 69208 | 89.40273
107 | 213 | 69209 | 89.39663
107 | 214 | 69210 | 89.39663
107 | 215 | 69211 | 89.39663
107 | 216 | 69212 | 89.39663
107 | 217 | 69213 | 89.39256
107 | 218 | 69214 | 89.39256
107 | 219 | 69215 | 89.39663
107 | 220 | 69216 | 89.39663
108 | 1 | 69217 | 97.8887
108 | 2 | 69218 | 92.97941
108 | 3 | 69219 | 92.8431
108 | 4 | 69220 | 92.77799
108 | 5 | 69221 | 92.75968
108 | 6 | 69222 | 92.7312
108 | 7 | 69223 | 92.71899
108 | 8 | 69224 | 92.70068
108 | 9 | 69225 | 92.69254
108 | 10 | 69226 | 92.68034
108 | 11 | 69227 | 92.6722
108 | 12 | 69228 | 92.66203
108 | 13 | 69229 | 92.65796
108 | 14 | 69230 | 92.64575
108 | 15 | 69231 | 92.64168
108 | 16 | 69232 | 92.63354
108 | 17 | 69233 | 92.62744
108 | 18 | 69234 | 92.62541
108 | 19 | 69235 | 92.61523
108 | 20 | 69236 | 92.61116
108 | 21 | 69237 | 92.6071
108 | 22 | 69238 | 92.60099
108 | 23 | 69239 | 92.59285
108 | 24 | 69240 | 92.58878
108 | 25 | 69241 | 92.58065
108 | 26 | 69242 | 92.57861
108 | 27 | 69243 | 92.57251
108 | 28 | 69244 | 92.56844
108 | 29 | 69245 | 92.55827
108 | 30 | 69246 | 92.55623
108 | 31 | 69247 | 92.55216
108 | 32 | 69248 | 92.54606
108 | 33 | 69249 | 92.54199
108 | 34 | 69250 | 92.53792
108 | 35 | 69251 | 92.53385
108 | 36 | 69252 | 92.52978
108 | 37 | 69253 | 92.52571
108 | 38 | 69254 | 92.52165
108 | 39 | 69255 | 92.51758
108 | 40 | 69256 | 92.51351
108 | 41 | 69257 | 92.50944
108 | 42 | 69258 | 92.50537
108 | 43 | 69259 | 92.49927
108 | 44 | 69260 | 92.4952
108 | 45 | 69261 | 92.49113
108 | 46 | 69262 | 92.48706
108 | 47 | 69263 | 92.48299
108 | 48 | 69264 | 92.47892
108 | 49 | 69265 | 92.47485
108 | 50 | 69266 | 92.47485
108 | 51 | 69267 | 92.47078
108 | 52 | 69268 | 92.46468
108 | 53 | 69269 | 92.46468
108 | 54 | 69270 | 92.45654
108 | 55 | 69271 | 92.45247
108 | 56 | 69272 | 92.45247
108 | 57 | 69273 | 92.45247
108 | 58 | 69274 | 92.4484
108 | 59 | 69275 | 92.44433
108 | 60 | 69276 | 92.4423
108 | 61 | 69277 | 92.4362
108 | 62 | 69278 | 92.4362
108 | 63 | 69279 | 92.43213
108 | 64 | 69280 | 92.42806
108 | 65 | 69281 | 92.42806
108 | 66 | 69282 | 92.42399
108 | 67 | 69283 | 92.41992
108 | 68 | 69284 | 92.41789
108 | 69 | 69285 | 92.41585
108 | 70 | 69286 | 92.40975
108 | 71 | 69287 | 92.40975
108 | 72 | 69288 | 92.40975
108 | 73 | 69289 | 92.40568
108 | 74 | 69290 | 92.40161
108 | 75 | 69291 | 92.40161
108 | 76 | 69292 | 92.39754
108 | 77 | 69293 | 92.39754
108 | 78 | 69294 | 92.39347
108 | 79 | 69295 | 92.3894
108 | 80 | 69296 | 92.3833
108 | 81 | 69297 | 92.3833
108 | 82 | 69298 | 92.38126
108 | 83 | 69299 | 92.37516
108 | 84 | 69300 | 92.37313
108 | 85 | 69301 | 92.37109
108 | 86 | 69302 | 92.36906
108 | 87 | 69303 | 92.36702
108 | 88 | 69304 | 92.36295
108 | 89 | 69305 | 92.36295
108 | 90 | 69306 | 92.35888
108 | 91 | 69307 | 92.35888
108 | 92 | 69308 | 92.35482
108 | 93 | 69309 | 92.35482
108 | 94 | 69310 | 92.35075
108 | 95 | 69311 | 92.35075
108 | 96 | 69312 | 92.34668
108 | 97 | 69313 | 92.34668
108 | 98 | 69314 | 92.34057
108 | 99 | 69315 | 92.34261
108 | 100 | 69316 | 92.3365
108 | 101 | 69317 | 92.33244
108 | 102 | 69318 | 92.33447
108 | 103 | 69319 | 92.33244
108 | 104 | 69320 | 92.33447
108 | 105 | 69321 | 92.32837
108 | 106 | 69322 | 92.32633
108 | 107 | 69323 | 92.32023
108 | 108 | 69324 | 92.32023
108 | 109 | 69325 | 92.32023
108 | 110 | 69326 | 92.31616
108 | 111 | 69327 | 92.31616
108 | 112 | 69328 | 92.31616
108 | 113 | 69329 | 92.31209
108 | 114 | 69330 | 92.31006
108 | 115 | 69331 | 92.31006
108 | 116 | 69332 | 92.30802
108 | 117 | 69333 | 92.30395
108 | 118 | 69334 | 92.30395
108 | 119 | 69335 | 92.30395
108 | 120 | 69336 | 92.29988
108 | 121 | 69337 | 92.30395
108 | 122 | 69338 | 92.29988
108 | 123 | 69339 | 92.29581
108 | 124 | 69340 | 92.29581
108 | 125 | 69341 | 92.29581
108 | 126 | 69342 | 92.29581
108 | 127 | 69343 | 92.28971
108 | 128 | 69344 | 92.28971
108 | 129 | 69345 | 92.28768
108 | 130 | 69346 | 92.28768
108 | 131 | 69347 | 92.28768
108 | 132 | 69348 | 92.28564
108 | 133 | 69349 | 92.28157
108 | 134 | 69350 | 92.28157
108 | 135 | 69351 | 92.28157
108 | 136 | 69352 | 92.28157
108 | 137 | 69353 | 92.2775
108 | 138 | 69354 | 92.2775
108 | 139 | 69355 | 92.2775
108 | 140 | 69356 | 92.27343
108 | 141 | 69357 | 92.27343
108 | 142 | 69358 | 92.27343
108 | 143 | 69359 | 92.26937
108 | 144 | 69360 | 92.26937
108 | 145 | 69361 | 92.26937
108 | 146 | 69362 | 92.2653
108 | 147 | 69363 | 92.26326
108 | 148 | 69364 | 92.2653
108 | 149 | 69365 | 92.2653
108 | 150 | 69366 | 92.25919
108 | 151 | 69367 | 92.26123
108 | 152 | 69368 | 92.26123
108 | 153 | 69369 | 92.25919
108 | 154 | 69370 | 92.25716
108 | 155 | 69371 | 92.25716
108 | 156 | 69372 | 92.25512
108 | 157 | 69373 | 92.25309
108 | 158 | 69374 | 92.25105
108 | 159 | 69375 | 92.25105
108 | 160 | 69376 | 92.25105
108 | 161 | 69377 | 92.25309
108 | 162 | 69378 | 92.24699
108 | 163 | 69379 | 92.24699
108 | 164 | 69380 | 92.24699
108 | 165 | 69381 | 92.24495
108 | 166 | 69382 | 92.24292
108 | 167 | 69383 | 92.24495
108 | 168 | 69384 | 92.24292
108 | 169 | 69385 | 92.24495
108 | 170 | 69386 | 92.23885
108 | 171 | 69387 | 92.24088
108 | 172 | 69388 | 92.23885
108 | 173 | 69389 | 92.23478
108 | 174 | 69390 | 92.23478
108 | 175 | 69391 | 92.23478
108 | 176 | 69392 | 92.23071
108 | 177 | 69393 | 92.23071
108 | 178 | 69394 | 92.23071
108 | 179 | 69395 | 92.23071
108 | 180 | 69396 | 92.22664
108 | 181 | 69397 | 92.22664
108 | 182 | 69398 | 92.22664
108 | 183 | 69399 | 92.22664
108 | 184 | 69400 | 92.22664
108 | 185 | 69401 | 92.22257
108 | 186 | 69402 | 92.22054
108 | 187 | 69403 | 92.22257
108 | 188 | 69404 | 92.22257
108 | 189 | 69405 | 92.22257
108 | 190 | 69406 | 92.2185
108 | 191 | 69407 | 92.2185
108 | 192 | 69408 | 92.2185
108 | 193 | 69409 | 92.2185
108 | 194 | 69410 | 92.21647
108 | 195 | 69411 | 92.21443
108 | 196 | 69412 | 92.2124
108 | 197 | 69413 | 92.2124
108 | 198 | 69414 | 92.21443
108 | 199 | 69415 | 92.2124
108 | 200 | 69416 | 92.20833
108 | 201 | 69417 | 92.2124
108 | 202 | 69418 | 92.21036
108 | 203 | 69419 | 92.20833
108 | 204 | 69420 | 92.20833
108 | 205 | 69421 | 92.20833
108 | 206 | 69422 | 92.2063
108 | 207 | 69423 | 92.2063
108 | 208 | 69424 | 92.2063
108 | 209 | 69425 | 92.2063
108 | 210 | 69426 | 92.20426
108 | 211 | 69427 | 92.2063
108 | 212 | 69428 | 92.2063
108 | 213 | 69429 | 92.20223
108 | 214 | 69430 | 92.20223
108 | 215 | 69431 | 92.20223
108 | 216 | 69432 | 92.20019
108 | 217 | 69433 | 92.19612
108 | 218 | 69434 | 92.19612
108 | 219 | 69435 | 92.19612
108 | 220 | 69436 | 92.19612
108 | 221 | 69437 | 92.19612
108 | 222 | 69438 | 92.19205
108 | 223 | 69439 | 92.19612
108 | 224 | 69440 | 92.19205
108 | 225 | 69441 | 92.19205
108 | 226 | 69442 | 92.19205
108 | 227 | 69443 | 92.19002
108 | 228 | 69444 | 92.18798
108 | 229 | 69445 | 92.18798
108 | 230 | 69446 | 92.18798
108 | 231 | 69447 | 92.18798
108 | 232 | 69448 | 92.18798
108 | 233 | 69449 | 92.18798
109 | 1 | 69450 | 100.44
109 | 2 | 69451 | 95.73822
109 | 3 | 69452 | 95.57138
109 | 4 | 69453 | 95.50831
109 | 5 | 69454 | 95.49204
109 | 6 | 69455 | 95.45949
109 | 7 | 69456 | 95.44931
109 | 8 | 69457 | 95.431
109 | 9 | 69458 | 95.42287
109 | 10 | 69459 | 95.41066
109 | 11 | 69460 | 95.40049
109 | 12 | 69461 | 95.39235
109 | 13 | 69462 | 95.38014
109 | 14 | 69463 | 95.38217
109 | 15 | 69464 | 95.37607
109 | 16 | 69465 | 95.36793
109 | 17 | 69466 | 95.36386
109 | 18 | 69467 | 95.3598
109 | 19 | 69468 | 95.35166
109 | 20 | 69469 | 95.34555
109 | 21 | 69470 | 95.34148
109 | 22 | 69471 | 95.33742
109 | 23 | 69472 | 95.32928
109 | 24 | 69473 | 95.32928
109 | 25 | 69474 | 95.32114
109 | 26 | 69475 | 95.31707
109 | 27 | 69476 | 95.31097
109 | 28 | 69477 | 95.3069
109 | 29 | 69478 | 95.30283
109 | 30 | 69479 | 95.29469
109 | 31 | 69480 | 95.29062
109 | 32 | 69481 | 95.28655
109 | 33 | 69482 | 95.28045
109 | 34 | 69483 | 95.28248
109 | 35 | 69484 | 95.27638
109 | 36 | 69485 | 95.26824
109 | 37 | 69486 | 95.26824
109 | 38 | 69487 | 95.2601
109 | 39 | 69488 | 95.2601
109 | 40 | 69489 | 95.25603
109 | 41 | 69490 | 95.25197
109 | 42 | 69491 | 95.2479
109 | 43 | 69492 | 95.24383
109 | 44 | 69493 | 95.23976
109 | 45 | 69494 | 95.23976
109 | 46 | 69495 | 95.22959
109 | 47 | 69496 | 95.23162
109 | 48 | 69497 | 95.22755
109 | 49 | 69498 | 95.22755
109 | 50 | 69499 | 95.21941
109 | 51 | 69500 | 95.21738
109 | 52 | 69501 | 95.21331
109 | 53 | 69502 | 95.21331
109 | 54 | 69503 | 95.20517
109 | 55 | 69504 | 95.20517
109 | 56 | 69505 | 95.2011
109 | 57 | 69506 | 95.195
109 | 58 | 69507 | 95.195
109 | 59 | 69508 | 95.19093
109 | 60 | 69509 | 95.19296
109 | 61 | 69510 | 95.1889
109 | 62 | 69511 | 95.18686
109 | 63 | 69512 | 95.18483
109 | 64 | 69513 | 95.18076
109 | 65 | 69514 | 95.17872
109 | 66 | 69515 | 95.17669
109 | 67 | 69516 | 95.17059
109 | 68 | 69517 | 95.17059
109 | 69 | 69518 | 95.16652
109 | 70 | 69519 | 95.16652
109 | 71 | 69520 | 95.16245
109 | 72 | 69521 | 95.16245
109 | 73 | 69522 | 95.15838
109 | 74 | 69523 | 95.15431
109 | 75 | 69524 | 95.15431
109 | 76 | 69525 | 95.15024
109 | 77 | 69526 | 95.14617
109 | 78 | 69527 | 95.14414
109 | 79 | 69528 | 95.14007
109 | 80 | 69529 | 95.14007
109 | 81 | 69530 | 95.13803
109 | 82 | 69531 | 95.13193
109 | 83 | 69532 | 95.13193
109 | 84 | 69533 | 95.13396
109 | 85 | 69534 | 95.12786
109 | 86 | 69535 | 95.12786
109 | 87 | 69536 | 95.12786
109 | 88 | 69537 | 95.12379
109 | 89 | 69538 | 95.12379
109 | 90 | 69539 | 95.11972
109 | 91 | 69540 | 95.11972
109 | 92 | 69541 | 95.11565
109 | 93 | 69542 | 95.11565
109 | 94 | 69543 | 95.10955
109 | 95 | 69544 | 95.11158
109 | 96 | 69545 | 95.11158
109 | 97 | 69546 | 95.10752
109 | 98 | 69547 | 95.10752
109 | 99 | 69548 | 95.10345
109 | 100 | 69549 | 95.10141
109 | 101 | 69550 | 95.09938
109 | 102 | 69551 | 95.09938
109 | 103 | 69552 | 95.09327
109 | 104 | 69553 | 95.09327
109 | 105 | 69554 | 95.0892
109 | 106 | 69555 | 95.0892
109 | 107 | 69556 | 95.08717
109 | 108 | 69557 | 95.08514
109 | 109 | 69558 | 95.08514
109 | 110 | 69559 | 95.08107
109 | 111 | 69560 | 95.08107
109 | 112 | 69561 | 95.08107
109 | 113 | 69562 | 95.077
109 | 114 | 69563 | 95.077
109 | 115 | 69564 | 95.077
109 | 116 | 69565 | 95.07293
109 | 117 | 69566 | 95.07293
109 | 118 | 69567 | 95.06886
109 | 119 | 69568 | 95.06886
109 | 120 | 69569 | 95.06886
109 | 121 | 69570 | 95.06479
109 | 122 | 69571 | 95.06479
109 | 123 | 69572 | 95.06479
109 | 124 | 69573 | 95.06072
109 | 125 | 69574 | 95.06072
109 | 126 | 69575 | 95.05665
109 | 127 | 69576 | 95.05462
109 | 128 | 69577 | 95.05665
109 | 129 | 69578 | 95.05258
109 | 130 | 69579 | 95.05055
109 | 131 | 69580 | 95.05258
109 | 132 | 69581 | 95.04648
109 | 133 | 69582 | 95.04851
109 | 134 | 69583 | 95.04241
109 | 135 | 69584 | 95.04241
109 | 136 | 69585 | 95.04445
109 | 137 | 69586 | 95.04241
109 | 138 | 69587 | 95.04038
109 | 139 | 69588 | 95.03834
109 | 140 | 69589 | 95.03631
109 | 141 | 69590 | 95.03427
109 | 142 | 69591 | 95.03427
109 | 143 | 69592 | 95.03427
109 | 144 | 69593 | 95.0302
109 | 145 | 69594 | 95.0302
109 | 146 | 69595 | 95.0302
109 | 147 | 69596 | 95.0302
109 | 148 | 69597 | 95.0302
109 | 149 | 69598 | 95.02613
109 | 150 | 69599 | 95.02817
109 | 151 | 69600 | 95.02613
109 | 152 | 69601 | 95.02207
109 | 153 | 69602 | 95.02207
109 | 154 | 69603 | 95.02207
109 | 155 | 69604 | 95.02207
109 | 156 | 69605 | 95.02207
109 | 157 | 69606 | 95.02207
109 | 158 | 69607 | 95.02207
109 | 159 | 69608 | 95.02207
109 | 160 | 69609 | 95.02207
109 | 161 | 69610 | 95.01596
109 | 162 | 69611 | 95.01596
109 | 163 | 69612 | 95.018
109 | 164 | 69613 | 95.018
109 | 165 | 69614 | 95.01393
109 | 166 | 69615 | 95.01189
109 | 167 | 69616 | 95.01393
109 | 168 | 69617 | 95.01393
109 | 169 | 69618 | 95.00986
109 | 170 | 69619 | 95.01393
109 | 171 | 69620 | 95.00986
109 | 172 | 69621 | 95.00782
109 | 173 | 69622 | 95.00782
109 | 174 | 69623 | 95.00986
109 | 175 | 69624 | 95.00375
109 | 176 | 69625 | 95.00579
109 | 177 | 69626 | 94.99969
109 | 178 | 69627 | 95.00579
109 | 179 | 69628 | 94.99969
109 | 180 | 69629 | 94.99969
109 | 181 | 69630 | 95.00172
109 | 182 | 69631 | 94.99969
109 | 183 | 69632 | 94.99765
109 | 184 | 69633 | 94.99562
109 | 185 | 69634 | 94.99562
109 | 186 | 69635 | 94.99155
109 | 187 | 69636 | 94.99155
109 | 188 | 69637 | 94.99155
109 | 189 | 69638 | 94.99155
109 | 190 | 69639 | 94.98748
109 | 191 | 69640 | 94.98748
109 | 192 | 69641 | 94.98748
109 | 193 | 69642 | 94.98748
109 | 194 | 69643 | 94.98748
109 | 195 | 69644 | 94.98748
109 | 196 | 69645 | 94.98341
109 | 197 | 69646 | 94.98341
109 | 198 | 69647 | 94.98341
109 | 199 | 69648 | 94.98341
109 | 200 | 69649 | 94.98341
109 | 201 | 69650 | 94.97934
109 | 202 | 69651 | 94.97934
109 | 203 | 69652 | 94.97934
109 | 204 | 69653 | 94.97934
109 | 205 | 69654 | 94.97731
109 | 206 | 69655 | 94.97934
109 | 207 | 69656 | 94.97324
109 | 208 | 69657 | 94.97527
109 | 209 | 69658 | 94.97527
109 | 210 | 69659 | 94.97527
109 | 211 | 69660 | 94.97527
109 | 212 | 69661 | 94.97527
109 | 213 | 69662 | 94.9712
109 | 214 | 69663 | 94.9712
109 | 215 | 69664 | 94.9712
109 | 216 | 69665 | 94.9712
109 | 217 | 69666 | 94.9712
109 | 218 | 69667 | 94.9712
109 | 219 | 69668 | 94.9712
109 | 220 | 69669 | 94.9651
109 | 221 | 69670 | 94.9651
109 | 222 | 69671 | 94.9651
109 | 223 | 69672 | 94.9651
109 | 224 | 69673 | 94.96713
109 | 225 | 69674 | 94.96306
109 | 226 | 69675 | 94.96103
109 | 227 | 69676 | 94.96103
109 | 228 | 69677 | 94.96306
109 | 229 | 69678 | 94.96306
109 | 230 | 69679 | 94.96306
109 | 231 | 69680 | 94.96103
109 | 232 | 69681 | 94.959
109 | 233 | 69682 | 94.95696
109 | 234 | 69683 | 94.95696
109 | 235 | 69684 | 94.959
109 | 236 | 69685 | 94.959
109 | 237 | 69686 | 94.95696
109 | 238 | 69687 | 94.95696
109 | 239 | 69688 | 94.959
109 | 240 | 69689 | 94.95289
109 | 241 | 69690 | 94.95289
109 | 242 | 69691 | 94.95289
109 | 243 | 69692 | 94.95493
109 | 244 | 69693 | 94.95289
109 | 245 | 69694 | 94.95289
109 | 246 | 69695 | 94.95289
109 | 247 | 69696 | 94.94882
109 | 248 | 69697 | 94.94882
109 | 249 | 69698 | 94.94882
109 | 250 | 69699 | 94.95086
109 | 251 | 69700 | 94.94882
109 | 252 | 69701 | 94.94882
109 | 253 | 69702 | 94.94882
109 | 254 | 69703 | 94.94679
109 | 255 | 69704 | 94.94679
110 | 1 | 69705 | 104.3157
110 | 2 | 69706 | 98.88968
110 | 3 | 69707 | 98.71675
110 | 4 | 69708 | 98.61502
110 | 5 | 69709 | 98.59671
110 | 6 | 69710 | 98.55805
110 | 7 | 69711 | 98.54178
110 | 8 | 69712 | 98.51329
110 | 9 | 69713 | 98.50109
110 | 10 | 69714 | 98.47464
110 | 11 | 69715 | 98.4665
110 | 12 | 69716 | 98.44819
110 | 13 | 69717 | 98.43598
110 | 14 | 69718 | 98.41564
110 | 15 | 69719 | 98.39733
110 | 16 | 69720 | 98.38919
110 | 17 | 69721 | 98.37495
110 | 18 | 69722 | 98.35867
110 | 19 | 69723 | 98.3424
110 | 20 | 69724 | 98.33222
110 | 21 | 69725 | 98.31188
110 | 22 | 69726 | 98.30374
110 | 23 | 69727 | 98.29764
110 | 24 | 69728 | 98.28136
110 | 25 | 69729 | 98.26915
110 | 26 | 69730 | 98.26101
110 | 27 | 69731 | 98.24474
110 | 28 | 69732 | 98.23864
110 | 29 | 69733 | 98.22236
110 | 30 | 69734 | 98.21422
110 | 31 | 69735 | 98.19998
110 | 32 | 69736 | 98.19184
110 | 33 | 69737 | 98.1776
110 | 34 | 69738 | 98.17557
110 | 35 | 69739 | 98.16132
110 | 36 | 69740 | 98.15319
110 | 37 | 69741 | 98.14098
110 | 38 | 69742 | 98.12877
110 | 39 | 69743 | 98.1186
110 | 40 | 69744 | 98.11046
110 | 41 | 69745 | 98.10232
110 | 42 | 69746 | 98.09418
110 | 43 | 69747 | 98.09012
110 | 44 | 69748 | 98.07791
110 | 45 | 69749 | 98.06774
110 | 46 | 69750 | 98.0596
110 | 47 | 69751 | 98.05553
110 | 48 | 69752 | 98.04332
110 | 49 | 69753 | 98.03315
110 | 50 | 69754 | 98.02501
110 | 51 | 69755 | 98.02094
110 | 52 | 69756 | 98.00873
110 | 53 | 69757 | 98.00467
110 | 54 | 69758 | 97.99653
110 | 55 | 69759 | 97.98636
110 | 56 | 69760 | 97.98229
110 | 57 | 69761 | 97.97415
110 | 58 | 69762 | 97.96398
110 | 59 | 69763 | 97.95787
110 | 60 | 69764 | 97.94973
110 | 61 | 69765 | 97.94363
110 | 62 | 69766 | 97.93549
110 | 63 | 69767 | 97.93142
110 | 64 | 69768 | 97.93142
110 | 65 | 69769 | 97.92329
110 | 66 | 69770 | 97.91922
110 | 67 | 69771 | 97.90904
110 | 68 | 69772 | 97.90701
110 | 69 | 69773 | 97.89684
110 | 70 | 69774 | 97.8948
110 | 71 | 69775 | 97.88463
110 | 72 | 69776 | 97.88056
110 | 73 | 69777 | 97.87039
110 | 74 | 69778 | 97.86835
110 | 75 | 69779 | 97.86225
110 | 76 | 69780 | 97.85411
110 | 77 | 69781 | 97.85004
110 | 78 | 69782 | 97.84597
110 | 79 | 69783 | 97.83784
110 | 80 | 69784 | 97.83784
110 | 81 | 69785 | 97.8297
110 | 82 | 69786 | 97.82563
110 | 83 | 69787 | 97.81546
110 | 84 | 69788 | 97.81749
110 | 85 | 69789 | 97.80732
110 | 86 | 69790 | 97.80325
110 | 87 | 69791 | 97.79918
110 | 88 | 69792 | 97.79511
110 | 89 | 69793 | 97.79104
110 | 90 | 69794 | 97.78697
110 | 91 | 69795 | 97.7829
110 | 92 | 69796 | 97.7768
110 | 93 | 69797 | 97.77273
110 | 94 | 69798 | 97.77273
110 | 95 | 69799 | 97.76459
110 | 96 | 69800 | 97.76052
110 | 97 | 69801 | 97.75849
110 | 98 | 69802 | 97.75645
110 | 99 | 69803 | 97.75645
110 | 100 | 69804 | 97.74628
110 | 101 | 69805 | 97.74832
110 | 102 | 69806 | 97.73814
110 | 103 | 69807 | 97.74018
110 | 104 | 69808 | 97.73408
110 | 105 | 69809 | 97.73001
110 | 106 | 69810 | 97.72594
110 | 107 | 69811 | 97.72187
110 | 108 | 69812 | 97.7178
110 | 109 | 69813 | 97.71373
110 | 110 | 69814 | 97.71373
110 | 111 | 69815 | 97.70966
110 | 112 | 69816 | 97.70559
110 | 113 | 69817 | 97.69949
110 | 114 | 69818 | 97.69949
110 | 115 | 69819 | 97.69542
110 | 116 | 69820 | 97.69338
110 | 117 | 69821 | 97.69135
110 | 118 | 69822 | 97.68728
110 | 119 | 69823 | 97.68321
110 | 120 | 69824 | 97.68321
110 | 121 | 69825 | 97.67914
110 | 122 | 69826 | 97.67507
110 | 123 | 69827 | 97.67101
110 | 124 | 69828 | 97.67101
110 | 125 | 69829 | 97.66694
110 | 126 | 69830 | 97.66083
110 | 127 | 69831 | 97.65676
110 | 128 | 69832 | 97.6588
110 | 129 | 69833 | 97.65269
110 | 130 | 69834 | 97.65269
110 | 131 | 69835 | 97.64863
110 | 132 | 69836 | 97.64863
110 | 133 | 69837 | 97.64456
110 | 134 | 69838 | 97.64456
110 | 135 | 69839 | 97.64049
110 | 136 | 69840 | 97.63642
110 | 137 | 69841 | 97.63845
110 | 138 | 69842 | 97.62828
110 | 139 | 69843 | 97.62828
110 | 140 | 69844 | 97.62421
110 | 141 | 69845 | 97.62421
110 | 142 | 69846 | 97.62014
110 | 143 | 69847 | 97.61811
110 | 144 | 69848 | 97.61404
110 | 145 | 69849 | 97.61404
110 | 146 | 69850 | 97.60997
110 | 147 | 69851 | 97.612
110 | 148 | 69852 | 97.6059
110 | 149 | 69853 | 97.6059
110 | 150 | 69854 | 97.60183
110 | 151 | 69855 | 97.60183
110 | 152 | 69856 | 97.59776
110 | 153 | 69857 | 97.59776
110 | 154 | 69858 | 97.59369
110 | 155 | 69859 | 97.58962
110 | 156 | 69860 | 97.58962
110 | 157 | 69861 | 97.58962
110 | 158 | 69862 | 97.58962
110 | 159 | 69863 | 97.58962
110 | 160 | 69864 | 97.58556
110 | 161 | 69865 | 97.58352
110 | 162 | 69866 | 97.58149
110 | 163 | 69867 | 97.58149
110 | 164 | 69868 | 97.58149
110 | 165 | 69869 | 97.57538
110 | 166 | 69870 | 97.57131
110 | 167 | 69871 | 97.57335
110 | 168 | 69872 | 97.57131
110 | 169 | 69873 | 97.56724
110 | 170 | 69874 | 97.56724
110 | 171 | 69875 | 97.56521
110 | 172 | 69876 | 97.56318
110 | 173 | 69877 | 97.56318
110 | 174 | 69878 | 97.55911
110 | 175 | 69879 | 97.55911
110 | 176 | 69880 | 97.55504
110 | 177 | 69881 | 97.55504
110 | 178 | 69882 | 97.55097
110 | 179 | 69883 | 97.55097
110 | 180 | 69884 | 97.5469
110 | 181 | 69885 | 97.5469
110 | 182 | 69886 | 97.54283
110 | 183 | 69887 | 97.54283
110 | 184 | 69888 | 97.5408
110 | 185 | 69889 | 97.53876
110 | 186 | 69890 | 97.53876
110 | 187 | 69891 | 97.53876
110 | 188 | 69892 | 97.53876
110 | 189 | 69893 | 97.53469
110 | 190 | 69894 | 97.53266
110 | 191 | 69895 | 97.53062
110 | 192 | 69896 | 97.53062
110 | 193 | 69897 | 97.53062
110 | 194 | 69898 | 97.52655
110 | 195 | 69899 | 97.52655
110 | 196 | 69900 | 97.52655
110 | 197 | 69901 | 97.52452
110 | 198 | 69902 | 97.52249
110 | 199 | 69903 | 97.52045
110 | 200 | 69904 | 97.52045
110 | 201 | 69905 | 97.51638
110 | 202 | 69906 | 97.51638
110 | 203 | 69907 | 97.51231
110 | 204 | 69908 | 97.51231
110 | 205 | 69909 | 97.51231
110 | 206 | 69910 | 97.51231
110 | 207 | 69911 | 97.50824
110 | 208 | 69912 | 97.50824
110 | 209 | 69913 | 97.50824
110 | 210 | 69914 | 97.50417
110 | 211 | 69915 | 97.50417
110 | 212 | 69916 | 97.50417
110 | 213 | 69917 | 97.50417
110 | 214 | 69918 | 97.50417
110 | 215 | 69919 | 97.50417
110 | 216 | 69920 | 97.50011
110 | 217 | 69921 | 97.50011
110 | 218 | 69922 | 97.50011
110 | 219 | 69923 | 97.49604
110 | 220 | 69924 | 97.49604
110 | 221 | 69925 | 97.494
110 | 222 | 69926 | 97.48993
110 | 223 | 69927 | 97.48993
110 | 224 | 69928 | 97.49197
110 | 225 | 69929 | 97.48993
110 | 226 | 69930 | 97.48993
110 | 227 | 69931 | 97.4879
110 | 228 | 69932 | 97.48586
110 | 229 | 69933 | 97.48586
110 | 230 | 69934 | 97.48586
110 | 231 | 69935 | 97.4818
110 | 232 | 69936 | 97.4818
110 | 233 | 69937 | 97.4818
110 | 234 | 69938 | 97.4818
110 | 235 | 69939 | 97.47773
110 | 236 | 69940 | 97.47773
110 | 237 | 69941 | 97.47773
110 | 238 | 69942 | 97.47773
110 | 239 | 69943 | 97.47366
110 | 240 | 69944 | 97.47366
110 | 241 | 69945 | 97.47366
110 | 242 | 69946 | 97.47366
110 | 243 | 69947 | 97.47366
110 | 244 | 69948 | 97.47366
110 | 245 | 69949 | 97.46959
110 | 246 | 69950 | 97.46959
110 | 247 | 69951 | 97.46959
110 | 248 | 69952 | 97.46959
110 | 249 | 69953 | 97.46959
110 | 250 | 69954 | 97.46959
110 | 251 | 69955 | 97.46959
110 | 252 | 69956 | 97.46959
110 | 253 | 69957 | 97.46552
110 | 254 | 69958 | 97.46552
110 | 255 | 69959 | 97.46552
110 | 256 | 69960 | 97.46552
110 | 257 | 69961 | 97.46552
110 | 258 | 69962 | 97.46552
110 | 259 | 69963 | 97.46145
110 | 260 | 69964 | 97.45942
110 | 261 | 69965 | 97.46145
110 | 262 | 69966 | 97.46145
110 | 263 | 69967 | 97.46145
110 | 264 | 69968 | 97.45942
110 | 265 | 69969 | 97.45738
110 | 266 | 69970 | 97.45738
110 | 267 | 69971 | 97.45738
110 | 268 | 69972 | 97.45535
110 | 269 | 69973 | 97.45738
110 | 270 | 69974 | 97.45535
110 | 271 | 69975 | 97.45331
110 | 272 | 69976 | 97.45128
110 | 273 | 69977 | 97.45128
110 | 274 | 69978 | 97.44721
110 | 275 | 69979 | 97.44924
110 | 276 | 69980 | 97.44721
110 | 277 | 69981 | 97.44721
110 | 278 | 69982 | 97.44924
110 | 279 | 69983 | 97.44924
110 | 280 | 69984 | 97.44924
110 | 281 | 69985 | 97.44924
1 | 1 | 69986 | 97.44924
2 | 1 | 69987 | 70.99036
2 | 1 | 69988 | 87.17901
2 | 1 | 69989 | 87.20342
2 | 1 | 69990 | 87.21563
2 | 1 | 69991 | 87.23597
2 | 1 | 69992 | 87.24615
2 | 1 | 69993 | 87.26242
2 | 1 | 69994 | 87.27056
2 | 1 | 69995 | 87.28073
2 | 1 | 69996 | 87.28684
2 | 1 | 69997 | 87.29701
2 | 1 | 69998 | 87.30108
2 | 1 | 69999 | 87.30718
2 | 1 | 70000 | 87.31328
2 | 1 | 70001 | 87.31939
2 | 1 | 70002 | 87.32753
2 | 1 | 70003 | 87.3316
2 | 1 | 70004 | 87.33363
2 | 1 | 70005 | 87.33973
2 | 1 | 70006 | 87.34787
2 | 1 | 70007 | 87.34787
2 | 1 | 70008 | 87.35601
2 | 1 | 70009 | 87.35601
2 | 1 | 70010 | 87.36008
2 | 1 | 70011 | 87.36415
2 | 1 | 70012 | 87.37025
2 | 1 | 70013 | 87.37229
2 | 1 | 70014 | 87.37839
2 | 1 | 70015 | 87.38246
2 | 1 | 70016 | 87.38042
2 | 1 | 70017 | 87.38449
2 | 1 | 70018 | 87.38856
2 | 1 | 70019 | 87.3906
2 | 1 | 70020 | 87.39263
2 | 1 | 70021 | 87.39873
2 | 1 | 70022 | 87.4028
2 | 1 | 70023 | 87.40687
2 | 1 | 70024 | 87.40687
2 | 1 | 70025 | 87.41094
2 | 1 | 70026 | 87.41501
2 | 1 | 70027 | 87.41908
2 | 1 | 70028 | 87.41908
2 | 1 | 70029 | 87.42315
2 | 1 | 70030 | 87.42315
2 | 1 | 70031 | 87.42722
2 | 1 | 70032 | 87.42722
2 | 1 | 70033 | 87.43129
2 | 1 | 70034 | 87.43129
2 | 1 | 70035 | 87.43536
2 | 1 | 70036 | 87.43536
2 | 1 | 70037 | 87.43942
2 | 1 | 70038 | 87.43942
2 | 1 | 70039 | 87.44553
2 | 1 | 70040 | 87.44349
2 | 1 | 70041 | 87.44553
2 | 1 | 70042 | 87.44756
2 | 1 | 70043 | 87.4496
2 | 1 | 70044 | 87.44756
2 | 1 | 70045 | 87.45367
2 | 1 | 70046 | 87.45774
2 | 1 | 70047 | 87.45774
2 | 1 | 70048 | 87.45774
2 | 1 | 70049 | 87.45774
2 | 1 | 70050 | 87.4618
2 | 1 | 70051 | 87.4618
2 | 1 | 70052 | 87.4618
2 | 1 | 70053 | 87.46587
2 | 1 | 70054 | 87.46587
2 | 1 | 70055 | 87.46587
2 | 1 | 70056 | 87.46994
2 | 1 | 70057 | 87.47198
2 | 1 | 70058 | 87.47605
2 | 1 | 70059 | 87.47401
2 | 1 | 70060 | 87.47605
2 | 1 | 70061 | 87.47605
2 | 1 | 70062 | 87.47808
2 | 1 | 70063 | 87.48011
2 | 1 | 70064 | 87.48011
2 | 1 | 70065 | 87.48418
2 | 1 | 70066 | 87.48418
2 | 1 | 70067 | 87.48825
2 | 1 | 70068 | 87.48825
2 | 1 | 70069 | 87.48825
2 | 1 | 70070 | 87.48825
2 | 1 | 70071 | 87.49029
2 | 1 | 70072 | 87.49232
2 | 1 | 70073 | 87.49232
2 | 1 | 70074 | 87.49232
2 | 1 | 70075 | 87.49232
2 | 1 | 70076 | 87.49232
2 | 1 | 70077 | 87.49232
2 | 1 | 70078 | 87.49232
2 | 1 | 70079 | 87.49232
2 | 1 | 70080 | 87.49232
2 | 1 | 70081 | 87.49232
2 | 1 | 70082 | 87.49639
2 | 1 | 70083 | 87.49639
2 | 1 | 70084 | 87.49639
2 | 1 | 70085 | 87.49639
2 | 1 | 70086 | 87.50046
2 | 1 | 70087 | 87.50046
2 | 1 | 70088 | 87.50046
2 | 1 | 70089 | 87.50046
2 | 1 | 70090 | 87.49843
2 | 1 | 70091 | 87.50046
2 | 1 | 70092 | 87.50453
2 | 1 | 70093 | 87.50453
2 | 1 | 70094 | 87.50453
2 | 1 | 70095 | 87.50453
2 | 1 | 70096 | 87.50453
2 | 1 | 70097 | 87.5086
2 | 1 | 70098 | 87.5086
2 | 1 | 70099 | 87.51063
2 | 1 | 70100 | 87.5086
2 | 1 | 70101 | 87.51267
2 | 1 | 70102 | 87.51267
2 | 1 | 70103 | 87.51267
2 | 1 | 70104 | 87.51267
2 | 1 | 70105 | 87.51267
2 | 1 | 70106 | 87.51877
2 | 1 | 70107 | 87.51674
2 | 1 | 70108 | 87.51674
2 | 1 | 70109 | 87.51674
2 | 1 | 70110 | 87.51877
2 | 1 | 70111 | 87.51877
2 | 1 | 70112 | 87.51674
2 | 1 | 70113 | 87.51877
2 | 1 | 70114 | 87.51877
2 | 1 | 70115 | 87.51674
2 | 1 | 70116 | 87.51674
2 | 1 | 70117 | 87.51674
2 | 1 | 70118 | 87.51674
2 | 1 | 70119 | 87.52081
2 | 1 | 70120 | 87.52284
2 | 1 | 70121 | 87.52284
2 | 1 | 70122 | 87.52081
2 | 1 | 70123 | 87.52081
2 | 1 | 70124 | 87.52081
2 | 1 | 70125 | 87.52081
2 | 1 | 70126 | 87.52284
2 | 1 | 70127 | 87.52081
2 | 1 | 70128 | 87.52284
2 | 1 | 70129 | 87.52284
2 | 1 | 70130 | 87.52487
2 | 1 | 70131 | 87.52487
2 | 1 | 70132 | 87.52691
2 | 1 | 70133 | 87.52691
2 | 1 | 70134 | 87.52487
2 | 1 | 70135 | 87.52691
2 | 1 | 70136 | 87.52691
2 | 1 | 70137 | 87.52691
2 | 1 | 70138 | 87.52487
2 | 1 | 70139 | 87.52487
2 | 1 | 70140 | 87.52487
2 | 1 | 70141 | 87.52487
2 | 1 | 70142 | 87.52691
2 | 1 | 70143 | 87.53098
2 | 1 | 70144 | 87.52894
2 | 1 | 70145 | 87.53098
2 | 1 | 70146 | 87.53098
2 | 1 | 70147 | 87.53098
2 | 1 | 70148 | 87.53098
2 | 1 | 70149 | 87.53098
2 | 1 | 70150 | 87.53098
2 | 1 | 70151 | 87.52894
2 | 1 | 70152 | 87.53505
2 | 1 | 70153 | 87.53505
2 | 1 | 70154 | 87.53505
2 | 1 | 70155 | 87.52894
2 | 1 | 70156 | 87.53505
2 | 1 | 70157 | 87.53505
2 | 1 | 70158 | 87.53505
2 | 1 | 70159 | 87.53505
2 | 1 | 70160 | 87.53505
2 | 1 | 70161 | 87.53505
2 | 1 | 70162 | 87.53912
3 | 1 | 70163 | 61.27148
3 | 1 | 70164 | 76.76229
3 | 1 | 70165 | 76.76635
3 | 1 | 70166 | 76.77653
3 | 1 | 70167 | 76.77856
3 | 1 | 70168 | 76.78873
3 | 1 | 70169 | 76.79484
3 | 1 | 70170 | 76.80501
3 | 1 | 70171 | 76.80908
3 | 1 | 70172 | 76.81315
3 | 1 | 70173 | 76.81925
3 | 1 | 70174 | 76.82739
3 | 1 | 70175 | 76.82942
3 | 1 | 70176 | 76.83553
3 | 1 | 70177 | 76.84367
3 | 1 | 70178 | 76.84367
3 | 1 | 70179 | 76.84773
3 | 1 | 70180 | 76.8518
3 | 1 | 70181 | 76.85587
3 | 1 | 70182 | 76.86198
3 | 1 | 70183 | 76.87011
3 | 1 | 70184 | 76.87418
3 | 1 | 70185 | 76.87825
3 | 1 | 70186 | 76.87825
3 | 1 | 70187 | 76.88029
3 | 1 | 70188 | 76.88232
3 | 1 | 70189 | 76.88639
3 | 1 | 70190 | 76.89046
3 | 1 | 70191 | 76.89453
3 | 1 | 70192 | 76.8986
3 | 1 | 70193 | 76.90267
3 | 1 | 70194 | 76.90674
3 | 1 | 70195 | 76.90877
3 | 1 | 70196 | 76.91284
3 | 1 | 70197 | 76.91284
3 | 1 | 70198 | 76.91691
3 | 1 | 70199 | 76.92098
3 | 1 | 70200 | 76.92098
3 | 1 | 70201 | 76.92505
3 | 1 | 70202 | 76.92912
3 | 1 | 70203 | 76.93318
3 | 1 | 70204 | 76.93318
3 | 1 | 70205 | 76.93725
3 | 1 | 70206 | 76.94132
3 | 1 | 70207 | 76.94132
3 | 1 | 70208 | 76.94132
3 | 1 | 70209 | 76.94539
3 | 1 | 70210 | 76.94946
3 | 1 | 70211 | 76.9515
3 | 1 | 70212 | 76.95556
3 | 1 | 70213 | 76.95556
3 | 1 | 70214 | 76.95556
3 | 1 | 70215 | 76.95963
3 | 1 | 70216 | 76.9637
3 | 1 | 70217 | 76.9637
3 | 1 | 70218 | 76.9637
3 | 1 | 70219 | 76.96777
3 | 1 | 70220 | 76.96777
3 | 1 | 70221 | 76.97184
3 | 1 | 70222 | 76.97184
3 | 1 | 70223 | 76.97591
3 | 1 | 70224 | 76.97591
3 | 1 | 70225 | 76.97998
3 | 1 | 70226 | 76.97998
3 | 1 | 70227 | 76.98405
3 | 1 | 70228 | 76.98608
3 | 1 | 70229 | 76.98608
3 | 1 | 70230 | 76.99015
3 | 1 | 70231 | 76.99015
3 | 1 | 70232 | 76.99625
3 | 1 | 70233 | 76.99422
3 | 1 | 70234 | 76.99422
3 | 1 | 70235 | 76.99829
3 | 1 | 70236 | 76.99829
3 | 1 | 70237 | 76.99829
3 | 1 | 70238 | 77.00236
3 | 1 | 70239 | 77.00236
3 | 1 | 70240 | 77.00236
3 | 1 | 70241 | 77.00643
3 | 1 | 70242 | 77.00643
3 | 1 | 70243 | 77.0105
3 | 1 | 70244 | 77.0105
3 | 1 | 70245 | 77.01457
3 | 1 | 70246 | 77.01457
3 | 1 | 70247 | 77.01457
3 | 1 | 70248 | 77.01863
3 | 1 | 70249 | 77.02067
3 | 1 | 70250 | 77.01863
3 | 1 | 70251 | 77.0227
3 | 1 | 70252 | 77.02474
3 | 1 | 70253 | 77.0227
3 | 1 | 70254 | 77.02677
3 | 1 | 70255 | 77.02881
3 | 1 | 70256 | 77.02881
3 | 1 | 70257 | 77.02677
3 | 1 | 70258 | 77.03288
3 | 1 | 70259 | 77.03288
3 | 1 | 70260 | 77.03694
3 | 1 | 70261 | 77.03694
3 | 1 | 70262 | 77.03694
3 | 1 | 70263 | 77.03694
3 | 1 | 70264 | 77.03694
3 | 1 | 70265 | 77.03491
3 | 1 | 70266 | 77.04101
3 | 1 | 70267 | 77.04101
3 | 1 | 70268 | 77.04101
3 | 1 | 70269 | 77.04101
3 | 1 | 70270 | 77.04508
3 | 1 | 70271 | 77.04508
3 | 1 | 70272 | 77.04508
3 | 1 | 70273 | 77.04508
3 | 1 | 70274 | 77.04915
3 | 1 | 70275 | 77.04915
3 | 1 | 70276 | 77.04915
3 | 1 | 70277 | 77.04915
3 | 1 | 70278 | 77.04915
3 | 1 | 70279 | 77.04915
3 | 1 | 70280 | 77.04915
3 | 1 | 70281 | 77.04915
3 | 1 | 70282 | 77.04915
3 | 1 | 70283 | 77.04915
3 | 1 | 70284 | 77.04915
3 | 1 | 70285 | 77.04915
3 | 1 | 70286 | 77.05322
3 | 1 | 70287 | 77.05322
3 | 1 | 70288 | 77.05322
3 | 1 | 70289 | 77.05322
3 | 1 | 70290 | 77.05322
3 | 1 | 70291 | 77.05322
3 | 1 | 70292 | 77.05729
3 | 1 | 70293 | 77.05729
3 | 1 | 70294 | 77.05729
3 | 1 | 70295 | 77.05729
3 | 1 | 70296 | 77.05932
3 | 1 | 70297 | 77.06136
3 | 1 | 70298 | 77.05729
3 | 1 | 70299 | 77.05932
3 | 1 | 70300 | 77.05729
3 | 1 | 70301 | 77.06136
3 | 1 | 70302 | 77.06136
3 | 1 | 70303 | 77.06339
3 | 1 | 70304 | 77.06136
3 | 1 | 70305 | 77.06339
3 | 1 | 70306 | 77.06543
3 | 1 | 70307 | 77.06339
3 | 1 | 70308 | 77.06136
3 | 1 | 70309 | 77.06543
3 | 1 | 70310 | 77.06746
3 | 1 | 70311 | 77.06543
3 | 1 | 70312 | 77.06543
3 | 1 | 70313 | 77.06543
3 | 1 | 70314 | 77.06746
3 | 1 | 70315 | 77.06746
3 | 1 | 70316 | 77.07153
3 | 1 | 70317 | 77.07153
3 | 1 | 70318 | 77.07153
3 | 1 | 70319 | 77.07153
3 | 1 | 70320 | 77.0695
3 | 1 | 70321 | 77.0695
3 | 1 | 70322 | 77.07153
3 | 1 | 70323 | 77.07153
3 | 1 | 70324 | 77.0695
3 | 1 | 70325 | 77.0756
3 | 1 | 70326 | 77.0756
3 | 1 | 70327 | 77.0695
3 | 1 | 70328 | 77.0756
3 | 1 | 70329 | 77.07357
3 | 1 | 70330 | 77.0756
3 | 1 | 70331 | 77.0756
3 | 1 | 70332 | 77.0756
3 | 1 | 70333 | 77.07357
3 | 1 | 70334 | 77.0756
3 | 1 | 70335 | 77.07967
3 | 1 | 70336 | 77.0756
3 | 1 | 70337 | 77.0756
3 | 1 | 70338 | 77.07967
3 | 1 | 70339 | 77.07967
3 | 1 | 70340 | 77.07967
3 | 1 | 70341 | 77.07967
3 | 1 | 70342 | 77.07967
3 | 1 | 70343 | 77.07967
3 | 1 | 70344 | 77.07967
3 | 1 | 70345 | 77.07967
3 | 1 | 70346 | 77.08374
3 | 1 | 70347 | 77.08374
3 | 1 | 70348 | 77.08374
3 | 1 | 70349 | 77.08374
3 | 1 | 70350 | 77.08374
3 | 1 | 70351 | 77.0817
3 | 1 | 70352 | 77.08374
3 | 1 | 70353 | 77.08374
3 | 1 | 70354 | 77.08374
3 | 1 | 70355 | 77.0817
3 | 1 | 70356 | 77.08781
3 | 1 | 70357 | 77.08781
3 | 1 | 70358 | 77.08374
3 | 1 | 70359 | 77.08374
3 | 1 | 70360 | 77.0817
3 | 1 | 70361 | 77.08781
3 | 1 | 70362 | 77.08781
3 | 1 | 70363 | 77.08781
3 | 1 | 70364 | 77.08781
3 | 1 | 70365 | 77.08781
3 | 1 | 70366 | 77.08781
3 | 1 | 70367 | 77.08781
3 | 1 | 70368 | 77.09188
3 | 1 | 70369 | 77.09188
3 | 1 | 70370 | 77.09188
3 | 1 | 70371 | 77.09188
3 | 1 | 70372 | 77.08984
3 | 1 | 70373 | 77.09188
3 | 1 | 70374 | 77.09188
3 | 1 | 70375 | 77.09188
3 | 1 | 70376 | 77.09188
3 | 1 | 70377 | 77.09188
3 | 1 | 70378 | 77.09188
3 | 1 | 70379 | 77.09188
3 | 1 | 70380 | 77.09188
3 | 1 | 70381 | 77.09188
3 | 1 | 70382 | 77.09595
3 | 1 | 70383 | 77.09188
3 | 1 | 70384 | 77.09595
3 | 1 | 70385 | 77.09595
3 | 1 | 70386 | 77.09595
3 | 1 | 70387 | 77.09595
3 | 1 | 70388 | 77.09595
3 | 1 | 70389 | 77.09595
3 | 1 | 70390 | 77.09595
3 | 1 | 70391 | 77.09595
4 | 1 | 70392 | 51.30846
4 | 1 | 70393 | 66.44729
4 | 1 | 70394 | 66.45136
4 | 1 | 70395 | 66.46357
4 | 1 | 70396 | 66.46763
4 | 1 | 70397 | 66.4717
4 | 1 | 70398 | 66.48188
4 | 1 | 70399 | 66.48595
4 | 1 | 70400 | 66.49001
4 | 1 | 70401 | 66.49815
4 | 1 | 70402 | 66.50833
4 | 1 | 70403 | 66.51036
4 | 1 | 70404 | 66.51443
4 | 1 | 70405 | 66.5185
4 | 1 | 70406 | 66.5246
4 | 1 | 70407 | 66.53274
4 | 1 | 70408 | 66.53681
4 | 1 | 70409 | 66.54088
4 | 1 | 70410 | 66.54698
4 | 1 | 70411 | 66.54902
4 | 1 | 70412 | 66.55512
4 | 1 | 70413 | 66.55512
4 | 1 | 70414 | 66.55919
4 | 1 | 70415 | 66.56122
4 | 1 | 70416 | 66.5714
4 | 1 | 70417 | 66.57546
4 | 1 | 70418 | 66.57953
4 | 1 | 70419 | 66.5836
4 | 1 | 70420 | 66.5836
4 | 1 | 70421 | 66.58767
4 | 1 | 70422 | 66.58767
4 | 1 | 70423 | 66.59174
4 | 1 | 70424 | 66.59581
4 | 1 | 70425 | 66.59988
4 | 1 | 70426 | 66.59988
4 | 1 | 70427 | 66.61005
4 | 1 | 70428 | 66.61005
4 | 1 | 70429 | 66.61005
4 | 1 | 70430 | 66.61005
4 | 1 | 70431 | 66.61412
4 | 1 | 70432 | 66.61819
4 | 1 | 70433 | 66.62226
4 | 1 | 70434 | 66.62226
4 | 1 | 70435 | 66.62633
4 | 1 | 70436 | 66.62633
4 | 1 | 70437 | 66.6304
4 | 1 | 70438 | 66.63447
4 | 1 | 70439 | 66.63447
4 | 1 | 70440 | 66.63853
4 | 1 | 70441 | 66.64057
4 | 1 | 70442 | 66.6426
4 | 1 | 70443 | 66.64464
4 | 1 | 70444 | 66.64871
4 | 1 | 70445 | 66.65278
4 | 1 | 70446 | 66.65278
4 | 1 | 70447 | 66.65481
4 | 1 | 70448 | 66.66091
4 | 1 | 70449 | 66.66091
4 | 1 | 70450 | 66.66091
4 | 1 | 70451 | 66.66091
4 | 1 | 70452 | 66.66498
4 | 1 | 70453 | 66.66498
4 | 1 | 70454 | 66.66905
4 | 1 | 70455 | 66.67312
4 | 1 | 70456 | 66.67719
4 | 1 | 70457 | 66.67719
4 | 1 | 70458 | 66.68329
4 | 1 | 70459 | 66.68126
4 | 1 | 70460 | 66.68533
4 | 1 | 70461 | 66.68533
4 | 1 | 70462 | 66.68736
4 | 1 | 70463 | 66.68533
4 | 1 | 70464 | 66.68533
4 | 1 | 70465 | 66.6894
4 | 1 | 70466 | 66.69143
4 | 1 | 70467 | 66.69347
4 | 1 | 70468 | 66.6955
4 | 1 | 70469 | 66.6955
4 | 1 | 70470 | 66.69957
4 | 1 | 70471 | 66.69753
4 | 1 | 70472 | 66.69753
4 | 1 | 70473 | 66.70364
4 | 1 | 70474 | 66.70364
4 | 1 | 70475 | 66.70364
4 | 1 | 70476 | 66.70364
4 | 1 | 70477 | 66.70771
4 | 1 | 70478 | 66.70771
4 | 1 | 70479 | 66.71178
4 | 1 | 70480 | 66.71585
4 | 1 | 70481 | 66.71585
4 | 1 | 70482 | 66.71585
4 | 1 | 70483 | 66.71178
4 | 1 | 70484 | 66.70974
4 | 1 | 70485 | 66.71178
4 | 1 | 70486 | 66.71381
4 | 1 | 70487 | 66.71585
4 | 1 | 70488 | 66.71585
4 | 1 | 70489 | 66.71991
4 | 1 | 70490 | 66.71991
4 | 1 | 70491 | 66.71991
4 | 1 | 70492 | 66.71991
4 | 1 | 70493 | 66.71991
4 | 1 | 70494 | 66.72398
4 | 1 | 70495 | 66.72195
4 | 1 | 70496 | 66.72602
4 | 1 | 70497 | 66.72805
4 | 1 | 70498 | 66.72805
4 | 1 | 70499 | 66.72805
4 | 1 | 70500 | 66.72805
4 | 1 | 70501 | 66.73212
4 | 1 | 70502 | 66.73212
4 | 1 | 70503 | 66.73416
4 | 1 | 70504 | 66.73619
4 | 1 | 70505 | 66.73619
4 | 1 | 70506 | 66.73619
4 | 1 | 70507 | 66.73619
4 | 1 | 70508 | 66.74026
4 | 1 | 70509 | 66.74229
4 | 1 | 70510 | 66.74026
4 | 1 | 70511 | 66.74026
4 | 1 | 70512 | 66.74026
4 | 1 | 70513 | 66.74433
4 | 1 | 70514 | 66.74636
4 | 1 | 70515 | 66.74636
4 | 1 | 70516 | 66.74636
4 | 1 | 70517 | 66.74636
4 | 1 | 70518 | 66.7484
4 | 1 | 70519 | 66.7484
4 | 1 | 70520 | 66.7484
4 | 1 | 70521 | 66.75043
4 | 1 | 70522 | 66.7545
4 | 1 | 70523 | 66.7545
4 | 1 | 70524 | 66.7545
4 | 1 | 70525 | 66.7545
4 | 1 | 70526 | 66.7545
4 | 1 | 70527 | 66.7545
4 | 1 | 70528 | 66.75247
4 | 1 | 70529 | 66.75857
4 | 1 | 70530 | 66.75857
4 | 1 | 70531 | 66.75857
4 | 1 | 70532 | 66.75857
4 | 1 | 70533 | 66.76264
4 | 1 | 70534 | 66.76264
4 | 1 | 70535 | 66.76264
4 | 1 | 70536 | 66.76264
4 | 1 | 70537 | 66.76264
4 | 1 | 70538 | 66.76671
4 | 1 | 70539 | 66.76264
4 | 1 | 70540 | 66.76264
4 | 1 | 70541 | 66.76264
4 | 1 | 70542 | 66.76264
4 | 1 | 70543 | 66.76264
4 | 1 | 70544 | 66.76671
4 | 1 | 70545 | 66.76671
4 | 1 | 70546 | 66.76671
4 | 1 | 70547 | 66.76671
4 | 1 | 70548 | 66.76671
4 | 1 | 70549 | 66.76671
4 | 1 | 70550 | 66.77078
4 | 1 | 70551 | 66.76671
4 | 1 | 70552 | 66.76671
4 | 1 | 70553 | 66.77078
4 | 1 | 70554 | 66.77078
4 | 1 | 70555 | 66.77078
4 | 1 | 70556 | 66.77485
4 | 1 | 70557 | 66.77485
4 | 1 | 70558 | 66.77485
4 | 1 | 70559 | 66.77485
4 | 1 | 70560 | 66.77485
4 | 1 | 70561 | 66.77688
4 | 1 | 70562 | 66.77485
4 | 1 | 70563 | 66.77485
4 | 1 | 70564 | 66.77485
4 | 1 | 70565 | 66.77485
4 | 1 | 70566 | 66.77485
4 | 1 | 70567 | 66.77485
4 | 1 | 70568 | 66.77485
4 | 1 | 70569 | 66.77688
4 | 1 | 70570 | 66.77688
4 | 1 | 70571 | 66.77485
4 | 1 | 70572 | 66.77485
4 | 1 | 70573 | 66.77485
4 | 1 | 70574 | 66.77485
4 | 1 | 70575 | 66.77485
4 | 1 | 70576 | 66.77892
4 | 1 | 70577 | 66.77892
4 | 1 | 70578 | 66.77892
4 | 1 | 70579 | 66.77892
4 | 1 | 70580 | 66.77892
4 | 1 | 70581 | 66.78298
4 | 1 | 70582 | 66.78298
4 | 1 | 70583 | 66.78502
4 | 1 | 70584 | 66.78298
4 | 1 | 70585 | 66.78502
4 | 1 | 70586 | 66.78298
4 | 1 | 70587 | 66.78298
4 | 1 | 70588 | 66.78298
4 | 1 | 70589 | 66.78502
4 | 1 | 70590 | 66.78705
4 | 1 | 70591 | 66.78909
4 | 1 | 70592 | 66.78298
4 | 1 | 70593 | 66.78705
4 | 1 | 70594 | 66.78705
4 | 1 | 70595 | 66.78705
4 | 1 | 70596 | 66.78705
4 | 1 | 70597 | 66.78705
4 | 1 | 70598 | 66.78909
4 | 1 | 70599 | 66.78705
4 | 1 | 70600 | 66.78705
4 | 1 | 70601 | 66.78705
4 | 1 | 70602 | 66.78909
4 | 1 | 70603 | 66.78909
4 | 1 | 70604 | 66.78705
4 | 1 | 70605 | 66.79112
4 | 1 | 70606 | 66.79316
4 | 1 | 70607 | 66.79316
4 | 1 | 70608 | 66.79112
4 | 1 | 70609 | 66.79316
4 | 1 | 70610 | 66.79112
4 | 1 | 70611 | 66.79316
4 | 1 | 70612 | 66.79316
4 | 1 | 70613 | 66.79316
4 | 1 | 70614 | 66.79112
4 | 1 | 70615 | 66.79112
4 | 1 | 70616 | 66.79112
4 | 1 | 70617 | 66.79723
4 | 1 | 70618 | 66.79519
4 | 1 | 70619 | 66.79316
4 | 1 | 70620 | 66.79723
4 | 1 | 70621 | 66.79519
4 | 1 | 70622 | 66.79723
4 | 1 | 70623 | 66.79519
4 | 1 | 70624 | 66.79723
4 | 1 | 70625 | 66.79723
4 | 1 | 70626 | 66.79519
4 | 1 | 70627 | 66.79519
4 | 1 | 70628 | 66.79723
4 | 1 | 70629 | 66.79723
4 | 1 | 70630 | 66.8013
4 | 1 | 70631 | 66.8013
4 | 1 | 70632 | 66.8013
4 | 1 | 70633 | 66.8013
4 | 1 | 70634 | 66.8013
4 | 1 | 70635 | 66.8013
4 | 1 | 70636 | 66.8013
4 | 1 | 70637 | 66.8013
4 | 1 | 70638 | 66.8013
4 | 1 | 70639 | 66.8013
4 | 1 | 70640 | 66.80536
4 | 1 | 70641 | 66.79926
4 | 1 | 70642 | 66.8013
4 | 1 | 70643 | 66.80536
5 | 1 | 70644 | 41.09519
5 | 1 | 70645 | 56.29709
5 | 1 | 70646 | 56.30116
5 | 1 | 70647 | 56.31743
5 | 1 | 70648 | 56.32354
5 | 1 | 70649 | 56.32761
5 | 1 | 70650 | 56.33575
5 | 1 | 70651 | 56.33981
5 | 1 | 70652 | 56.34388
5 | 1 | 70653 | 56.35406
5 | 1 | 70654 | 56.35813
5 | 1 | 70655 | 56.36626
5 | 1 | 70656 | 56.36626
5 | 1 | 70657 | 56.3744
5 | 1 | 70658 | 56.3744
5 | 1 | 70659 | 56.38254
5 | 1 | 70660 | 56.39271
5 | 1 | 70661 | 56.39678
5 | 1 | 70662 | 56.39882
5 | 1 | 70663 | 56.40899
5 | 1 | 70664 | 56.40899
5 | 1 | 70665 | 56.41509
5 | 1 | 70666 | 56.4212
5 | 1 | 70667 | 56.42526
5 | 1 | 70668 | 56.42526
5 | 1 | 70669 | 56.43137
5 | 1 | 70670 | 56.43951
5 | 1 | 70671 | 56.44154
5 | 1 | 70672 | 56.44764
5 | 1 | 70673 | 56.44764
5 | 1 | 70674 | 56.45375
5 | 1 | 70675 | 56.45578
5 | 1 | 70676 | 56.45985
5 | 1 | 70677 | 56.46392
5 | 1 | 70678 | 56.46799
5 | 1 | 70679 | 56.46799
5 | 1 | 70680 | 56.47613
5 | 1 | 70681 | 56.47613
5 | 1 | 70682 | 56.4802
5 | 1 | 70683 | 56.4863
5 | 1 | 70684 | 56.49037
5 | 1 | 70685 | 56.49444
5 | 1 | 70686 | 56.49851
5 | 1 | 70687 | 56.49851
5 | 1 | 70688 | 56.50461
5 | 1 | 70689 | 56.50664
5 | 1 | 70690 | 56.50664
5 | 1 | 70691 | 56.50664
5 | 1 | 70692 | 56.50664
5 | 1 | 70693 | 56.51071
5 | 1 | 70694 | 56.51275
5 | 1 | 70695 | 56.51682
5 | 1 | 70696 | 56.52089
5 | 1 | 70697 | 56.52292
5 | 1 | 70698 | 56.52292
5 | 1 | 70699 | 56.52902
5 | 1 | 70700 | 56.52699
5 | 1 | 70701 | 56.53309
5 | 1 | 70702 | 56.53309
5 | 1 | 70703 | 56.53716
5 | 1 | 70704 | 56.53716
5 | 1 | 70705 | 56.54123
5 | 1 | 70706 | 56.5453
5 | 1 | 70707 | 56.54937
5 | 1 | 70708 | 56.55547
5 | 1 | 70709 | 56.55344
5 | 1 | 70710 | 56.55751
5 | 1 | 70711 | 56.55751
5 | 1 | 70712 | 56.56158
5 | 1 | 70713 | 56.56158
5 | 1 | 70714 | 56.56768
5 | 1 | 70715 | 56.56565
5 | 1 | 70716 | 56.56768
5 | 1 | 70717 | 56.57175
5 | 1 | 70718 | 56.57582
5 | 1 | 70719 | 56.57582
5 | 1 | 70720 | 56.57582
5 | 1 | 70721 | 56.57582
5 | 1 | 70722 | 56.57582
5 | 1 | 70723 | 56.57582
5 | 1 | 70724 | 56.57785
5 | 1 | 70725 | 56.58396
5 | 1 | 70726 | 56.58803
5 | 1 | 70727 | 56.58803
5 | 1 | 70728 | 56.59209
5 | 1 | 70729 | 56.59209
5 | 1 | 70730 | 56.59616
5 | 1 | 70731 | 56.59616
5 | 1 | 70732 | 56.60023
5 | 1 | 70733 | 56.60023
5 | 1 | 70734 | 56.6043
5 | 1 | 70735 | 56.60634
5 | 1 | 70736 | 56.60634
5 | 1 | 70737 | 56.60227
5 | 1 | 70738 | 56.6043
5 | 1 | 70739 | 56.60634
5 | 1 | 70740 | 56.61041
5 | 1 | 70741 | 56.61041
5 | 1 | 70742 | 56.61041
5 | 1 | 70743 | 56.61447
5 | 1 | 70744 | 56.61244
5 | 1 | 70745 | 56.61854
5 | 1 | 70746 | 56.61854
5 | 1 | 70747 | 56.62261
5 | 1 | 70748 | 56.62668
5 | 1 | 70749 | 56.62668
5 | 1 | 70750 | 56.63075
5 | 1 | 70751 | 56.63075
5 | 1 | 70752 | 56.63075
5 | 1 | 70753 | 56.63075
5 | 1 | 70754 | 56.63075
5 | 1 | 70755 | 56.63075
5 | 1 | 70756 | 56.63075
5 | 1 | 70757 | 56.63482
5 | 1 | 70758 | 56.63482
5 | 1 | 70759 | 56.63685
5 | 1 | 70760 | 56.64092
5 | 1 | 70761 | 56.63889
5 | 1 | 70762 | 56.64296
5 | 1 | 70763 | 56.64296
5 | 1 | 70764 | 56.64499
5 | 1 | 70765 | 56.64296
5 | 1 | 70766 | 56.64296
5 | 1 | 70767 | 56.64499
5 | 1 | 70768 | 56.64296
5 | 1 | 70769 | 56.64703
5 | 1 | 70770 | 56.64906
5 | 1 | 70771 | 56.64906
5 | 1 | 70772 | 56.64703
5 | 1 | 70773 | 56.64703
5 | 1 | 70774 | 56.65313
5 | 1 | 70775 | 56.65313
5 | 1 | 70776 | 56.6511
5 | 1 | 70777 | 56.65313
5 | 1 | 70778 | 56.6572
5 | 1 | 70779 | 56.6572
5 | 1 | 70780 | 56.66127
5 | 1 | 70781 | 56.66127
5 | 1 | 70782 | 56.66127
5 | 1 | 70783 | 56.66127
5 | 1 | 70784 | 56.6572
5 | 1 | 70785 | 56.66127
5 | 1 | 70786 | 56.66127
5 | 1 | 70787 | 56.66127
5 | 1 | 70788 | 56.65923
5 | 1 | 70789 | 56.66534
5 | 1 | 70790 | 56.66534
5 | 1 | 70791 | 56.66534
5 | 1 | 70792 | 56.66534
5 | 1 | 70793 | 56.66941
5 | 1 | 70794 | 56.66941
5 | 1 | 70795 | 56.66941
5 | 1 | 70796 | 56.66941
5 | 1 | 70797 | 56.66941
5 | 1 | 70798 | 56.66941
5 | 1 | 70799 | 56.66941
5 | 1 | 70800 | 56.66941
5 | 1 | 70801 | 56.67348
5 | 1 | 70802 | 56.67348
5 | 1 | 70803 | 56.67348
5 | 1 | 70804 | 56.67348
5 | 1 | 70805 | 56.67754
5 | 1 | 70806 | 56.67754
5 | 1 | 70807 | 56.67754
5 | 1 | 70808 | 56.67754
5 | 1 | 70809 | 56.67754
5 | 1 | 70810 | 56.67754
5 | 1 | 70811 | 56.67754
5 | 1 | 70812 | 56.68161
5 | 1 | 70813 | 56.68161
5 | 1 | 70814 | 56.68161
5 | 1 | 70815 | 56.68161
5 | 1 | 70816 | 56.68161
5 | 1 | 70817 | 56.68161
5 | 1 | 70818 | 56.68161
5 | 1 | 70819 | 56.68161
5 | 1 | 70820 | 56.68161
5 | 1 | 70821 | 56.68365
5 | 1 | 70822 | 56.68161
5 | 1 | 70823 | 56.68365
5 | 1 | 70824 | 56.68365
5 | 1 | 70825 | 56.68365
5 | 1 | 70826 | 56.68161
5 | 1 | 70827 | 56.68161
5 | 1 | 70828 | 56.68365
5 | 1 | 70829 | 56.68161
5 | 1 | 70830 | 56.68161
5 | 1 | 70831 | 56.68772
5 | 1 | 70832 | 56.68568
5 | 1 | 70833 | 56.68772
5 | 1 | 70834 | 56.68568
5 | 1 | 70835 | 56.68568
5 | 1 | 70836 | 56.68975
5 | 1 | 70837 | 56.69179
5 | 1 | 70838 | 56.69179
5 | 1 | 70839 | 56.68975
5 | 1 | 70840 | 56.68975
5 | 1 | 70841 | 56.69179
5 | 1 | 70842 | 56.68975
5 | 1 | 70843 | 56.69382
5 | 1 | 70844 | 56.69585
5 | 1 | 70845 | 56.69585
5 | 1 | 70846 | 56.69585
5 | 1 | 70847 | 56.69382
5 | 1 | 70848 | 56.69382
5 | 1 | 70849 | 56.69585
5 | 1 | 70850 | 56.69585
5 | 1 | 70851 | 56.69382
5 | 1 | 70852 | 56.69585
5 | 1 | 70853 | 56.69992
6 | 1 | 70854 | 30.99585
6 | 1 | 70855 | 46.2181
6 | 1 | 70856 | 46.23234
6 | 1 | 70857 | 46.23641
6 | 1 | 70858 | 46.24862
6 | 1 | 70859 | 46.25268
6 | 1 | 70860 | 46.26286
6 | 1 | 70861 | 46.271
6 | 1 | 70862 | 46.28524
6 | 1 | 70863 | 46.28727
6 | 1 | 70864 | 46.29744
6 | 1 | 70865 | 46.29948
6 | 1 | 70866 | 46.30558
6 | 1 | 70867 | 46.31372
6 | 1 | 70868 | 46.32593
6 | 1 | 70869 | 46.32593
6 | 1 | 70870 | 46.3361
6 | 1 | 70871 | 46.34831
6 | 1 | 70872 | 46.35644
6 | 1 | 70873 | 46.35644
6 | 1 | 70874 | 46.35644
6 | 1 | 70875 | 46.37069
6 | 1 | 70876 | 46.37272
6 | 1 | 70877 | 46.37882
6 | 1 | 70878 | 46.38289
6 | 1 | 70879 | 46.38493
6 | 1 | 70880 | 46.39103
6 | 1 | 70881 | 46.39714
6 | 1 | 70882 | 46.40324
6 | 1 | 70883 | 46.40324
6 | 1 | 70884 | 46.40731
6 | 1 | 70885 | 46.41545
6 | 1 | 70886 | 46.41545
6 | 1 | 70887 | 46.42155
6 | 1 | 70888 | 46.42969
6 | 1 | 70889 | 46.43376
6 | 1 | 70890 | 46.43783
6 | 1 | 70891 | 46.44189
6 | 1 | 70892 | 46.44189
6 | 1 | 70893 | 46.44596
6 | 1 | 70894 | 46.45003
6 | 1 | 70895 | 46.4541
6 | 1 | 70896 | 46.46021
6 | 1 | 70897 | 46.46224
6 | 1 | 70898 | 46.46834
6 | 1 | 70899 | 46.47241
6 | 1 | 70900 | 46.47648
6 | 1 | 70901 | 46.47648
6 | 1 | 70902 | 46.48055
6 | 1 | 70903 | 46.48055
6 | 1 | 70904 | 46.48462
6 | 1 | 70905 | 46.48869
6 | 1 | 70906 | 46.49276
6 | 1 | 70907 | 46.49886
6 | 1 | 70908 | 46.5009
6 | 1 | 70909 | 46.50293
6 | 1 | 70910 | 46.50903
6 | 1 | 70911 | 46.51107
6 | 1 | 70912 | 46.5131
6 | 1 | 70913 | 46.51514
6 | 1 | 70914 | 46.51921
6 | 1 | 70915 | 46.51921
6 | 1 | 70916 | 46.52328
6 | 1 | 70917 | 46.52734
6 | 1 | 70918 | 46.52734
6 | 1 | 70919 | 46.53141
6 | 1 | 70920 | 46.53141
6 | 1 | 70921 | 46.53141
6 | 1 | 70922 | 46.53548
6 | 1 | 70923 | 46.53955
6 | 1 | 70924 | 46.54769
6 | 1 | 70925 | 46.55176
6 | 1 | 70926 | 46.55379
6 | 1 | 70927 | 46.55786
6 | 1 | 70928 | 46.55786
6 | 1 | 70929 | 46.55786
6 | 1 | 70930 | 46.55786
6 | 1 | 70931 | 46.56193
6 | 1 | 70932 | 46.56193
6 | 1 | 70933 | 46.56193
6 | 1 | 70934 | 46.566
6 | 1 | 70935 | 46.566
6 | 1 | 70936 | 46.57007
6 | 1 | 70937 | 46.57414
6 | 1 | 70938 | 46.57821
6 | 1 | 70939 | 46.57821
6 | 1 | 70940 | 46.57821
6 | 1 | 70941 | 46.57821
6 | 1 | 70942 | 46.57821
6 | 1 | 70943 | 46.57821
6 | 1 | 70944 | 46.57821
6 | 1 | 70945 | 46.58431
6 | 1 | 70946 | 46.58838
6 | 1 | 70947 | 46.58635
6 | 1 | 70948 | 46.59245
6 | 1 | 70949 | 46.59041
6 | 1 | 70950 | 46.59448
6 | 1 | 70951 | 46.59652
6 | 1 | 70952 | 46.60059
6 | 1 | 70953 | 46.59855
6 | 1 | 70954 | 46.60059
6 | 1 | 70955 | 46.60059
6 | 1 | 70956 | 46.60466
6 | 1 | 70957 | 46.60466
6 | 1 | 70958 | 46.60466
6 | 1 | 70959 | 46.60262
6 | 1 | 70960 | 46.60466
6 | 1 | 70961 | 46.60466
6 | 1 | 70962 | 46.60872
6 | 1 | 70963 | 46.60872
6 | 1 | 70964 | 46.61279
6 | 1 | 70965 | 46.61686
6 | 1 | 70966 | 46.62093
6 | 1 | 70967 | 46.62093
6 | 1 | 70968 | 46.625
6 | 1 | 70969 | 46.625
6 | 1 | 70970 | 46.625
6 | 1 | 70971 | 46.625
6 | 1 | 70972 | 46.625
6 | 1 | 70973 | 46.62907
6 | 1 | 70974 | 46.62907
6 | 1 | 70975 | 46.62907
6 | 1 | 70976 | 46.62907
6 | 1 | 70977 | 46.62907
6 | 1 | 70978 | 46.63517
6 | 1 | 70979 | 46.63924
6 | 1 | 70980 | 46.63924
6 | 1 | 70981 | 46.64128
6 | 1 | 70982 | 46.64331
6 | 1 | 70983 | 46.64331
6 | 1 | 70984 | 46.64738
6 | 1 | 70985 | 46.64738
6 | 1 | 70986 | 46.64535
6 | 1 | 70987 | 46.65145
6 | 1 | 70988 | 46.65145
6 | 1 | 70989 | 46.65145
6 | 1 | 70990 | 46.65145
6 | 1 | 70991 | 46.65145
6 | 1 | 70992 | 46.65145
6 | 1 | 70993 | 46.65552
6 | 1 | 70994 | 46.65552
6 | 1 | 70995 | 46.65552
6 | 1 | 70996 | 46.65348
6 | 1 | 70997 | 46.65552
6 | 1 | 70998 | 46.65552
6 | 1 | 70999 | 46.65552
6 | 1 | 71000 | 46.65552
6 | 1 | 71001 | 46.65552
6 | 1 | 71002 | 46.65552
6 | 1 | 71003 | 46.65552
6 | 1 | 71004 | 46.65552
6 | 1 | 71005 | 46.65959
6 | 1 | 71006 | 46.65959
6 | 1 | 71007 | 46.65959
6 | 1 | 71008 | 46.66162
6 | 1 | 71009 | 46.66366
6 | 1 | 71010 | 46.66569
6 | 1 | 71011 | 46.66366
6 | 1 | 71012 | 46.66569
6 | 1 | 71013 | 46.66366
6 | 1 | 71014 | 46.66366
6 | 1 | 71015 | 46.66773
6 | 1 | 71016 | 46.66976
6 | 1 | 71017 | 46.66773
6 | 1 | 71018 | 46.66976
6 | 1 | 71019 | 46.67179
6 | 1 | 71020 | 46.67383
6 | 1 | 71021 | 46.6779
6 | 1 | 71022 | 46.6779
6 | 1 | 71023 | 46.6779
6 | 1 | 71024 | 46.68197
6 | 1 | 71025 | 46.67993
6 | 1 | 71026 | 46.68197
6 | 1 | 71027 | 46.684
6 | 1 | 71028 | 46.68604
6 | 1 | 71029 | 46.68604
6 | 1 | 71030 | 46.68604
6 | 1 | 71031 | 46.68604
6 | 1 | 71032 | 46.68604
6 | 1 | 71033 | 46.68604
6 | 1 | 71034 | 46.68604
6 | 1 | 71035 | 46.68604
6 | 1 | 71036 | 46.68604
6 | 1 | 71037 | 46.68604
6 | 1 | 71038 | 46.684
6 | 1 | 71039 | 46.68604
6 | 1 | 71040 | 46.68604
6 | 1 | 71041 | 46.684
6 | 1 | 71042 | 46.684
6 | 1 | 71043 | 46.68604
6 | 1 | 71044 | 46.68604
6 | 1 | 71045 | 46.68604
6 | 1 | 71046 | 46.684
6 | 1 | 71047 | 46.69011
6 | 1 | 71048 | 46.69011
6 | 1 | 71049 | 46.69011
6 | 1 | 71050 | 46.69011
6 | 1 | 71051 | 46.69417
6 | 1 | 71052 | 46.69417
6 | 1 | 71053 | 46.69417
6 | 1 | 71054 | 46.69417
6 | 1 | 71055 | 46.69417
6 | 1 | 71056 | 46.69417
6 | 1 | 71057 | 46.69621
6 | 1 | 71058 | 46.69417
6 | 1 | 71059 | 46.69824
6 | 1 | 71060 | 46.69824
6 | 1 | 71061 | 46.69824
6 | 1 | 71062 | 46.69824
6 | 1 | 71063 | 46.69824
6 | 1 | 71064 | 46.69824
6 | 1 | 71065 | 46.69824
6 | 1 | 71066 | 46.69824
6 | 1 | 71067 | 46.69824
6 | 1 | 71068 | 46.69824
6 | 1 | 71069 | 46.69824
6 | 1 | 71070 | 46.69824
6 | 1 | 71071 | 46.69824
6 | 1 | 71072 | 46.69824
6 | 1 | 71073 | 46.69824
6 | 1 | 71074 | 46.70231
6 | 1 | 71075 | 46.70231
6 | 1 | 71076 | 46.70231
6 | 1 | 71077 | 46.70231
6 | 1 | 71078 | 46.70231
6 | 1 | 71079 | 46.70231
6 | 1 | 71080 | 46.70638
6 | 1 | 71081 | 46.70638
7 | 1 | 71082 | 20.81106
7 | 1 | 71083 | 36.70674
7 | 1 | 71084 | 36.77388
7 | 1 | 71085 | 36.83084
7 | 1 | 71086 | 36.85932
7 | 1 | 71087 | 36.88984
7 | 1 | 71088 | 36.94274
7 | 1 | 71089 | 36.96715
7 | 1 | 71090 | 37.01395
7 | 1 | 71091 | 37.06074
7 | 1 | 71092 | 37.08719
7 | 1 | 71093 | 37.12992
7 | 1 | 71094 | 37.15433
7 | 1 | 71095 | 37.19299
7 | 1 | 71096 | 37.21333
7 | 1 | 71097 | 37.25402
7 | 1 | 71098 | 37.2703
7 | 1 | 71099 | 37.30895
7 | 1 | 71100 | 37.32523
7 | 1 | 71101 | 37.35982
7 | 1 | 71102 | 37.37813
7 | 1 | 71103 | 37.41068
7 | 1 | 71104 | 37.44527
7 | 1 | 71105 | 37.46154
7 | 1 | 71106 | 37.47985
7 | 1 | 71107 | 37.50834
7 | 1 | 71108 | 37.52665
7 | 1 | 71109 | 37.55513
7 | 1 | 71110 | 37.58768
7 | 1 | 71111 | 37.60192
7 | 1 | 71112 | 37.6182
7 | 1 | 71113 | 37.64668
7 | 1 | 71114 | 37.67313
7 | 1 | 71115 | 37.68534
7 | 1 | 71116 | 37.71382
7 | 1 | 71117 | 37.72806
7 | 1 | 71118 | 37.75248
7 | 1 | 71119 | 37.76468
7 | 1 | 71120 | 37.79317
7 | 1 | 71121 | 37.80537
7 | 1 | 71122 | 37.83386
7 | 1 | 71123 | 37.84403
7 | 1 | 71124 | 37.86438
7 | 1 | 71125 | 37.87658
7 | 1 | 71126 | 37.89896
7 | 1 | 71127 | 37.91117
7 | 1 | 71128 | 37.93355
7 | 1 | 71129 | 37.95389
7 | 1 | 71130 | 37.9661
7 | 1 | 71131 | 37.98034
7 | 1 | 71132 | 38.00476
7 | 1 | 71133 | 38.02307
7 | 1 | 71134 | 38.03121
7 | 1 | 71135 | 38.05359
7 | 1 | 71136 | 38.06172
7 | 1 | 71137 | 38.08207
7 | 1 | 71138 | 38.09428
7 | 1 | 71139 | 38.11259
7 | 1 | 71140 | 38.12683
7 | 1 | 71141 | 38.14107
7 | 1 | 71142 | 38.15531
7 | 1 | 71143 | 38.16955
7 | 1 | 71144 | 38.17566
7 | 1 | 71145 | 38.19397
7 | 1 | 71146 | 38.20617
7 | 1 | 71147 | 38.22245
7 | 1 | 71148 | 38.23059
7 | 1 | 71149 | 38.2489
7 | 1 | 71150 | 38.25907
7 | 1 | 71151 | 38.27535
7 | 1 | 71152 | 38.28349
7 | 1 | 71153 | 38.29976
7 | 1 | 71154 | 38.31604
7 | 1 | 71155 | 38.32214
7 | 1 | 71156 | 38.33842
7 | 1 | 71157 | 38.35266
7 | 1 | 71158 | 38.35876
7 | 1 | 71159 | 38.36894
7 | 1 | 71160 | 38.38521
7 | 1 | 71161 | 38.38928
7 | 1 | 71162 | 38.40149
7 | 1 | 71163 | 38.40759
7 | 1 | 71164 | 38.42794
7 | 1 | 71165 | 38.43811
7 | 1 | 71166 | 38.45032
7 | 1 | 71167 | 38.45439
7 | 1 | 71168 | 38.46863
7 | 1 | 71169 | 38.47676
7 | 1 | 71170 | 38.49304
7 | 1 | 71171 | 38.49711
7 | 1 | 71172 | 38.51339
7 | 1 | 71173 | 38.52559
7 | 1 | 71174 | 38.5317
7 | 1 | 71175 | 38.53577
7 | 1 | 71176 | 38.54797
7 | 1 | 71177 | 38.56221
7 | 1 | 71178 | 38.56832
7 | 1 | 71179 | 38.58256
7 | 1 | 71180 | 38.5907
7 | 1 | 71181 | 38.6029
7 | 1 | 71182 | 38.60494
7 | 1 | 71183 | 38.61715
7 | 1 | 71184 | 38.62528
7 | 1 | 71185 | 38.63749
7 | 1 | 71186 | 38.6436
7 | 1 | 71187 | 38.6497
7 | 1 | 71188 | 38.6558
7 | 1 | 71189 | 38.67004
7 | 1 | 71190 | 38.67208
7 | 1 | 71191 | 38.68429
7 | 1 | 71192 | 38.7026
7 | 1 | 71193 | 38.7026
7 | 1 | 71194 | 38.7026
7 | 1 | 71195 | 38.71073
7 | 1 | 71196 | 38.72498
7 | 1 | 71197 | 38.72904
7 | 1 | 71198 | 38.74125
7 | 1 | 71199 | 38.74329
7 | 1 | 71200 | 38.75753
7 | 1 | 71201 | 38.7616
7 | 1 | 71202 | 38.76974
7 | 1 | 71203 | 38.77177
7 | 1 | 71204 | 38.77787
7 | 1 | 71205 | 38.78398
7 | 1 | 71206 | 38.79618
7 | 1 | 71207 | 38.79618
7 | 1 | 71208 | 38.80839
7 | 1 | 71209 | 38.81449
7 | 1 | 71210 | 38.8206
7 | 1 | 71211 | 38.83077
7 | 1 | 71212 | 38.83484
7 | 1 | 71213 | 38.83891
7 | 1 | 71214 | 38.84908
7 | 1 | 71215 | 38.85112
7 | 1 | 71216 | 38.85112
7 | 1 | 71217 | 38.86536
7 | 1 | 71218 | 38.86943
7 | 1 | 71219 | 38.8735
7 | 1 | 71220 | 38.87756
7 | 1 | 71221 | 38.88163
7 | 1 | 71222 | 38.88977
7 | 1 | 71223 | 38.89791
7 | 1 | 71224 | 38.90198
7 | 1 | 71225 | 38.91215
7 | 1 | 71226 | 38.91215
7 | 1 | 71227 | 38.92029
7 | 1 | 71228 | 38.92436
7 | 1 | 71229 | 38.9325
7 | 1 | 71230 | 38.93657
7 | 1 | 71231 | 38.94674
7 | 1 | 71232 | 38.95081
7 | 1 | 71233 | 38.95488
7 | 1 | 71234 | 38.95488
7 | 1 | 71235 | 38.95895
7 | 1 | 71236 | 38.97115
7 | 1 | 71237 | 38.97522
7 | 1 | 71238 | 38.98132
7 | 1 | 71239 | 38.98539
7 | 1 | 71240 | 38.98336
7 | 1 | 71241 | 38.98946
7 | 1 | 71242 | 38.9976
7 | 1 | 71243 | 39.00167
7 | 1 | 71244 | 39.00981
7 | 1 | 71245 | 39.00981
7 | 1 | 71246 | 39.01795
7 | 1 | 71247 | 39.02405
7 | 1 | 71248 | 39.02202
7 | 1 | 71249 | 39.02812
7 | 1 | 71250 | 39.03219
7 | 1 | 71251 | 39.03219
7 | 1 | 71252 | 39.03626
7 | 1 | 71253 | 39.04439
7 | 1 | 71254 | 39.04439
7 | 1 | 71255 | 39.04846
7 | 1 | 71256 | 39.05253
7 | 1 | 71257 | 39.0566
7 | 1 | 71258 | 39.06474
7 | 1 | 71259 | 39.06474
7 | 1 | 71260 | 39.06881
7 | 1 | 71261 | 39.06881
7 | 1 | 71262 | 39.07491
7 | 1 | 71263 | 39.07898
7 | 1 | 71264 | 39.08305
7 | 1 | 71265 | 39.08712
7 | 1 | 71266 | 39.09119
7 | 1 | 71267 | 39.09119
7 | 1 | 71268 | 39.09933
7 | 1 | 71269 | 39.09933
7 | 1 | 71270 | 39.09933
7 | 1 | 71271 | 39.1034
7 | 1 | 71272 | 39.11357
7 | 1 | 71273 | 39.1156
7 | 1 | 71274 | 39.11764
7 | 1 | 71275 | 39.1156
7 | 1 | 71276 | 39.11764
7 | 1 | 71277 | 39.12578
7 | 1 | 71278 | 39.12578
7 | 1 | 71279 | 39.12984
7 | 1 | 71280 | 39.13391
7 | 1 | 71281 | 39.13798
7 | 1 | 71282 | 39.14205
7 | 1 | 71283 | 39.14205
7 | 1 | 71284 | 39.14612
7 | 1 | 71285 | 39.14612
7 | 1 | 71286 | 39.15019
7 | 1 | 71287 | 39.15833
7 | 1 | 71288 | 39.15833
7 | 1 | 71289 | 39.1624
7 | 1 | 71290 | 39.1685
7 | 1 | 71291 | 39.1685
7 | 1 | 71292 | 39.17257
7 | 1 | 71293 | 39.1685
7 | 1 | 71294 | 39.1685
7 | 1 | 71295 | 39.1685
7 | 1 | 71296 | 39.17053
7 | 1 | 71297 | 39.17664
7 | 1 | 71298 | 39.18274
7 | 1 | 71299 | 39.18071
7 | 1 | 71300 | 39.18478
7 | 1 | 71301 | 39.18885
7 | 1 | 71302 | 39.19291
7 | 1 | 71303 | 39.19495
7 | 1 | 71304 | 39.19902
7 | 1 | 71305 | 39.19902
7 | 1 | 71306 | 39.20105
7 | 1 | 71307 | 39.20716
7 | 1 | 71308 | 39.20512
7 | 1 | 71309 | 39.21123
7 | 1 | 71310 | 39.21326
7 | 1 | 71311 | 39.21529
7 | 1 | 71312 | 39.21326
7 | 1 | 71313 | 39.21529
7 | 1 | 71314 | 39.21529
7 | 1 | 71315 | 39.21529
7 | 1 | 71316 | 39.21936
7 | 1 | 71317 | 39.22343
7 | 1 | 71318 | 39.22343
7 | 1 | 71319 | 39.22954
7 | 1 | 71320 | 39.22954
7 | 1 | 71321 | 39.2275
7 | 1 | 71322 | 39.2275
7 | 1 | 71323 | 39.2275
7 | 1 | 71324 | 39.2275
7 | 1 | 71325 | 39.23157
7 | 1 | 71326 | 39.23157
7 | 1 | 71327 | 39.23564
7 | 1 | 71328 | 39.23767
7 | 1 | 71329 | 39.24174
7 | 1 | 71330 | 39.24174
7 | 1 | 71331 | 39.23971
7 | 1 | 71332 | 39.24378
7 | 1 | 71333 | 39.24581
7 | 1 | 71334 | 39.25395
7 | 1 | 71335 | 39.25395
7 | 1 | 71336 | 39.25395
7 | 1 | 71337 | 39.25395
7 | 1 | 71338 | 39.25395
7 | 1 | 71339 | 39.25395
7 | 1 | 71340 | 39.25395
7 | 1 | 71341 | 39.25395
7 | 1 | 71342 | 39.25395
7 | 1 | 71343 | 39.25802
7 | 1 | 71344 | 39.25802
7 | 1 | 71345 | 39.25802
7 | 1 | 71346 | 39.26209
7 | 1 | 71347 | 39.26209
7 | 1 | 71348 | 39.26209
7 | 1 | 71349 | 39.26616
7 | 1 | 71350 | 39.26616
7 | 1 | 71351 | 39.26616
7 | 1 | 71352 | 39.26616
7 | 1 | 71353 | 39.27023
7 | 1 | 71354 | 39.27023
7 | 1 | 71355 | 39.2743
7 | 1 | 71356 | 39.2743
7 | 1 | 71357 | 39.2743
7 | 1 | 71358 | 39.27836
7 | 1 | 71359 | 39.27836
7 | 1 | 71360 | 39.27836
7 | 1 | 71361 | 39.28447
7 | 1 | 71362 | 39.28447
7 | 1 | 71363 | 39.28243
7 | 1 | 71364 | 39.28447
7 | 1 | 71365 | 39.28854
7 | 1 | 71366 | 39.2865
7 | 1 | 71367 | 39.2865
7 | 1 | 71368 | 39.29057
7 | 1 | 71369 | 39.29057
7 | 1 | 71370 | 39.29261
7 | 1 | 71371 | 39.29261
7 | 1 | 71372 | 39.29261
7 | 1 | 71373 | 39.29057
7 | 1 | 71374 | 39.29261
7 | 1 | 71375 | 39.29261
7 | 1 | 71376 | 39.29261
7 | 1 | 71377 | 39.29261
7 | 1 | 71378 | 39.29261
7 | 1 | 71379 | 39.29261
7 | 1 | 71380 | 39.29261
7 | 1 | 71381 | 39.29057
7 | 1 | 71382 | 39.29261
7 | 1 | 71383 | 39.29057
7 | 1 | 71384 | 39.29057
7 | 1 | 71385 | 39.29464
7 | 1 | 71386 | 39.29667
7 | 1 | 71387 | 39.29667
7 | 1 | 71388 | 39.30074
7 | 1 | 71389 | 39.30074
7 | 1 | 71390 | 39.30074
7 | 1 | 71391 | 39.30074
7 | 1 | 71392 | 39.30481
7 | 1 | 71393 | 39.30481
7 | 1 | 71394 | 39.30481
7 | 1 | 71395 | 39.30481
7 | 1 | 71396 | 39.30888
7 | 1 | 71397 | 39.30888
7 | 1 | 71398 | 39.30888
7 | 1 | 71399 | 39.31295
7 | 1 | 71400 | 39.31295
7 | 1 | 71401 | 39.31905
7 | 1 | 71402 | 39.31702
7 | 1 | 71403 | 39.31905
7 | 1 | 71404 | 39.31702
7 | 1 | 71405 | 39.31702
7 | 1 | 71406 | 39.31702
7 | 1 | 71407 | 39.31702
7 | 1 | 71408 | 39.31702
7 | 1 | 71409 | 39.32312
7 | 1 | 71410 | 39.32312
7 | 1 | 71411 | 39.32312
7 | 1 | 71412 | 39.32109
7 | 1 | 71413 | 39.32109
7 | 1 | 71414 | 39.32312
7 | 1 | 71415 | 39.32516
7 | 1 | 71416 | 39.32719
7 | 1 | 71417 | 39.32719
7 | 1 | 71418 | 39.32516
7 | 1 | 71419 | 39.32719
7 | 1 | 71420 | 39.32719
7 | 1 | 71421 | 39.32719
7 | 1 | 71422 | 39.32923
7 | 1 | 71423 | 39.33126
7 | 1 | 71424 | 39.33126
7 | 1 | 71425 | 39.33126
7 | 1 | 71426 | 39.32923
7 | 1 | 71427 | 39.33126
7 | 1 | 71428 | 39.33126
7 | 1 | 71429 | 39.33126
7 | 1 | 71430 | 39.33126
7 | 1 | 71431 | 39.33533
7 | 1 | 71432 | 39.33533
7 | 1 | 71433 | 39.33533
7 | 1 | 71434 | 39.3333
7 | 1 | 71435 | 39.33533
7 | 1 | 71436 | 39.3333
7 | 1 | 71437 | 39.33533
7 | 1 | 71438 | 39.33533
7 | 1 | 71439 | 39.33533
7 | 1 | 71440 | 39.33737
7 | 1 | 71441 | 39.33737
7 | 1 | 71442 | 39.3394
7 | 1 | 71443 | 39.33737
7 | 1 | 71444 | 39.33737
7 | 1 | 71445 | 39.3394
7 | 1 | 71446 | 39.33737
7 | 1 | 71447 | 39.3394
7 | 1 | 71448 | 39.33737
7 | 1 | 71449 | 39.3394
7 | 1 | 71450 | 39.3394
7 | 1 | 71451 | 39.34347
7 | 1 | 71452 | 39.34347
7 | 1 | 71453 | 39.34143
7 | 1 | 71454 | 39.34347
7 | 1 | 71455 | 39.34347
7 | 1 | 71456 | 39.34347
7 | 1 | 71457 | 39.34143
7 | 1 | 71458 | 39.34347
7 | 1 | 71459 | 39.34347
7 | 1 | 71460 | 39.34754
7 | 1 | 71461 | 39.34347
8 | 1 | 71462 | 13.35863
8 | 1 | 71463 | 28.86571
8 | 1 | 71464 | 28.88606
8 | 1 | 71465 | 28.89826
8 | 1 | 71466 | 28.91657
8 | 1 | 71467 | 28.92471
8 | 1 | 71468 | 28.94099
8 | 1 | 71469 | 28.94506
8 | 1 | 71470 | 28.9593
8 | 1 | 71471 | 28.96744
8 | 1 | 71472 | 28.98371
8 | 1 | 71473 | 29.00202
8 | 1 | 71474 | 29.00609
8 | 1 | 71475 | 29.01423
8 | 1 | 71476 | 29.02644
8 | 1 | 71477 | 29.04068
8 | 1 | 71478 | 29.04882
8 | 1 | 71479 | 29.05696
8 | 1 | 71480 | 29.06509
8 | 1 | 71481 | 29.0773
8 | 1 | 71482 | 29.0834
8 | 1 | 71483 | 29.09154
8 | 1 | 71484 | 29.09968
8 | 1 | 71485 | 29.10782
8 | 1 | 71486 | 29.11189
8 | 1 | 71487 | 29.1241
8 | 1 | 71488 | 29.1302
8 | 1 | 71489 | 29.13834
8 | 1 | 71490 | 29.14241
8 | 1 | 71491 | 29.15461
8 | 1 | 71492 | 29.15868
8 | 1 | 71493 | 29.16885
8 | 1 | 71494 | 29.17292
8 | 1 | 71495 | 29.17699
8 | 1 | 71496 | 29.1892
8 | 1 | 71497 | 29.1892
8 | 1 | 71498 | 29.19327
8 | 1 | 71499 | 29.19734
8 | 1 | 71500 | 29.20954
8 | 1 | 71501 | 29.21972
8 | 1 | 71502 | 29.21972
8 | 1 | 71503 | 29.22175
8 | 1 | 71504 | 29.23192
8 | 1 | 71505 | 29.23803
8 | 1 | 71506 | 29.25024
8 | 1 | 71507 | 29.25227
8 | 1 | 71508 | 29.25837
8 | 1 | 71509 | 29.25837
8 | 1 | 71510 | 29.26244
8 | 1 | 71511 | 29.26651
8 | 1 | 71512 | 29.27872
8 | 1 | 71513 | 29.28075
8 | 1 | 71514 | 29.28279
8 | 1 | 71515 | 29.28279
8 | 1 | 71516 | 29.28686
8 | 1 | 71517 | 29.29296
8 | 1 | 71518 | 29.29703
8 | 1 | 71519 | 29.3011
8 | 1 | 71520 | 29.30924
8 | 1 | 71521 | 29.31331
8 | 1 | 71522 | 29.31331
8 | 1 | 71523 | 29.31737
8 | 1 | 71524 | 29.32144
8 | 1 | 71525 | 29.33162
8 | 1 | 71526 | 29.32958
8 | 1 | 71527 | 29.33975
8 | 1 | 71528 | 29.34382
8 | 1 | 71529 | 29.34789
8 | 1 | 71530 | 29.34586
8 | 1 | 71531 | 29.35196
8 | 1 | 71532 | 29.35603
8 | 1 | 71533 | 29.3601
8 | 1 | 71534 | 29.36417
8 | 1 | 71535 | 29.36824
8 | 1 | 71536 | 29.37231
8 | 1 | 71537 | 29.37638
8 | 1 | 71538 | 29.37638
8 | 1 | 71539 | 29.38248
8 | 1 | 71540 | 29.38655
8 | 1 | 71541 | 29.39062
8 | 1 | 71542 | 29.39062
8 | 1 | 71543 | 29.39265
8 | 1 | 71544 | 29.39469
8 | 1 | 71545 | 29.39469
8 | 1 | 71546 | 29.40282
8 | 1 | 71547 | 29.40282
8 | 1 | 71548 | 29.40689
8 | 1 | 71549 | 29.41096
8 | 1 | 71550 | 29.41707
8 | 1 | 71551 | 29.4191
8 | 1 | 71552 | 29.42317
8 | 1 | 71553 | 29.42927
8 | 1 | 71554 | 29.42724
8 | 1 | 71555 | 29.42927
8 | 1 | 71556 | 29.42927
8 | 1 | 71557 | 29.43334
8 | 1 | 71558 | 29.43741
8 | 1 | 71559 | 29.44148
8 | 1 | 71560 | 29.44148
8 | 1 | 71561 | 29.44351
8 | 1 | 71562 | 29.44555
8 | 1 | 71563 | 29.44962
8 | 1 | 71564 | 29.44962
8 | 1 | 71565 | 29.45369
8 | 1 | 71566 | 29.45369
8 | 1 | 71567 | 29.45776
8 | 1 | 71568 | 29.45776
8 | 1 | 71569 | 29.46182
8 | 1 | 71570 | 29.46386
8 | 1 | 71571 | 29.46589
8 | 1 | 71572 | 29.46589
8 | 1 | 71573 | 29.46589
8 | 1 | 71574 | 29.46589
8 | 1 | 71575 | 29.46996
8 | 1 | 71576 | 29.47403
8 | 1 | 71577 | 29.47607
8 | 1 | 71578 | 29.47607
8 | 1 | 71579 | 29.47607
8 | 1 | 71580 | 29.48014
8 | 1 | 71581 | 29.48014
8 | 1 | 71582 | 29.4842
8 | 1 | 71583 | 29.48827
8 | 1 | 71584 | 29.48827
8 | 1 | 71585 | 29.49234
8 | 1 | 71586 | 29.49234
8 | 1 | 71587 | 29.49641
8 | 1 | 71588 | 29.49641
8 | 1 | 71589 | 29.50048
8 | 1 | 71590 | 29.50048
8 | 1 | 71591 | 29.50658
8 | 1 | 71592 | 29.50455
8 | 1 | 71593 | 29.50455
8 | 1 | 71594 | 29.50455
8 | 1 | 71595 | 29.50048
8 | 1 | 71596 | 29.50455
8 | 1 | 71597 | 29.50455
8 | 1 | 71598 | 29.50862
8 | 1 | 71599 | 29.51269
8 | 1 | 71600 | 29.51472
8 | 1 | 71601 | 29.51269
8 | 1 | 71602 | 29.51472
8 | 1 | 71603 | 29.51676
8 | 1 | 71604 | 29.51676
8 | 1 | 71605 | 29.51676
8 | 1 | 71606 | 29.52083
8 | 1 | 71607 | 29.52693
8 | 1 | 71608 | 29.52693
8 | 1 | 71609 | 29.531
8 | 1 | 71610 | 29.531
8 | 1 | 71611 | 29.53507
8 | 1 | 71612 | 29.53507
8 | 1 | 71613 | 29.53507
8 | 1 | 71614 | 29.53507
8 | 1 | 71615 | 29.53914
8 | 1 | 71616 | 29.53914
8 | 1 | 71617 | 29.53914
8 | 1 | 71618 | 29.54321
8 | 1 | 71619 | 29.54321
8 | 1 | 71620 | 29.54727
8 | 1 | 71621 | 29.54727
8 | 1 | 71622 | 29.54727
8 | 1 | 71623 | 29.54931
8 | 1 | 71624 | 29.54727
8 | 1 | 71625 | 29.54727
8 | 1 | 71626 | 29.54727
8 | 1 | 71627 | 29.54321
8 | 1 | 71628 | 29.54321
8 | 1 | 71629 | 29.54321
8 | 1 | 71630 | 29.54727
8 | 1 | 71631 | 29.54931
8 | 1 | 71632 | 29.55134
8 | 1 | 71633 | 29.55338
8 | 1 | 71634 | 29.55134
8 | 1 | 71635 | 29.55134
8 | 1 | 71636 | 29.55134
8 | 1 | 71637 | 29.55134
8 | 1 | 71638 | 29.55541
8 | 1 | 71639 | 29.55541
8 | 1 | 71640 | 29.56152
8 | 1 | 71641 | 29.56152
8 | 1 | 71642 | 29.56152
8 | 1 | 71643 | 29.56152
8 | 1 | 71644 | 29.56559
8 | 1 | 71645 | 29.56355
8 | 1 | 71646 | 29.56559
8 | 1 | 71647 | 29.56559
8 | 1 | 71648 | 29.56559
8 | 1 | 71649 | 29.56559
8 | 1 | 71650 | 29.56965
8 | 1 | 71651 | 29.56965
8 | 1 | 71652 | 29.57372
8 | 1 | 71653 | 29.57372
8 | 1 | 71654 | 29.57372
8 | 1 | 71655 | 29.57372
8 | 1 | 71656 | 29.57372
8 | 1 | 71657 | 29.57779
8 | 1 | 71658 | 29.57779
8 | 1 | 71659 | 29.57779
8 | 1 | 71660 | 29.57779
8 | 1 | 71661 | 29.57779
8 | 1 | 71662 | 29.57983
8 | 1 | 71663 | 29.58186
8 | 1 | 71664 | 29.58186
8 | 1 | 71665 | 29.58186
8 | 1 | 71666 | 29.58593
8 | 1 | 71667 | 29.58593
8 | 1 | 71668 | 29.58593
8 | 1 | 71669 | 29.59
8 | 1 | 71670 | 29.59
8 | 1 | 71671 | 29.59203
8 | 1 | 71672 | 29.59407
8 | 1 | 71673 | 29.59407
8 | 1 | 71674 | 29.5961
8 | 1 | 71675 | 29.5961
8 | 1 | 71676 | 29.59407
8 | 1 | 71677 | 29.59
8 | 1 | 71678 | 29.59203
8 | 1 | 71679 | 29.59
8 | 1 | 71680 | 29.59
8 | 1 | 71681 | 29.59
8 | 1 | 71682 | 29.59203
8 | 1 | 71683 | 29.59
8 | 1 | 71684 | 29.59
8 | 1 | 71685 | 29.58593
8 | 1 | 71686 | 29.58593
8 | 1 | 71687 | 29.59
8 | 1 | 71688 | 29.58593
8 | 1 | 71689 | 29.59
8 | 1 | 71690 | 29.59
8 | 1 | 71691 | 29.59
8 | 1 | 71692 | 29.59
8 | 1 | 71693 | 29.59
8 | 1 | 71694 | 29.59
8 | 1 | 71695 | 29.59
8 | 1 | 71696 | 29.5961
8 | 1 | 71697 | 29.59407
8 | 1 | 71698 | 29.5961
8 | 1 | 71699 | 29.59407
8 | 1 | 71700 | 29.59407
8 | 1 | 71701 | 29.59814
8 | 1 | 71702 | 29.59814
8 | 1 | 71703 | 29.59814
8 | 1 | 71704 | 29.60017
8 | 1 | 71705 | 29.60017
8 | 1 | 71706 | 29.60017
8 | 1 | 71707 | 29.60017
8 | 1 | 71708 | 29.59814
8 | 1 | 71709 | 29.60017
8 | 1 | 71710 | 29.60424
8 | 1 | 71711 | 29.60424
8 | 1 | 71712 | 29.60424
8 | 1 | 71713 | 29.60221
8 | 1 | 71714 | 29.60424
8 | 1 | 71715 | 29.60424
8 | 1 | 71716 | 29.60221
8 | 1 | 71717 | 29.60424
8 | 1 | 71718 | 29.60424
8 | 1 | 71719 | 29.60424
8 | 1 | 71720 | 29.60831
8 | 1 | 71721 | 29.60831
8 | 1 | 71722 | 29.60831
8 | 1 | 71723 | 29.60831
8 | 1 | 71724 | 29.60831
8 | 1 | 71725 | 29.60831
8 | 1 | 71726 | 29.60831
8 | 1 | 71727 | 29.60628
8 | 1 | 71728 | 29.60831
8 | 1 | 71729 | 29.60831
8 | 1 | 71730 | 29.60831
8 | 1 | 71731 | 29.60831
8 | 1 | 71732 | 29.60831
8 | 1 | 71733 | 29.61034
8 | 1 | 71734 | 29.61238
8 | 1 | 71735 | 29.61238
8 | 1 | 71736 | 29.61238
8 | 1 | 71737 | 29.61238
8 | 1 | 71738 | 29.61238
8 | 1 | 71739 | 29.61238
8 | 1 | 71740 | 29.61238
8 | 1 | 71741 | 29.61238
8 | 1 | 71742 | 29.61238
8 | 1 | 71743 | 29.61238
8 | 1 | 71744 | 29.61238
8 | 1 | 71745 | 29.61238
8 | 1 | 71746 | 29.61238
8 | 1 | 71747 | 29.61238
8 | 1 | 71748 | 29.61238
8 | 1 | 71749 | 29.61238
8 | 1 | 71750 | 29.61238
8 | 1 | 71751 | 29.61238
8 | 1 | 71752 | 29.61238
8 | 1 | 71753 | 29.61238
8 | 1 | 71754 | 29.61238
8 | 1 | 71755 | 29.61238
8 | 1 | 71756 | 29.61645
8 | 1 | 71757 | 29.61645
8 | 1 | 71758 | 29.61645
8 | 1 | 71759 | 29.61645
8 | 1 | 71760 | 29.61645
8 | 1 | 71761 | 29.61645
8 | 1 | 71762 | 29.61645
8 | 1 | 71763 | 29.61645
8 | 1 | 71764 | 29.61645
8 | 1 | 71765 | 29.61645
8 | 1 | 71766 | 29.61645
8 | 1 | 71767 | 29.61645
8 | 1 | 71768 | 29.61645
8 | 1 | 71769 | 29.61645
8 | 1 | 71770 | 29.61645
8 | 1 | 71771 | 29.61645
8 | 1 | 71772 | 29.62052
8 | 1 | 71773 | 29.62052
8 | 1 | 71774 | 29.62052
8 | 1 | 71775 | 29.62052
8 | 1 | 71776 | 29.62052
8 | 1 | 71777 | 29.61848
8 | 1 | 71778 | 29.62052
9 | 1 | 71779 | 4.136171
9 | 1 | 71780 | 19.73277
9 | 1 | 71781 | 19.74498
9 | 1 | 71782 | 19.77549
9 | 1 | 71783 | 19.7877
9 | 1 | 71784 | 19.81415
9 | 1 | 71785 | 19.82636
9 | 1 | 71786 | 19.85077
9 | 1 | 71787 | 19.87315
9 | 1 | 71788 | 19.88536
9 | 1 | 71789 | 19.8935
9 | 1 | 71790 | 19.91995
9 | 1 | 71791 | 19.94029
9 | 1 | 71792 | 19.95046
9 | 1 | 71793 | 19.96674
9 | 1 | 71794 | 19.97488
9 | 1 | 71795 | 19.99726
9 | 1 | 71796 | 20.00539
9 | 1 | 71797 | 20.02371
9 | 1 | 71798 | 20.03184
9 | 1 | 71799 | 20.04405
9 | 1 | 71800 | 20.05219
9 | 1 | 71801 | 20.06643
9 | 1 | 71802 | 20.07457
9 | 1 | 71803 | 20.09491
9 | 1 | 71804 | 20.11119
9 | 1 | 71805 | 20.11729
9 | 1 | 71806 | 20.12543
9 | 1 | 71807 | 20.13764
9 | 1 | 71808 | 20.14171
9 | 1 | 71809 | 20.16002
9 | 1 | 71810 | 20.17629
9 | 1 | 71811 | 20.18647
9 | 1 | 71812 | 20.19664
9 | 1 | 71813 | 20.20071
9 | 1 | 71814 | 20.21088
9 | 1 | 71815 | 20.21495
9 | 1 | 71816 | 20.22716
9 | 1 | 71817 | 20.23123
9 | 1 | 71818 | 20.2414
9 | 1 | 71819 | 20.24547
9 | 1 | 71820 | 20.26174
9 | 1 | 71821 | 20.26581
9 | 1 | 71822 | 20.27802
9 | 1 | 71823 | 20.28209
9 | 1 | 71824 | 20.29633
9 | 1 | 71825 | 20.3004
9 | 1 | 71826 | 20.3065
9 | 1 | 71827 | 20.32074
9 | 1 | 71828 | 20.32481
9 | 1 | 71829 | 20.32888
9 | 1 | 71830 | 20.34312
9 | 1 | 71831 | 20.3594
9 | 1 | 71832 | 20.36347
9 | 1 | 71833 | 20.36347
9 | 1 | 71834 | 20.36754
9 | 1 | 71835 | 20.37161
9 | 1 | 71836 | 20.37771
9 | 1 | 71837 | 20.38585
9 | 1 | 71838 | 20.39399
9 | 1 | 71839 | 20.39806
9 | 1 | 71840 | 20.40213
9 | 1 | 71841 | 20.41026
9 | 1 | 71842 | 20.41637
9 | 1 | 71843 | 20.42857
9 | 1 | 71844 | 20.43264
9 | 1 | 71845 | 20.43671
9 | 1 | 71846 | 20.44485
9 | 1 | 71847 | 20.44892
9 | 1 | 71848 | 20.45502
9 | 1 | 71849 | 20.45909
9 | 1 | 71850 | 20.46723
9 | 1 | 71851 | 20.46723
9 | 1 | 71852 | 20.47537
9 | 1 | 71853 | 20.4774
9 | 1 | 71854 | 20.47944
9 | 1 | 71855 | 20.48351
9 | 1 | 71856 | 20.49164
9 | 1 | 71857 | 20.49571
9 | 1 | 71858 | 20.50589
9 | 1 | 71859 | 20.51402
9 | 1 | 71860 | 20.5242
9 | 1 | 71861 | 20.52216
9 | 1 | 71862 | 20.51809
9 | 1 | 71863 | 20.51809
9 | 1 | 71864 | 20.52216
9 | 1 | 71865 | 20.52827
9 | 1 | 71866 | 20.54047
9 | 1 | 71867 | 20.54454
9 | 1 | 71868 | 20.54861
9 | 1 | 71869 | 20.55268
9 | 1 | 71870 | 20.55268
9 | 1 | 71871 | 20.55268
9 | 1 | 71872 | 20.56082
9 | 1 | 71873 | 20.56896
9 | 1 | 71874 | 20.57506
9 | 1 | 71875 | 20.57506
9 | 1 | 71876 | 20.57913
9 | 1 | 71877 | 20.5832
9 | 1 | 71878 | 20.58523
9 | 1 | 71879 | 20.59134
9 | 1 | 71880 | 20.59134
9 | 1 | 71881 | 20.59947
9 | 1 | 71882 | 20.60354
9 | 1 | 71883 | 20.60354
9 | 1 | 71884 | 20.60354
9 | 1 | 71885 | 20.60761
9 | 1 | 71886 | 20.61778
9 | 1 | 71887 | 20.61982
9 | 1 | 71888 | 20.61982
9 | 1 | 71889 | 20.62185
9 | 1 | 71890 | 20.61982
9 | 1 | 71891 | 20.62796
9 | 1 | 71892 | 20.63406
9 | 1 | 71893 | 20.63406
9 | 1 | 71894 | 20.63203
9 | 1 | 71895 | 20.63406
9 | 1 | 71896 | 20.6422
9 | 1 | 71897 | 20.64627
9 | 1 | 71898 | 20.65034
9 | 1 | 71899 | 20.65441
9 | 1 | 71900 | 20.65847
9 | 1 | 71901 | 20.66254
9 | 1 | 71902 | 20.67272
9 | 1 | 71903 | 20.67068
9 | 1 | 71904 | 20.68085
9 | 1 | 71905 | 20.67475
9 | 1 | 71906 | 20.67679
9 | 1 | 71907 | 20.67068
9 | 1 | 71908 | 20.67272
9 | 1 | 71909 | 20.67679
9 | 1 | 71910 | 20.67679
9 | 1 | 71911 | 20.67679
9 | 1 | 71912 | 20.68492
9 | 1 | 71913 | 20.68899
9 | 1 | 71914 | 20.68899
9 | 1 | 71915 | 20.69306
9 | 1 | 71916 | 20.69306
9 | 1 | 71917 | 20.69713
9 | 1 | 71918 | 20.69916
9 | 1 | 71919 | 20.7012
9 | 1 | 71920 | 20.70527
9 | 1 | 71921 | 20.70934
9 | 1 | 71922 | 20.71341
9 | 1 | 71923 | 20.71341
9 | 1 | 71924 | 20.71951
9 | 1 | 71925 | 20.71951
9 | 1 | 71926 | 20.71951
9 | 1 | 71927 | 20.71951
9 | 1 | 71928 | 20.71951
9 | 1 | 71929 | 20.72358
9 | 1 | 71930 | 20.72358
9 | 1 | 71931 | 20.72358
9 | 1 | 71932 | 20.72358
9 | 1 | 71933 | 20.72765
9 | 1 | 71934 | 20.73172
9 | 1 | 71935 | 20.73172
9 | 1 | 71936 | 20.73579
9 | 1 | 71937 | 20.73579
9 | 1 | 71938 | 20.73986
9 | 1 | 71939 | 20.73986
9 | 1 | 71940 | 20.74392
9 | 1 | 71941 | 20.74392
9 | 1 | 71942 | 20.74596
9 | 1 | 71943 | 20.74392
9 | 1 | 71944 | 20.74392
9 | 1 | 71945 | 20.75003
9 | 1 | 71946 | 20.74799
9 | 1 | 71947 | 20.75206
9 | 1 | 71948 | 20.7541
9 | 1 | 71949 | 20.75206
9 | 1 | 71950 | 20.75817
9 | 1 | 71951 | 20.75817
9 | 1 | 71952 | 20.7663
9 | 1 | 71953 | 20.77037
9 | 1 | 71954 | 20.77037
9 | 1 | 71955 | 20.77037
9 | 1 | 71956 | 20.77444
9 | 1 | 71957 | 20.77444
9 | 1 | 71958 | 20.77851
9 | 1 | 71959 | 20.77851
9 | 1 | 71960 | 20.78258
9 | 1 | 71961 | 20.78258
9 | 1 | 71962 | 20.78258
9 | 1 | 71963 | 20.78258
9 | 1 | 71964 | 20.78258
9 | 1 | 71965 | 20.78258
9 | 1 | 71966 | 20.78258
9 | 1 | 71967 | 20.78258
9 | 1 | 71968 | 20.78258
9 | 1 | 71969 | 20.78665
9 | 1 | 71970 | 20.78665
9 | 1 | 71971 | 20.78665
9 | 1 | 71972 | 20.78665
9 | 1 | 71973 | 20.79072
9 | 1 | 71974 | 20.79072
9 | 1 | 71975 | 20.79479
9 | 1 | 71976 | 20.80089
9 | 1 | 71977 | 20.80089
9 | 1 | 71978 | 20.80496
9 | 1 | 71979 | 20.80496
9 | 1 | 71980 | 20.80903
9 | 1 | 71981 | 20.80903
9 | 1 | 71982 | 20.80903
9 | 1 | 71983 | 20.80699
9 | 1 | 71984 | 20.8131
9 | 1 | 71985 | 20.8131
9 | 1 | 71986 | 20.8131
9 | 1 | 71987 | 20.8131
9 | 1 | 71988 | 20.8131
9 | 1 | 71989 | 20.8131
9 | 1 | 71990 | 20.81717
9 | 1 | 71991 | 20.81717
9 | 1 | 71992 | 20.82124
9 | 1 | 71993 | 20.82124
9 | 1 | 71994 | 20.82124
9 | 1 | 71995 | 20.8253
9 | 1 | 71996 | 20.82734
9 | 1 | 71997 | 20.8253
9 | 1 | 71998 | 20.8253
9 | 1 | 71999 | 20.8253
9 | 1 | 72000 | 20.8253
9 | 1 | 72001 | 20.83141
9 | 1 | 72002 | 20.82937
9 | 1 | 72003 | 20.82937
9 | 1 | 72004 | 20.82937
9 | 1 | 72005 | 20.82937
9 | 1 | 72006 | 20.83141
9 | 1 | 72007 | 20.82937
9 | 1 | 72008 | 20.82937
9 | 1 | 72009 | 20.83141
9 | 1 | 72010 | 20.82937
9 | 1 | 72011 | 20.83141
9 | 1 | 72012 | 20.82937
9 | 1 | 72013 | 20.82937
9 | 1 | 72014 | 20.83141
9 | 1 | 72015 | 20.82937
9 | 1 | 72016 | 20.82937
9 | 1 | 72017 | 20.82937
9 | 1 | 72018 | 20.82937
9 | 1 | 72019 | 20.83344
9 | 1 | 72020 | 20.83344
9 | 1 | 72021 | 20.83548
9 | 1 | 72022 | 20.83751
9 | 1 | 72023 | 20.83955
9 | 1 | 72024 | 20.83955
9 | 1 | 72025 | 20.83751
9 | 1 | 72026 | 20.84362
9 | 1 | 72027 | 20.84362
9 | 1 | 72028 | 20.84362
9 | 1 | 72029 | 20.84362
9 | 1 | 72030 | 20.84362
9 | 1 | 72031 | 20.84362
9 | 1 | 72032 | 20.84158
9 | 1 | 72033 | 20.84362
9 | 1 | 72034 | 20.84362
9 | 1 | 72035 | 20.84158
9 | 1 | 72036 | 20.84362
9 | 1 | 72037 | 20.84768
9 | 1 | 72038 | 20.84768
9 | 1 | 72039 | 20.84768
9 | 1 | 72040 | 20.84565
9 | 1 | 72041 | 20.85175
9 | 1 | 72042 | 20.85175
9 | 1 | 72043 | 20.84972
9 | 1 | 72044 | 20.85379
9 | 1 | 72045 | 20.85582
9 | 1 | 72046 | 20.85582
9 | 1 | 72047 | 20.85582
9 | 1 | 72048 | 20.85989
9 | 1 | 72049 | 20.85989
9 | 1 | 72050 | 20.85989
9 | 1 | 72051 | 20.85989
9 | 1 | 72052 | 20.85989
9 | 1 | 72053 | 20.85989
9 | 1 | 72054 | 20.85989
9 | 1 | 72055 | 20.85989
9 | 1 | 72056 | 20.85989
9 | 1 | 72057 | 20.85989
9 | 1 | 72058 | 20.85989
9 | 1 | 72059 | 20.85989
9 | 1 | 72060 | 20.85989
9 | 1 | 72061 | 20.85989
9 | 1 | 72062 | 20.85989
9 | 1 | 72063 | 20.85989
9 | 1 | 72064 | 20.86396
9 | 1 | 72065 | 20.86396
9 | 1 | 72066 | 20.86396
9 | 1 | 72067 | 20.86396
9 | 1 | 72068 | 20.86396
9 | 1 | 72069 | 20.86396
9 | 1 | 72070 | 20.86396
9 | 1 | 72071 | 20.86803
9 | 1 | 72072 | 20.86803
9 | 1 | 72073 | 20.87006
9 | 1 | 72074 | 20.86803
9 | 1 | 72075 | 20.86803
9 | 1 | 72076 | 20.87006
9 | 1 | 72077 | 20.8721
9 | 1 | 72078 | 20.8721
9 | 1 | 72079 | 20.8721
9 | 1 | 72080 | 20.8721
9 | 1 | 72081 | 20.8721
9 | 1 | 72082 | 20.8721
9 | 1 | 72083 | 20.8721
9 | 1 | 72084 | 20.8721
9 | 1 | 72085 | 20.87617
9 | 1 | 72086 | 20.87617
9 | 1 | 72087 | 20.87617
9 | 1 | 72088 | 20.87617
9 | 1 | 72089 | 20.87617
9 | 1 | 72090 | 20.87617
9 | 1 | 72091 | 20.87617
9 | 1 | 72092 | 20.87617
9 | 1 | 72093 | 20.88227
9 | 1 | 72094 | 20.88024
9 | 1 | 72095 | 20.88024
9 | 1 | 72096 | 20.88024
9 | 1 | 72097 | 20.88024
9 | 1 | 72098 | 20.88024
9 | 1 | 72099 | 20.88024
9 | 1 | 72100 | 20.88227
9 | 1 | 72101 | 20.88024
9 | 1 | 72102 | 20.88227
9 | 1 | 72103 | 20.88227
9 | 1 | 72104 | 20.88227
9 | 1 | 72105 | 20.88024
9 | 1 | 72106 | 20.88431
9 | 1 | 72107 | 20.88634
9 | 1 | 72108 | 20.88634
9 | 1 | 72109 | 20.88634
9 | 1 | 72110 | 20.88634
9 | 1 | 72111 | 20.88634
9 | 1 | 72112 | 20.88634
9 | 1 | 72113 | 20.88634
9 | 1 | 72114 | 20.88431
9 | 1 | 72115 | 20.88431
9 | 1 | 72116 | 20.89041
9 | 1 | 72117 | 20.89041
9 | 1 | 72118 | 20.89041
9 | 1 | 72119 | 20.88837
9 | 1 | 72120 | 20.88837
9 | 1 | 72121 | 20.88837
9 | 1 | 72122 | 20.89041
9 | 1 | 72123 | 20.89448
9 | 1 | 72124 | 20.89448
9 | 1 | 72125 | 20.89448
9 | 1 | 72126 | 20.89448
9 | 1 | 72127 | 20.89448
9 | 1 | 72128 | 20.89448
9 | 1 | 72129 | 20.89448
9 | 1 | 72130 | 20.89448
9 | 1 | 72131 | 20.89448
9 | 1 | 72132 | 20.89448
9 | 1 | 72133 | 20.89448
9 | 1 | 72134 | 20.89448
9 | 1 | 72135 | 20.89448
9 | 1 | 72136 | 20.89448
9 | 1 | 72137 | 20.89448
9 | 1 | 72138 | 20.89448
9 | 1 | 72139 | 20.89448
9 | 1 | 72140 | 20.89244
9 | 1 | 72141 | 20.89448
9 | 1 | 72142 | 20.89448
9 | 1 | 72143 | 20.89448
9 | 1 | 72144 | 20.89448
9 | 1 | 72145 | 20.89244
9 | 1 | 72146 | 20.89448
9 | 1 | 72147 | 20.89448
9 | 1 | 72148 | 20.89448
9 | 1 | 72149 | 20.89244
9 | 1 | 72150 | 20.89448
9 | 1 | 72151 | 20.89244
9 | 1 | 72152 | 20.89448
9 | 1 | 72153 | 20.89244
9 | 1 | 72154 | 20.89244
9 | 1 | 72155 | 20.89041
9 | 1 | 72156 | 20.88837
9 | 1 | 72157 | 20.89041
9 | 1 | 72158 | 20.88837
9 | 1 | 72159 | 20.88837
9 | 1 | 72160 | 20.89041
9 | 1 | 72161 | 20.89041
9 | 1 | 72162 | 20.88837
9 | 1 | 72163 | 20.89041
9 | 1 | 72164 | 20.88837
9 | 1 | 72165 | 20.88837
9 | 1 | 72166 | 20.89041
9 | 1 | 72167 | 20.89041
9 | 1 | 72168 | 20.89041
9 | 1 | 72169 | 20.88837
9 | 1 | 72170 | 20.89041
9 | 1 | 72171 | 20.88837
9 | 1 | 72172 | 20.88837
9 | 1 | 72173 | 20.89041
9 | 1 | 72174 | 20.89041
9 | 1 | 72175 | 20.89041
9 | 1 | 72176 | 20.88837
9 | 1 | 72177 | 20.89041
9 | 1 | 72178 | 20.89041
9 | 1 | 72179 | 20.88634
9 | 1 | 72180 | 20.89041
9 | 1 | 72181 | 20.88634
9 | 1 | 72182 | 20.88431
9 | 1 | 72183 | 20.88431
9 | 1 | 72184 | 20.88837
9 | 1 | 72185 | 20.89041
9 | 1 | 72186 | 20.88837
9 | 1 | 72187 | 20.88634
9 | 1 | 72188 | 20.88634
9 | 1 | 72189 | 20.88634
9 | 1 | 72190 | 20.88634
9 | 1 | 72191 | 20.88634
9 | 1 | 72192 | 20.89041
9 | 1 | 72193 | 20.88634
9 | 1 | 72194 | 20.89041
9 | 1 | 72195 | 20.89041
9 | 1 | 72196 | 20.89041
9 | 1 | 72197 | 20.89041
9 | 1 | 72198 | 20.89041
9 | 1 | 72199 | 20.89041
9 | 1 | 72200 | 20.89041
9 | 1 | 72201 | 20.89041
9 | 1 | 72202 | 20.88837
9 | 1 | 72203 | 20.89041
9 | 1 | 72204 | 20.89041
9 | 1 | 72205 | 20.89041
9 | 1 | 72206 | 20.89041
10 | 1 | 72207 | 5.318225
10 | 1 | 72208 | 15.19783
10 | 1 | 72209 | 15.21411
10 | 1 | 72210 | 15.24259
10 | 1 | 72211 | 15.25683
10 | 1 | 72212 | 15.28735
10 | 1 | 72213 | 15.30363
10 | 1 | 72214 | 15.32601
10 | 1 | 72215 | 15.33822
10 | 1 | 72216 | 15.36873
10 | 1 | 72217 | 15.38094
10 | 1 | 72218 | 15.39722
10 | 1 | 72219 | 15.42367
10 | 1 | 72220 | 15.43587
10 | 1 | 72221 | 15.45418
10 | 1 | 72222 | 15.46232
10 | 1 | 72223 | 15.4786
10 | 1 | 72224 | 15.48674
10 | 1 | 72225 | 15.50708
10 | 1 | 72226 | 15.51725
10 | 1 | 72227 | 15.53149
10 | 1 | 72228 | 15.5437
10 | 1 | 72229 | 15.55591
10 | 1 | 72230 | 15.56405
10 | 1 | 72231 | 15.58236
10 | 1 | 72232 | 15.59456
10 | 1 | 72233 | 15.6027
10 | 1 | 72234 | 15.61084
10 | 1 | 72235 | 15.62915
10 | 1 | 72236 | 15.64136
10 | 1 | 72237 | 15.6495
10 | 1 | 72238 | 15.66577
10 | 1 | 72239 | 15.67188
10 | 1 | 72240 | 15.67188
10 | 1 | 72241 | 15.69222
10 | 1 | 72242 | 15.70646
10 | 1 | 72243 | 15.71257
10 | 1 | 72244 | 15.72681
10 | 1 | 72245 | 15.73088
10 | 1 | 72246 | 15.73902
10 | 1 | 72247 | 15.74308
10 | 1 | 72248 | 15.75733
10 | 1 | 72249 | 15.75936
10 | 1 | 72250 | 15.7736
10 | 1 | 72251 | 15.77564
10 | 1 | 72252 | 15.78784
10 | 1 | 72253 | 15.79191
10 | 1 | 72254 | 15.79598
10 | 1 | 72255 | 15.80412
10 | 1 | 72256 | 15.81633
10 | 1 | 72257 | 15.81633
10 | 1 | 72258 | 15.82446
10 | 1 | 72259 | 15.8326
10 | 1 | 72260 | 15.85091
10 | 1 | 72261 | 15.85498
10 | 1 | 72262 | 15.85905
10 | 1 | 72263 | 15.86922
10 | 1 | 72264 | 15.87736
10 | 1 | 72265 | 15.88957
10 | 1 | 72266 | 15.89364
10 | 1 | 72267 | 15.89364
10 | 1 | 72268 | 15.89771
10 | 1 | 72269 | 15.91195
10 | 1 | 72270 | 15.91602
10 | 1 | 72271 | 15.92416
10 | 1 | 72272 | 15.92823
10 | 1 | 72273 | 15.92823
10 | 1 | 72274 | 15.93229
10 | 1 | 72275 | 15.9384
10 | 1 | 72276 | 15.94043
10 | 1 | 72277 | 15.9506
10 | 1 | 72278 | 15.96688
10 | 1 | 72279 | 15.96688
10 | 1 | 72280 | 15.97095
10 | 1 | 72281 | 15.97909
10 | 1 | 72282 | 15.98723
10 | 1 | 72283 | 15.98723
10 | 1 | 72284 | 15.99333
10 | 1 | 72285 | 15.9913
10 | 1 | 72286 | 16.00147
10 | 1 | 72287 | 16.00147
10 | 1 | 72288 | 16.01367
10 | 1 | 72289 | 16.01774
10 | 1 | 72290 | 16.02181
10 | 1 | 72291 | 16.02588
10 | 1 | 72292 | 16.03402
10 | 1 | 72293 | 16.03809
10 | 1 | 72294 | 16.04216
10 | 1 | 72295 | 16.04419
10 | 1 | 72296 | 16.05233
10 | 1 | 72297 | 16.0564
10 | 1 | 72298 | 16.06047
10 | 1 | 72299 | 16.06454
10 | 1 | 72300 | 16.06454
10 | 1 | 72301 | 16.07268
10 | 1 | 72302 | 16.07674
10 | 1 | 72303 | 16.08081
10 | 1 | 72304 | 16.08692
10 | 1 | 72305 | 16.08692
10 | 1 | 72306 | 16.08692
10 | 1 | 72307 | 16.09099
10 | 1 | 72308 | 16.09506
10 | 1 | 72309 | 16.09912
10 | 1 | 72310 | 16.10319
10 | 1 | 72311 | 16.11133
10 | 1 | 72312 | 16.1154
10 | 1 | 72313 | 16.11744
10 | 1 | 72314 | 16.1154
10 | 1 | 72315 | 16.11947
10 | 1 | 72316 | 16.11947
10 | 1 | 72317 | 16.12354
10 | 1 | 72318 | 16.12964
10 | 1 | 72319 | 16.13371
10 | 1 | 72320 | 16.13778
10 | 1 | 72321 | 16.14592
10 | 1 | 72322 | 16.14592
10 | 1 | 72323 | 16.14592
10 | 1 | 72324 | 16.14999
10 | 1 | 72325 | 16.14999
10 | 1 | 72326 | 16.14999
10 | 1 | 72327 | 16.15406
10 | 1 | 72328 | 16.15813
10 | 1 | 72329 | 16.16423
10 | 1 | 72330 | 16.17033
10 | 1 | 72331 | 16.17237
10 | 1 | 72332 | 16.17644
10 | 1 | 72333 | 16.18051
10 | 1 | 72334 | 16.18051
10 | 1 | 72335 | 16.18254
10 | 1 | 72336 | 16.18457
10 | 1 | 72337 | 16.18457
10 | 1 | 72338 | 16.18864
10 | 1 | 72339 | 16.19271
10 | 1 | 72340 | 16.19678
10 | 1 | 72341 | 16.19678
10 | 1 | 72342 | 16.20085
10 | 1 | 72343 | 16.20085
10 | 1 | 72344 | 16.20492
10 | 1 | 72345 | 16.20695
10 | 1 | 72346 | 16.20899
10 | 1 | 72347 | 16.21306
10 | 1 | 72348 | 16.21306
10 | 1 | 72349 | 16.21916
10 | 1 | 72350 | 16.21916
10 | 1 | 72351 | 16.21916
10 | 1 | 72352 | 16.22323
10 | 1 | 72353 | 16.2273
10 | 1 | 72354 | 16.2273
10 | 1 | 72355 | 16.23137
10 | 1 | 72356 | 16.23544
10 | 1 | 72357 | 16.23544
10 | 1 | 72358 | 16.23544
10 | 1 | 72359 | 16.23544
10 | 1 | 72360 | 16.23747
10 | 1 | 72361 | 16.23951
10 | 1 | 72362 | 16.24358
10 | 1 | 72363 | 16.24358
10 | 1 | 72364 | 16.25171
10 | 1 | 72365 | 16.25171
10 | 1 | 72366 | 16.25782
10 | 1 | 72367 | 16.25782
10 | 1 | 72368 | 16.25578
10 | 1 | 72369 | 16.25782
10 | 1 | 72370 | 16.25578
10 | 1 | 72371 | 16.25985
10 | 1 | 72372 | 16.26189
10 | 1 | 72373 | 16.26189
10 | 1 | 72374 | 16.26595
10 | 1 | 72375 | 16.26595
10 | 1 | 72376 | 16.27002
10 | 1 | 72377 | 16.27002
10 | 1 | 72378 | 16.27002
10 | 1 | 72379 | 16.27002
10 | 1 | 72380 | 16.27613
10 | 1 | 72381 | 16.27816
10 | 1 | 72382 | 16.27816
10 | 1 | 72383 | 16.28223
10 | 1 | 72384 | 16.28223
10 | 1 | 72385 | 16.28427
10 | 1 | 72386 | 16.2863
10 | 1 | 72387 | 16.2863
10 | 1 | 72388 | 16.29037
10 | 1 | 72389 | 16.2924
10 | 1 | 72390 | 16.29037
10 | 1 | 72391 | 16.2924
10 | 1 | 72392 | 16.2924
10 | 1 | 72393 | 16.29444
10 | 1 | 72394 | 16.29444
10 | 1 | 72395 | 16.29444
10 | 1 | 72396 | 16.30054
10 | 1 | 72397 | 16.30054
10 | 1 | 72398 | 16.30461
10 | 1 | 72399 | 16.30461
10 | 1 | 72400 | 16.30461
10 | 1 | 72401 | 16.30664
10 | 1 | 72402 | 16.30868
10 | 1 | 72403 | 16.30868
10 | 1 | 72404 | 16.31275
10 | 1 | 72405 | 16.31071
10 | 1 | 72406 | 16.31682
10 | 1 | 72407 | 16.31682
10 | 1 | 72408 | 16.31478
10 | 1 | 72409 | 16.31682
10 | 1 | 72410 | 16.31682
10 | 1 | 72411 | 16.31682
10 | 1 | 72412 | 16.32089
10 | 1 | 72413 | 16.32089
10 | 1 | 72414 | 16.32089
10 | 1 | 72415 | 16.32089
10 | 1 | 72416 | 16.32496
10 | 1 | 72417 | 16.32496
10 | 1 | 72418 | 16.32496
10 | 1 | 72419 | 16.32496
10 | 1 | 72420 | 16.32496
10 | 1 | 72421 | 16.32902
10 | 1 | 72422 | 16.33106
10 | 1 | 72423 | 16.32902
10 | 1 | 72424 | 16.32902
10 | 1 | 72425 | 16.33309
10 | 1 | 72426 | 16.33309
10 | 1 | 72427 | 16.33309
10 | 1 | 72428 | 16.3392
10 | 1 | 72429 | 16.33716
10 | 1 | 72430 | 16.33716
10 | 1 | 72431 | 16.34123
10 | 1 | 72432 | 16.34123
10 | 1 | 72433 | 16.34734
10 | 1 | 72434 | 16.3453
10 | 1 | 72435 | 16.3514
10 | 1 | 72436 | 16.3514
10 | 1 | 72437 | 16.3514
10 | 1 | 72438 | 16.3514
10 | 1 | 72439 | 16.34937
10 | 1 | 72440 | 16.3514
10 | 1 | 72441 | 16.3514
10 | 1 | 72442 | 16.34937
10 | 1 | 72443 | 16.3514
10 | 1 | 72444 | 16.3514
10 | 1 | 72445 | 16.35547
10 | 1 | 72446 | 16.35547
10 | 1 | 72447 | 16.35547
10 | 1 | 72448 | 16.35547
10 | 1 | 72449 | 16.35954
10 | 1 | 72450 | 16.35954
10 | 1 | 72451 | 16.35954
10 | 1 | 72452 | 16.36361
10 | 1 | 72453 | 16.36565
10 | 1 | 72454 | 16.36361
10 | 1 | 72455 | 16.36361
10 | 1 | 72456 | 16.36361
10 | 1 | 72457 | 16.36361
10 | 1 | 72458 | 16.36768
10 | 1 | 72459 | 16.36768
10 | 1 | 72460 | 16.36768
10 | 1 | 72461 | 16.36768
10 | 1 | 72462 | 16.36768
10 | 1 | 72463 | 16.36768
10 | 1 | 72464 | 16.37175
10 | 1 | 72465 | 16.37175
10 | 1 | 72466 | 16.37175
10 | 1 | 72467 | 16.37175
10 | 1 | 72468 | 16.37582
10 | 1 | 72469 | 16.37582
10 | 1 | 72470 | 16.37582
10 | 1 | 72471 | 16.37785
10 | 1 | 72472 | 16.37582
10 | 1 | 72473 | 16.37785
10 | 1 | 72474 | 16.38192
10 | 1 | 72475 | 16.37989
10 | 1 | 72476 | 16.37582
10 | 1 | 72477 | 16.37989
10 | 1 | 72478 | 16.37989
10 | 1 | 72479 | 16.38192
10 | 1 | 72480 | 16.38192
10 | 1 | 72481 | 16.37989
10 | 1 | 72482 | 16.37989
10 | 1 | 72483 | 16.37989
10 | 1 | 72484 | 16.37989
10 | 1 | 72485 | 16.37989
10 | 1 | 72486 | 16.38396
10 | 1 | 72487 | 16.38396
10 | 1 | 72488 | 16.38396
10 | 1 | 72489 | 16.38396
10 | 1 | 72490 | 16.38599
10 | 1 | 72491 | 16.39006
10 | 1 | 72492 | 16.38803
10 | 1 | 72493 | 16.38803
10 | 1 | 72494 | 16.39006
10 | 1 | 72495 | 16.38803
10 | 1 | 72496 | 16.39209
10 | 1 | 72497 | 16.39209
10 | 1 | 72498 | 16.39209
10 | 1 | 72499 | 16.39413
10 | 1 | 72500 | 16.39209
10 | 1 | 72501 | 16.39413
10 | 1 | 72502 | 16.39413
10 | 1 | 72503 | 16.39413
10 | 1 | 72504 | 16.39413
10 | 1 | 72505 | 16.39413
10 | 1 | 72506 | 16.39209
10 | 1 | 72507 | 16.39209
10 | 1 | 72508 | 16.39413
10 | 1 | 72509 | 16.39413
10 | 1 | 72510 | 16.39209
10 | 1 | 72511 | 16.39209
10 | 1 | 72512 | 16.39209
10 | 1 | 72513 | 16.39413
10 | 1 | 72514 | 16.39209
10 | 1 | 72515 | 16.39413
10 | 1 | 72516 | 16.39413
10 | 1 | 72517 | 16.39413
10 | 1 | 72518 | 16.39413
10 | 1 | 72519 | 16.39209
10 | 1 | 72520 | 16.39413
10 | 1 | 72521 | 16.39616
10 | 1 | 72522 | 16.39616
10 | 1 | 72523 | 16.39616
10 | 1 | 72524 | 16.3982
10 | 1 | 72525 | 16.3982
10 | 1 | 72526 | 16.3982
10 | 1 | 72527 | 16.3982
10 | 1 | 72528 | 16.3982
10 | 1 | 72529 | 16.3982
10 | 1 | 72530 | 16.3982
10 | 1 | 72531 | 16.3982
10 | 1 | 72532 | 16.3982
10 | 1 | 72533 | 16.3982
10 | 1 | 72534 | 16.40227
10 | 1 | 72535 | 16.40023
10 | 1 | 72536 | 16.40227
10 | 1 | 72537 | 16.40023
10 | 1 | 72538 | 16.40023
10 | 1 | 72539 | 16.40227
10 | 1 | 72540 | 16.40023
10 | 1 | 72541 | 16.40227
10 | 1 | 72542 | 16.40227
10 | 1 | 72543 | 16.40023
10 | 1 | 72544 | 16.40227
10 | 1 | 72545 | 16.40227
10 | 1 | 72546 | 16.40227
10 | 1 | 72547 | 16.40227
10 | 1 | 72548 | 16.40227
10 | 1 | 72549 | 16.40634
10 | 1 | 72550 | 16.40023
10 | 1 | 72551 | 16.40634
10 | 1 | 72552 | 16.40634
10 | 1 | 72553 | 16.40634
10 | 1 | 72554 | 16.40634
10 | 1 | 72555 | 16.40634
10 | 1 | 72556 | 16.40634
10 | 1 | 72557 | 16.40634
10 | 1 | 72558 | 16.40634
10 | 1 | 72559 | 16.4043
10 | 1 | 72560 | 16.40634
10 | 1 | 72561 | 16.40837
10 | 1 | 72562 | 16.40634
10 | 1 | 72563 | 16.40634
10 | 1 | 72564 | 16.40634
10 | 1 | 72565 | 16.41041
10 | 1 | 72566 | 16.41041
10 | 1 | 72567 | 16.41041
10 | 1 | 72568 | 16.41041
10 | 1 | 72569 | 16.41041
10 | 1 | 72570 | 16.41041
10 | 1 | 72571 | 16.41447
10 | 1 | 72572 | 16.41447
10 | 1 | 72573 | 16.41447
10 | 1 | 72574 | 16.41447
10 | 1 | 72575 | 16.41447
10 | 1 | 72576 | 16.41447
10 | 1 | 72577 | 16.41447
10 | 1 | 72578 | 16.41447
10 | 1 | 72579 | 16.41447
10 | 1 | 72580 | 16.41854
10 | 1 | 72581 | 16.41854
10 | 1 | 72582 | 16.41854
10 | 1 | 72583 | 16.41854
10 | 1 | 72584 | 16.41854
10 | 1 | 72585 | 16.41854
10 | 1 | 72586 | 16.41854
10 | 1 | 72587 | 16.41854
10 | 1 | 72588 | 16.41854
10 | 1 | 72589 | 16.41854
10 | 1 | 72590 | 16.42261
10 | 1 | 72591 | 16.42261
10 | 1 | 72592 | 16.42261
10 | 1 | 72593 | 16.42465
10 | 1 | 72594 | 16.42465
10 | 1 | 72595 | 16.42261
10 | 1 | 72596 | 16.42261
10 | 1 | 72597 | 16.42261
10 | 1 | 72598 | 16.42465
10 | 1 | 72599 | 16.42465
10 | 1 | 72600 | 16.42465
10 | 1 | 72601 | 16.42261
10 | 1 | 72602 | 16.42261
10 | 1 | 72603 | 16.42261
10 | 1 | 72604 | 16.42261
10 | 1 | 72605 | 16.42261
10 | 1 | 72606 | 16.42872
10 | 1 | 72607 | 16.42872
10 | 1 | 72608 | 16.42668
10 | 1 | 72609 | 16.42668
10 | 1 | 72610 | 16.42872
10 | 1 | 72611 | 16.42668
10 | 1 | 72612 | 16.42465
10 | 1 | 72613 | 16.42872
10 | 1 | 72614 | 16.42872
10 | 1 | 72615 | 16.42668
10 | 1 | 72616 | 16.42872
10 | 1 | 72617 | 16.42668
10 | 1 | 72618 | 16.42872
10 | 1 | 72619 | 16.42668
10 | 1 | 72620 | 16.42668
10 | 1 | 72621 | 16.42872
10 | 1 | 72622 | 16.42668
10 | 1 | 72623 | 16.42872
10 | 1 | 72624 | 16.42668
10 | 1 | 72625 | 16.42668
10 | 1 | 72626 | 16.42872
10 | 1 | 72627 | 16.42668
10 | 1 | 72628 | 16.42668
10 | 1 | 72629 | 16.42668
10 | 1 | 72630 | 16.42872
10 | 1 | 72631 | 16.42872
10 | 1 | 72632 | 16.42872

## BET Surface Area
ID | p/p0 | V (cm³/g STP) | 1/[V(P0/P-1)]
54 | 0.05449 | 395.07132 | 0.00015
55 | 0.05991 | 401.27597 | 0.00016
56 | 0.06535 | 407.21079 | 0.00017
57 | 0.07098 | 412.87227 | 0.00019
58 | 0.0772 | 418.6801 | 0.0002
59 | 0.08307 | 424.10172 | 0.00021
60 | 0.09 | 429.19628 | 0.00023
61 | 0.09697 | 434.59688 | 0.00025
62 | 0.10444 | 439.5192 | 0.00027
63 | 0.11382 | 444.83571 | 0.00029
64 | 0.12356 | 450.00775 | 0.00031
65 | 0.134 | 454.87905 | 0.00034
66 | 0.14531 | 459.36037 | 0.00037
67 | 0.1574 | 463.41696 | 0.0004
68 | 0.17077 | 466.95303 | 0.00044
69 | 0.18495 | 470.16707 | 0.00048
70 | 0.1997 | 472.97628 | 0.00053
71 | 0.21546 | 475.3791 | 0.00058
72 | 0.23151 | 477.52214 | 0.00063
73 | 0.2484 | 479.30912 | 0.00069
74 | 0.26569 | 480.94048 | 0.00075
75 | 0.28359 | 482.3822 | 0.00082